## N1s_fitted_ASCII
B.E. | Cycle 6:A2 Pt #003:N1s Scan:CPS | CN/NN/NO | Pyridinic | Graphitic | Background | Envelope | B.E. | Cycle 8:B1 Pt #002:N1s Scan:CPS | Graphitic | Pyridinic | Background | Envelope | B.E. | Cycle 16:C1 Pt #001:N1s Scan:CPS | Graphitic | Pyridinic | Background | Envelope | CLC adjustment | CLC Fe@NCNTS | Cycle 8:B1 Pt #002:N1s Scan:CPS | N1s Scan:N 1s | N1s Scan:N 1s | Background | Envelope
410.08 | 12226.3 | 12226.81 | 12226.3 | 12226.3 | 12226.3 | 12226.81 | 410.08 | 12845.3 | 12845.3 | 12845.3 | 12845.3 | 12845.3 | 410.08 | 9588.02 | 9588.02 | 9588.02 | 9588.02 | 9588.02 |  |  | 12845.3 | 12845.3 | 12845.3 | 12845.3 | 12845.3
409.98 | 12477.5 | 12478.12 | 12477.5 | 12477.5 | 12477.5 | 12478.12 | 409.98 | 12836.3 | 12836.3 | 12836.3 | 12836.3 | 12836.3 | 409.98 | 9601.49 | 9601.49 | 9601.49 | 9601.49 | 9601.49 | PR adjustment |  | 12836.3 | 12836.3 | 12836.3 | 12836.3 | 12836.3
409.88 | 12462.6 | 12463.36 | 12462.6 | 12462.6 | 12462.6 | 12463.36 | 409.88 | 12696.6 | 12696.6 | 12696.6 | 12696.6 | 12696.6 | 409.88 | 9505.03 | 9505.03 | 9505.03 | 9505.03 | 9505.03 |  |  | 12696.6 | 12696.6 | 12696.6 | 12696.6 | 12696.6
409.78 | 12334.1 | 12335.02 | 12334.1 | 12334.1 | 12334.1 | 12335.02 | 409.78 | 12714.9 | 12714.9 | 12714.9 | 12714.9 | 12714.9 | 409.78 | 9568.7 | 9568.7 | 9568.7 | 9568.7 | 9568.7 |  |  | 12714.9 | 12714.9 | 12714.9 | 12714.9 | 12714.9
409.68 | 12445.2 | 12446.32 | 12445.2 | 12445.2 | 12445.2 | 12446.32 | 409.68 | 12825.2 | 12825.2 | 12825.2 | 12825.2 | 12825.2 | 409.68 | 9428.96 | 9428.96 | 9428.96 | 9428.96 | 9428.96 |  |  | 12825.2 | 12825.2 | 12825.2 | 12825.2 | 12825.2
409.58 | 12584.2 | 12585.55 | 12584.2 | 12584.2 | 12584.2 | 12585.55 | 409.58 | 12751.2 | 12751.2 | 12751.2 | 12751.2 | 12751.2 | 409.58 | 9538.39 | 9538.39 | 9538.39 | 9538.39 | 9538.39 |  |  | 12751.2 | 12751.2 | 12751.2 | 12751.2 | 12751.2
409.48 | 12504.3 | 12505.93 | 12504.3 | 12504.3 | 12504.3 | 12505.93 | 409.48 | 12860.4 | 12860.4 | 12860.4 | 12860.4 | 12860.4 | 409.48 | 9625.23 | 9625.23 | 9625.23 | 9625.23 | 9625.23 |  |  | 12860.4 | 12860.4 | 12860.4 | 12860.4 | 12860.4
409.38 | 12420.6 | 12422.55 | 12420.6 | 12420.6 | 12420.6 | 12422.55 | 409.38 | 12843.1 | 12843.1 | 12843.1 | 12843.1 | 12843.1 | 409.38 | 9616.6 | 9616.6 | 9616.6 | 9616.6 | 9616.6 |  |  | 12843.1 | 12843.1 | 12843.1 | 12843.1 | 12843.1
409.28 | 12531.5 | 12533.84 | 12531.5 | 12531.5 | 12531.5 | 12533.84 | 409.28 | 12840.1 | 12840.1 | 12840.1 | 12840.1 | 12840.1 | 409.28 | 9445.78 | 9445.78 | 9445.78 | 9445.78 | 9445.78 |  |  | 12840.1 | 12840.1 | 12840.1 | 12840.1 | 12840.1
409.18 | 12405.5 | 12410.6 | 12407.8 | 12407.8 | 12407.8 | 12410.6 | 409.18 | 12803.1 | 12803.1 | 12803.1 | 12803.1 | 12803.1 | 409.18 | 9570.95 | 9570.95 | 9570.95 | 9570.95 | 9570.95 |  |  | 12803.1 | 12803.1 | 12803.1 | 12803.1 | 12803.1
409.08 | 12286.4 | 12410.91 | 12407.56 | 12407.56 | 12407.56 | 12410.91 | 409.08 | 12901.3 | 12901.3 | 12901.3 | 12901.3 | 12901.3 | 409.08 | 9295.29 | 9295.29 | 9295.29 | 9295.29 | 9295.29 |  |  | 12901.3 | 12901.3 | 12901.3 | 12901.3 | 12901.3
408.98 | 12482.3 | 12411.41 | 12407.42 | 12407.42 | 12407.42 | 12411.41 | 408.98 | 12891.9 | 12891.9 | 12891.9 | 12891.9 | 12891.9 | 408.98 | 9653.29 | 9653.29 | 9653.29 | 9653.29 | 9653.29 |  |  | 12891.9 | 12891.9 | 12891.9 | 12891.9 | 12891.9
408.88 | 12236.4 | 12411.83 | 12407.1 | 12407.1 | 12407.1 | 12411.83 | 408.88 | 12816.2 | 12816.2 | 12816.2 | 12816.2 | 12816.2 | 408.88 | 9565.58 | 9598.645 | 9598.645 | 9598.645 | 9598.645 |  |  | 12816.2 | 12816.2 | 12816.2 | 12816.2 | 12816.2
408.78 | 12520 | 12412.48 | 12406.88 | 12406.88 | 12406.88 | 12412.48 | 408.78 | 12949.7 | 12949.7 | 12949.7 | 12949.7 | 12949.7 | 408.78 | 9577.31 | 9598.593 | 9598.593 | 9598.593 | 9598.593 |  |  | 12949.7 | 12949.7 | 12949.7 | 12949.7 | 12949.7
408.68 | 12410 | 12413.49 | 12406.88 | 12406.88 | 12406.88 | 12413.49 | 408.68 | 12770.7 | 12834.83 | 12834.83 | 12834.83 | 12834.83 | 408.68 | 9574 | 9598.533 | 9598.532 | 9598.532 | 9598.533 |  |  | 12770.7 | 12834.83 | 12834.83 | 12834.83 | 12834.83
408.58 | 12513.4 | 12414.48 | 12406.67 | 12406.67 | 12406.67 | 12414.48 | 408.58 | 12784.4 | 12834.75 | 12834.74 | 12834.74 | 12834.75 | 408.58 | 9591.95 | 9598.516 | 9598.516 | 9598.516 | 9598.516 |  |  | 12784.4 | 12834.75 | 12834.74 | 12834.74 | 12834.75
408.48 | 12528.6 | 12415.63 | 12406.44 | 12406.44 | 12406.44 | 12415.63 | 408.48 | 12832.7 | 12834.74 | 12834.74 | 12834.74 | 12834.74 | 408.48 | 9631.04 | 9598.436 | 9598.436 | 9598.436 | 9598.436 |  |  | 12832.7 | 12834.74 | 12834.74 | 12834.74 | 12834.74
408.38 | 12303.8 | 12417.03 | 12406.24 | 12406.24 | 12406.24 | 12417.03 | 408.38 | 12754.2 | 12834.61 | 12834.6 | 12834.6 | 12834.61 | 408.38 | 9767.84 | 9598.018 | 9598.018 | 9598.018 | 9598.018 |  |  | 12754.2 | 12834.61 | 12834.6 | 12834.6 | 12834.61
408.28 | 12382.6 | 12418.83 | 12406.2 | 12406.2 | 12406.2 | 12418.83 | 408.28 | 12813.2 | 12834.58 | 12834.57 | 12834.57 | 12834.58 | 408.28 | 9613.3 | 9597.981 | 9597.98 | 9597.98 | 9597.981 |  |  | 12813.2 | 12834.58 | 12834.57 | 12834.57 | 12834.58
408.18 | 12512.2 | 12420.75 | 12406 | 12406 | 12406 | 12420.75 | 408.18 | 12852.4 | 12834.55 | 12834.54 | 12834.54 | 12834.55 | 408.18 | 9657.42 | 9597.834 | 9597.833 | 9597.833 | 9597.834 |  |  | 12852.4 | 12834.55 | 12834.54 | 12834.54 | 12834.55
408.08 | 12523 | 12422.95 | 12405.77 | 12405.77 | 12405.77 | 12422.95 | 408.08 | 12900.7 | 12834.45 | 12834.43 | 12834.43 | 12834.45 | 408.08 | 9644.21 | 9597.72 | 9597.719 | 9597.719 | 9597.72 |  |  | 12900.7 | 12834.45 | 12834.43 | 12834.43 | 12834.45
407.98 | 12656.4 | 12425.26 | 12405.29 | 12405.29 | 12405.29 | 12425.26 | 407.98 | 13000.7 | 12834.17 | 12834.15 | 12834.15 | 12834.17 | 407.98 | 9559.13 | 9597.625 | 9597.624 | 9597.624 | 9597.625 |  |  | 13000.7 | 12834.17 | 12834.15 | 12834.15 | 12834.17
407.88 | 12555.4 | 12428.14 | 12405.01 | 12405.01 | 12405.01 | 12428.14 | 407.88 | 12872.6 | 12834.12 | 12834.08 | 12834.08 | 12834.12 | 407.88 | 9526.93 | 9597.452 | 9597.451 | 9597.451 | 9597.452 |  |  | 12872.6 | 12834.12 | 12834.08 | 12834.08 | 12834.12
407.78 | 12456 | 12431.66 | 12404.91 | 12404.91 | 12404.91 | 12431.66 | 407.78 | 13009.2 | 12833.83 | 12833.79 | 12833.79 | 12833.83 | 407.78 | 9463.29 | 9597.124 | 9597.121 | 9597.121 | 9597.124 |  |  | 13009.2 | 12833.83 | 12833.79 | 12833.79 | 12833.83
407.68 | 12528 | 12435.51 | 12404.67 | 12404.67 | 12404.67 | 12435.51 | 407.68 | 12832 | 12833.84 | 12833.79 | 12833.79 | 12833.84 | 407.68 | 9519.88 | 9596.935 | 9596.931 | 9596.931 | 9596.935 |  |  | 12832 | 12833.84 | 12833.79 | 12833.79 | 12833.84
407.58 | 12402.2 | 12440.14 | 12404.67 | 12404.67 | 12404.67 | 12440.14 | 407.58 | 12781.5 | 12833.77 | 12833.7 | 12833.7 | 12833.77 | 407.58 | 9518.1 | 9596.743 | 9596.738 | 9596.738 | 9596.743 |  |  | 12781.5 | 12833.77 | 12833.7 | 12833.7 | 12833.77
407.48 | 12368.2 | 12445.29 | 12404.6 | 12404.6 | 12404.6 | 12445.29 | 407.48 | 12940.3 | 12833.61 | 12833.52 | 12833.52 | 12833.61 | 407.48 | 9616.21 | 9596.696 | 9596.69 | 9596.69 | 9596.696 |  |  | 12940.3 | 12833.61 | 12833.52 | 12833.52 | 12833.61
407.38 | 12601.7 | 12450.78 | 12404.22 | 12404.22 | 12404.22 | 12450.78 | 407.38 | 12880.8 | 12833.55 | 12833.44 | 12833.44 | 12833.55 | 407.38 | 9770.78 | 9596.269 | 9596.26 | 9596.26 | 9596.269 |  |  | 12880.8 | 12833.55 | 12833.44 | 12833.44 | 12833.55
407.28 | 12666.4 | 12456.85 | 12403.72 | 12403.72 | 12403.72 | 12456.85 | 407.28 | 12675.1 | 12833.32 | 12833.18 | 12833.18 | 12833.32 | 407.28 | 9835.68 | 9595.682 | 9595.669 | 9595.669 | 9595.682 |  |  | 12675.1 | 12833.32 | 12833.18 | 12833.18 | 12833.32
407.18 | 12539.3 | 12463.94 | 12403.46 | 12403.46 | 12403.46 | 12463.94 | 407.18 | 12963.6 | 12833.14 | 12832.96 | 12832.96 | 12833.14 | 407.18 | 9657.3 | 9595.534 | 9595.517 | 9595.517 | 9595.534 |  |  | 12963.6 | 12833.14 | 12832.96 | 12832.96 | 12833.14
407.08 | 12414.9 | 12472.1 | 12403.44 | 12403.44 | 12403.44 | 12472.1 | 407.08 | 12891.6 | 12833.1 | 12832.86 | 12832.86 | 12833.1 | 407.08 | 9903.96 | 9594.779 | 9594.755 | 9594.755 | 9594.779 |  |  | 12891.6 | 12833.1 | 12832.86 | 12832.86 | 12833.1
406.98 | 12389 | 12481.16 | 12403.42 | 12403.42 | 12403.42 | 12481.16 | 406.98 | 12767.8 | 12833.05 | 12832.75 | 12832.75 | 12833.05 | 406.98 | 9825.49 | 9594.218 | 9594.186 | 9594.186 | 9594.218 |  |  | 12767.8 | 12833.05 | 12832.75 | 12832.75 | 12833.05
406.88 | 12375.7 | 12491.16 | 12403.36 | 12403.36 | 12403.36 | 12491.16 | 406.88 | 12996.4 | 12832.86 | 12832.48 | 12832.48 | 12832.86 | 406.88 | 9652.82 | 9594.084 | 9594.041 | 9594.041 | 9594.084 |  |  | 12996.4 | 12832.86 | 12832.48 | 12832.48 | 12832.86
406.78 | 12654 | 12501.76 | 12402.88 | 12402.88 | 12402.88 | 12501.76 | 406.78 | 13032.1 | 12832.62 | 12832.14 | 12832.14 | 12832.62 | 406.78 | 9654.62 | 9593.949 | 9593.892 | 9593.892 | 9593.949 |  |  | 13032.1 | 12832.62 | 12832.14 | 12832.14 | 12832.62
406.68 | 12668.2 | 12513.45 | 12402.38 | 12402.38 | 12402.38 | 12513.45 | 406.68 | 12977.5 | 12832.5 | 12831.9 | 12831.9 | 12832.5 | 406.68 | 9688.37 | 9593.735 | 9593.658 | 9593.658 | 9593.735 |  |  | 12977.5 | 12832.5 | 12831.9 | 12831.9 | 12832.5
406.58 | 12761.8 | 12526.12 | 12401.69 | 12401.69 | 12401.69 | 12526.12 | 406.58 | 12858.9 | 12832.61 | 12831.86 | 12831.86 | 12832.61 | 406.58 | 9530.49 | 9593.605 | 9593.503 | 9593.503 | 9593.605 |  |  | 12858.9 | 12832.61 | 12831.86 | 12831.86 | 12832.61
406.48 | 12521.1 | 12540.49 | 12401.46 | 12401.46 | 12401.46 | 12540.49 | 406.48 | 12931.2 | 12832.64 | 12831.69 | 12831.69 | 12832.64 | 406.48 | 9776.4 | 9593.187 | 9593.052 | 9593.052 | 9593.187 |  |  | 12931.2 | 12832.64 | 12831.69 | 12831.69 | 12832.64
406.38 | 12754.5 | 12555.73 | 12400.79 | 12400.79 | 12400.79 | 12555.73 | 406.38 | 13013.1 | 12832.57 | 12831.39 | 12831.39 | 12832.57 | 406.38 | 9616.35 | 9593.172 | 9592.994 | 9592.994 | 9593.172 |  |  | 13013.1 | 12832.57 | 12831.39 | 12831.39 | 12832.57
406.28 | 12713 | 12572.38 | 12400.19 | 12400.19 | 12400.19 | 12572.38 | 406.28 | 13039.4 | 12832.51 | 12831.04 | 12831.04 | 12832.51 | 406.28 | 9667.15 | 9593.045 | 9592.811 | 9592.811 | 9593.045 |  |  | 13039.4 | 12832.51 | 12831.04 | 12831.04 | 12832.51
406.18 | 12472.7 | 12590.85 | 12400.05 | 12400.05 | 12400.05 | 12590.85 | 406.18 | 12988.5 | 12832.6 | 12830.77 | 12830.77 | 12832.6 | 406.18 | 9765.93 | 9592.691 | 9592.384 | 9592.384 | 9592.691 |  |  | 12988.5 | 12832.6 | 12830.77 | 12830.77 | 12832.6
406.08 | 12668.5 | 12610.34 | 12399.54 | 12399.54 | 12399.54 | 12610.34 | 406.08 | 12683.2 | 12832.78 | 12830.53 | 12830.53 | 12832.78 | 406.08 | 9698.42 | 9592.522 | 9592.122 | 9592.122 | 9592.522 |  |  | 12683.2 | 12832.78 | 12830.53 | 12830.53 | 12832.78
405.98 | 12389.7 | 12631.73 | 12399.52 | 12399.52 | 12399.52 | 12631.73 | 405.98 | 12877.9 | 12833.24 | 12830.45 | 12830.45 | 12833.24 | 405.98 | 9943.05 | 9591.774 | 9591.256 | 9591.256 | 9591.774 |  |  | 12877.9 | 12833.24 | 12830.45 | 12830.45 | 12833.24
405.88 | 12580.7 | 12654.2 | 12399.18 | 12399.18 | 12399.18 | 12654.2 | 405.88 | 12877.5 | 12833.81 | 12830.37 | 12830.37 | 12833.81 | 405.88 | 9647.4 | 9591.79 | 9591.117 | 9591.117 | 9591.79 |  |  | 12877.5 | 12833.81 | 12830.37 | 12830.37 | 12833.81
405.78 | 12829.4 | 12677.59 | 12398.35 | 12398.36 | 12398.35 | 12677.59 | 405.78 | 12922 | 12834.44 | 12830.22 | 12830.22 | 12834.44 | 405.78 | 9870.75 | 9591.294 | 9590.427 | 9590.427 | 9591.294 |  |  | 12922 | 12834.44 | 12830.22 | 12830.22 | 12834.44
405.68 | 12533 | 12702.89 | 12398.1 | 12398.1 | 12398.1 | 12702.89 | 405.68 | 12999.2 | 12835.1 | 12829.93 | 12829.93 | 12835.1 | 405.68 | 9726.62 | 9591.201 | 9590.091 | 9590.091 | 9591.201 |  |  | 12999.2 | 12835.1 | 12829.93 | 12829.93 | 12835.1
405.58 | 12790.2 | 12729 | 12397.35 | 12397.35 | 12397.35 | 12729 | 405.58 | 12929.1 | 12836.07 | 12829.77 | 12829.77 | 12836.07 | 405.58 | 9744.95 | 9591.133 | 9589.709 | 9589.709 | 9591.133 |  |  | 12929.1 | 12836.07 | 12829.77 | 12829.77 | 12836.07
405.48 | 12674.5 | 12756.54 | 12396.82 | 12396.82 | 12396.82 | 12756.54 | 405.48 | 13167.3 | 12836.86 | 12829.2 | 12829.2 | 12836.86 | 405.48 | 9808.75 | 9590.984 | 9589.168 | 9589.168 | 9590.984 |  |  | 13167.3 | 12836.86 | 12829.2 | 12829.2 | 12836.86
405.38 | 12606.9 | 12785.32 | 12396.42 | 12396.42 | 12396.42 | 12785.32 | 405.38 | 13063.3 | 12838.09 | 12828.81 | 12828.81 | 12838.09 | 405.38 | 9736.42 | 9591.105 | 9588.805 | 9588.805 | 9591.105 |  |  | 13063.3 | 12838.09 | 12828.81 | 12828.81 | 12838.09
405.28 | 12620.8 | 12815.04 | 12395.99 | 12395.99 | 12395.99 | 12815.05 | 405.28 | 12958.1 | 12839.82 | 12828.59 | 12828.59 | 12839.82 | 405.28 | 9832.81 | 9591.115 | 9588.202 | 9588.202 | 9591.115 |  |  | 12958.1 | 12839.82 | 12828.59 | 12828.59 | 12839.82
405.18 | 12673.5 | 12845.48 | 12395.46 | 12395.47 | 12395.46 | 12845.49 | 405.18 | 13080.6 | 12841.73 | 12828.17 | 12828.17 | 12841.73 | 405.18 | 9726.28 | 9591.537 | 9587.862 | 9587.862 | 9591.537 |  |  | 13080.6 | 12841.73 | 12828.17 | 12828.17 | 12841.73
405.08 | 12900.8 | 12876.12 | 12394.49 | 12394.51 | 12394.49 | 12876.13 | 405.08 | 12997.9 | 12844.2 | 12827.89 | 12827.89 | 12844.2 | 405.08 | 9685.01 | 9592.229 | 9587.622 | 9587.622 | 9592.229 |  |  | 12997.9 | 12844.2 | 12827.89 | 12827.89 | 12844.2
404.98 | 12721.6 | 12907.52 | 12393.87 | 12393.89 | 12393.87 | 12907.54 | 404.98 | 13007.1 | 12847.15 | 12827.58 | 12827.58 | 12847.15 | 404.98 | 9627.7 | 9593.28 | 9587.523 | 9587.523 | 9593.28 |  |  | 13007.1 | 12847.15 | 12827.58 | 12827.58 | 12847.15
404.88 | 12996 | 12938.57 | 12392.72 | 12392.75 | 12392.72 | 12938.6 | 404.88 | 13089.8 | 12850.52 | 12827.15 | 12827.15 | 12850.52 | 404.88 | 9704.55 | 9594.418 | 9587.234 | 9587.234 | 9594.418 |  |  | 13089.8 | 12850.52 | 12827.15 | 12827.15 | 12850.52
404.78 | 12841.5 | 12969.84 | 12391.86 | 12391.91 | 12391.86 | 12969.88 | 404.78 | 12948.4 | 12854.79 | 12826.94 | 12826.94 | 12854.79 | 404.78 | 9719.75 | 9595.817 | 9586.907 | 9586.907 | 9595.817 |  |  | 12948.4 | 12854.79 | 12826.94 | 12826.94 | 12854.79
404.68 | 12830.2 | 13000.75 | 12391.03 | 12391.09 | 12391.03 | 13000.82 | 404.68 | 12973.2 | 12859.75 | 12826.7 | 12826.7 | 12859.75 | 404.68 | 9666.15 | 9597.704 | 9586.711 | 9586.711 | 9597.704 |  |  | 12973.2 | 12859.75 | 12826.7 | 12826.7 | 12859.75
404.58 | 12894.3 | 13030.87 | 12390.07 | 12390.17 | 12390.07 | 13030.98 | 404.58 | 13030.3 | 12865.55 | 12826.36 | 12826.36 | 12865.55 | 404.58 | 9919.68 | 9599.457 | 9585.889 | 9585.889 | 9599.457 |  |  | 13030.3 | 12865.55 | 12826.36 | 12826.36 | 12865.55
404.48 | 13218.4 | 13059.39 | 12388.48 | 12388.65 | 12388.48 | 13059.55 | 404.48 | 13010.5 | 12872.39 | 12826.05 | 12826.05 | 12872.39 | 404.48 | 9937.51 | 9601.665 | 9585.022 | 9585.022 | 9601.665 |  |  | 13010.5 | 12872.39 | 12826.05 | 12826.05 | 12872.39
404.38 | 13260.5 | 13086.5 | 12386.82 | 12387.06 | 12386.82 | 13086.74 | 404.38 | 13138.7 | 12880.13 | 12825.52 | 12825.52 | 12880.13 | 404.38 | 9823.34 | 9604.734 | 9584.433 | 9584.433 | 9604.734 |  |  | 13138.7 | 12880.13 | 12825.52 | 12825.52 | 12880.13
404.28 | 13402.1 | 13111.61 | 12384.88 | 12385.25 | 12384.88 | 13111.98 | 404.28 | 13130.3 | 12889.15 | 12825.01 | 12825.01 | 12889.15 | 404.28 | 9824.5 | 9608.591 | 9583.841 | 9583.841 | 9608.591 |  |  | 13130.3 | 12889.15 | 12825.01 | 12825.01 | 12889.15
404.18 | 13314.1 | 13134.89 | 12383.1 | 12383.66 | 12383.1 | 13135.45 | 404.18 | 13103.6 | 12899.62 | 12824.55 | 12824.55 | 12899.62 | 404.18 | 9735.14 | 9613.494 | 9583.467 | 9583.467 | 9613.494 |  |  | 13103.6 | 12899.62 | 12824.55 | 12824.55 | 12899.62
404.08 | 13158.6 | 13156.16 | 12381.62 | 12382.44 | 12381.62 | 13156.98 | 404.08 | 12938.1 | 12911.94 | 12824.36 | 12824.36 | 12911.94 | 404.08 | 9867.33 | 9618.992 | 9582.767 | 9582.767 | 9618.992 |  |  | 12938.1 | 12911.94 | 12824.36 | 12824.36 | 12911.94
403.98 | 13297.3 | 13174.55 | 12379.87 | 12381.08 | 12379.87 | 13175.76 | 403.98 | 13389.1 | 12925.26 | 12823.41 | 12823.41 | 12925.26 | 403.98 | 9880.92 | 9625.634 | 9582.031 | 9582.031 | 9625.634 |  |  | 13389.1 | 12925.26 | 12823.41 | 12823.41 | 12925.26
403.88 | 13214.3 | 13190.23 | 12378.28 | 12380.04 | 12378.28 | 13191.99 | 403.88 | 13191.2 | 12941.03 | 12822.79 | 12822.79 | 12941.03 | 403.88 | 9848.67 | 9633.678 | 9581.373 | 9581.373 | 9633.678 |  |  | 13191.2 | 12941.03 | 12822.79 | 12822.79 | 12941.03
403.78 | 13387 | 13202.46 | 12376.35 | 12378.9 | 12376.35 | 13205 | 403.78 | 13177.4 | 12959.06 | 12822.2 | 12822.2 | 12959.06 | 403.78 | 9876.04 | 9643.047 | 9580.645 | 9580.645 | 9643.047 |  |  | 13177.4 | 12959.06 | 12822.2 | 12822.2 | 12959.06
403.68 | 13254.2 | 13211.63 | 12374.68 | 12378.32 | 12374.68 | 13215.27 | 403.68 | 13380.1 | 12979.14 | 12821.27 | 12821.27 | 12979.14 | 403.68 | 9903.46 | 9654.014 | 9579.848 | 9579.848 | 9654.014 |  |  | 13380.1 | 12979.14 | 12821.27 | 12821.27 | 12979.14
403.58 | 13251.7 | 13217.33 | 12373 | 12378.17 | 12373 | 13222.5 | 403.58 | 13141.5 | 13002.23 | 12820.73 | 12820.73 | 13002.23 | 403.58 | 9930.14 | 9666.926 | 9578.984 | 9578.984 | 9666.926 |  |  | 13141.5 | 13002.23 | 12820.73 | 12820.73 | 13002.23
403.48 | 13288.4 | 13219.4 | 12371.26 | 12378.53 | 12371.26 | 13226.68 | 403.48 | 13232.1 | 13028.01 | 12820.04 | 12820.04 | 13028.01 | 403.48 | 9880.37 | 9681.959 | 9578.24 | 9578.24 | 9681.959 |  |  | 13232.1 | 13028.01 | 12820.04 | 12820.04 | 13028.01
403.38 | 13172.2 | 13218.05 | 12369.73 | 12379.89 | 12369.73 | 13228.21 | 403.38 | 13105.6 | 13057.06 | 12819.56 | 12819.56 | 13057.06 | 403.38 | 9722.06 | 9699.61 | 9577.885 | 9577.885 | 9699.61 |  |  | 13105.6 | 13057.06 | 12819.56 | 12819.56 | 13057.06
403.28 | 13247.3 | 13212.93 | 12368.05 | 12382.11 | 12368.05 | 13226.99 | 403.28 | 13391.2 | 13088.92 | 12818.6 | 12818.6 | 13088.92 | 403.28 | 9791.78 | 9719.98 | 9577.357 | 9577.357 | 9719.98 |  |  | 13391.2 | 13088.92 | 12818.6 | 12818.6 | 13088.92
403.18 | 13164.8 | 13204.39 | 12366.53 | 12385.82 | 12366.53 | 13223.68 | 403.18 | 13232.4 | 13124.89 | 12817.91 | 12817.91 | 13124.89 | 403.18 | 9822.98 | 9742.974 | 9576.751 | 9576.751 | 9742.974 |  |  | 13232.4 | 13124.89 | 12817.91 | 12817.91 | 13124.89
403.08 | 13155.3 | 13192.38 | 12365.02 | 12391.26 | 12365.02 | 13218.62 | 403.08 | 13251.2 | 13164.67 | 12817.18 | 12817.18 | 13164.67 | 403.08 | 9915.02 | 9768.66 | 9575.916 | 9575.916 | 9768.66 |  |  | 13251.2 | 13164.67 | 12817.18 | 12817.18 | 13164.67
402.98 | 12886 | 13177.56 | 12364.03 | 12399.4 | 12364.03 | 13212.94 | 402.98 | 13328.5 | 13208.29 | 12816.33 | 12816.33 | 13208.29 | 402.98 | 9877.5 | 9798.079 | 9575.171 | 9575.171 | 9798.079 |  |  | 13328.5 | 13208.29 | 12816.33 | 12816.33 | 13208.29
402.88 | 13082.7 | 13159.23 | 12362.65 | 12409.95 | 12362.65 | 13206.52 | 402.88 | 13204.9 | 13256.26 | 12815.68 | 12815.68 | 13256.26 | 402.88 | 9809.44 | 9831.19 | 9574.593 | 9574.593 | 9831.19 |  |  | 13204.9 | 13256.26 | 12815.68 | 12815.68 | 13256.26
402.78 | 13204.2 | 13137.77 | 12361.05 | 12423.72 | 12361.05 | 13200.44 | 402.78 | 13484.7 | 13308.04 | 12814.56 | 12814.56 | 13308.04 | 402.78 | 9853.8 | 9867.78 | 9573.904 | 9573.904 | 9867.78 |  |  | 13484.7 | 13308.04 | 12814.56 | 12814.56 | 13308.04
402.68 | 13088.8 | 13113.89 | 12359.66 | 12442 | 12359.66 | 13196.23 | 402.68 | 13536.1 | 13364.14 | 12813.35 | 12813.35 | 13364.14 | 402.68 | 9834.86 | 9908.566 | 9573.26 | 9573.26 | 9908.566 |  |  | 13536.1 | 13364.14 | 12813.35 | 12813.35 | 13364.14
402.58 | 13339.5 | 13087.19 | 12357.79 | 12465.02 | 12357.79 | 13194.42 | 402.58 | 13473.9 | 13424.82 | 12812.24 | 12812.24 | 13424.82 | 402.58 | 9954.98 | 9953.308 | 9572.318 | 9572.318 | 9953.308 |  |  | 13473.9 | 13424.82 | 12812.24 | 12812.24 | 13424.82
402.48 | 13098.8 | 13058.93 | 12356.37 | 12494.79 | 12356.37 | 13197.34 | 402.48 | 13590.4 | 13490.18 | 12810.94 | 12810.94 | 13490.18 | 402.48 | 9875.75 | 10002.24 | 9571.569 | 9571.569 | 10002.24 |  |  | 13590.4 | 13490.18 | 12810.94 | 12810.94 | 13490.18
402.38 | 13138 | 13028.88 | 12354.88 | 12531.96 | 12354.88 | 13205.96 | 402.38 | 13455.5 | 13560.32 | 12809.86 | 12809.86 | 13560.32 | 402.38 | 10128.7 | 10054.79 | 9570.193 | 9570.193 | 10054.79 |  |  | 13455.5 | 13560.32 | 12809.86 | 12809.86 | 13560.32
402.28 | 13192.8 | 12997.35 | 12353.28 | 12577.79 | 12353.28 | 13221.87 | 402.28 | 13660.3 | 13634.43 | 12808.43 | 12808.43 | 13634.43 | 402.28 | 10114.8 | 10111.91 | 9568.849 | 9568.849 | 10111.91 |  |  | 13660.3 | 13634.43 | 12808.43 | 12808.43 | 13634.43
402.18 | 13119.2 | 12964.9 | 12351.82 | 12633.88 | 12351.81 | 13246.97 | 402.18 | 13752.9 | 13712.51 | 12806.85 | 12806.85 | 13712.51 | 402.18 | 10233 | 10172.59 | 9567.21 | 9567.21 | 10172.59 |  |  | 13752.9 | 13712.51 | 12806.85 | 12806.85 | 13712.51
402.08 | 13248.7 | 12931.48 | 12350.11 | 12701.2 | 12350.1 | 13282.58 | 402.08 | 13398.9 | 13795.02 | 12805.86 | 12805.86 | 13795.02 | 402.08 | 10197.9 | 10237.02 | 9565.653 | 9565.653 | 10237.02 |  |  | 13398.9 | 13795.02 | 12805.86 | 12805.86 | 13795.02
401.98 | 13481.6 | 12897.21 | 12347.95 | 12781.02 | 12347.94 | 13330.29 | 401.98 | 13522.5 | 13880.8 | 12804.66 | 12804.66 | 13880.8 | 401.98 | 10224.2 | 10305.33 | 9564.028 | 9564.028 | 10305.33 |  |  | 13522.5 | 13880.8 | 12804.66 | 12804.66 | 13880.8
401.88 | 13583.8 | 12862.64 | 12345.59 | 12874.62 | 12345.58 | 13391.68 | 401.88 | 13840.8 | 13969.06 | 12802.92 | 12802.92 | 13969.06 | 401.88 | 10140.2 | 10376.68 | 9562.605 | 9562.605 | 10376.68 |  |  | 13840.8 | 13969.06 | 12802.92 | 12802.92 | 13969.06
401.78 | 13480.6 | 12828.41 | 12343.43 | 12983.26 | 12343.41 | 13468.27 | 401.78 | 13872.2 | 14059.88 | 12801.13 | 12801.13 | 14059.88 | 401.78 | 10350.5 | 10449.85 | 9560.661 | 9560.661 | 10449.85 |  |  | 13872.2 | 14059.88 | 12801.13 | 12801.13 | 14059.88
401.68 | 13587.7 | 12794.37 | 12341.06 | 13107.03 | 12341.04 | 13560.39 | 401.68 | 13860.2 | 14152.41 | 12799.36 | 12799.36 | 14152.41 | 401.68 | 10535.6 | 10524.43 | 9558.255 | 9558.254 | 10524.43 |  |  | 13860.2 | 14152.41 | 12799.36 | 12799.36 | 14152.41
401.58 | 14023.5 | 12760.11 | 12337.87 | 13245.24 | 12337.82 | 13667.58 | 401.58 | 14104.5 | 14245.4 | 12797.17 | 12797.17 | 14245.4 | 401.58 | 10487.6 | 10599.97 | 9555.961 | 9555.96 | 10599.97 |  |  | 14104.5 | 14245.4 | 12797.17 | 12797.17 | 14245.4
401.48 | 13803.8 | 12727.07 | 12335.1 | 13398.4 | 12335.02 | 13790.52 | 401.48 | 14294.2 | 14338.07 | 12794.66 | 12794.66 | 14338.07 | 401.48 | 10710.4 | 10674.87 | 9553.112 | 9553.111 | 10674.87 |  |  | 14294.2 | 14338.07 | 12794.66 | 12794.66 | 14338.07
401.38 | 14045 | 12694.52 | 12331.88 | 13564.02 | 12331.76 | 13926.9 | 401.38 | 14076.2 | 14430.16 | 12792.51 | 12792.51 | 14430.16 | 401.38 | 10580.4 | 10748.9 | 9550.578 | 9550.575 | 10748.9 |  |  | 14076.2 | 14430.16 | 12792.51 | 12792.51 | 14430.16
401.28 | 14026.2 | 12663.09 | 12328.72 | 13740.05 | 12328.52 | 14074.83 | 401.28 | 14269.3 | 14519.94 | 12790.04 | 12790.04 | 14519.94 | 401.28 | 10623.7 | 10820.39 | 9547.931 | 9547.926 | 10820.4 |  |  | 14269.3 | 14519.94 | 12790.04 | 12790.04 | 14519.94
401.18 | 14208.5 | 12632.52 | 12325.25 | 13922.54 | 12324.93 | 14230.45 | 401.18 | 14447.6 | 14606.39 | 12787.27 | 12787.26 | 14606.39 | 401.18 | 10874.9 | 10887.89 | 9544.66 | 9544.651 | 10887.9 |  |  | 14447.6 | 14606.39 | 12787.27 | 12787.26 | 14606.39
401.08 | 14335.2 | 12602.99 | 12321.6 | 14107 | 12321.09 | 14389.39 | 401.08 | 14763.1 | 14687.66 | 12783.96 | 12783.95 | 14687.67 | 401.08 | 10946.6 | 10950.52 | 9541.207 | 9541.19 | 10950.54 |  |  | 14763.1 | 14687.66 | 12783.96 | 12783.95 | 14687.67
400.98 | 14434.3 | 12574.6 | 12317.85 | 14287.94 | 12317.06 | 14546.28 | 400.98 | 14782.6 | 14763.33 | 12780.62 | 12780.6 | 14763.34 | 400.98 | 11118.2 | 11006.19 | 9537.328 | 9537.298 | 11006.22 |  |  | 14782.6 | 14763.33 | 12780.62 | 12780.6 | 14763.34
400.88 | 14517.3 | 12547.44 | 12314.09 | 14459.17 | 12312.86 | 14694.99 | 400.88 | 14931 | 14832.17 | 12777.02 | 12777 | 14832.19 | 400.88 | 11066.1 | 11055.13 | 9533.577 | 9533.524 | 11055.19 |  |  | 14931 | 14832.17 | 12777.02 | 12777 | 14832.19
400.78 | 14620.1 | 12521.48 | 12310.33 | 14614.01 | 12308.45 | 14828.92 | 400.78 | 14947.9 | 14893.33 | 12773.4 | 12773.36 | 14893.37 | 400.78 | 11203.8 | 11095.94 | 9529.494 | 9529.401 | 11096.04 |  |  | 14947.9 | 14893.33 | 12773.4 | 12773.36 | 14893.37
400.68 | 14828.7 | 12496.52 | 12306.47 | 14745.62 | 12303.64 | 14941.34 | 400.68 | 15120.6 | 14945.59 | 12769.5 | 12769.43 | 14945.66 | 400.68 | 11007.6 | 11126.87 | 9525.911 | 9525.753 | 11127.03 |  |  | 15120.6 | 14945.59 | 12769.5 | 12769.43 | 14945.66
400.58 | 15057.2 | 12472.51 | 12302.63 | 14847.87 | 12298.38 | 15026.26 | 400.58 | 15095.9 | 14988.39 | 12765.66 | 12765.53 | 14988.51 | 400.58 | 11226 | 11147.72 | 9521.823 | 9521.556 | 11147.98 |  |  | 15095.9 | 14988.39 | 12765.66 | 12765.53 | 14988.51
400.48 | 15255 | 12449.49 | 12299.02 | 14915.7 | 12292.73 | 15078.75 | 400.48 | 15305.7 | 15020.59 | 12761.49 | 12761.28 | 15020.8 | 400.48 | 11262.8 | 11158.48 | 9517.701 | 9517.258 | 11158.92 |  |  | 15305.7 | 15020.59 | 12761.49 | 12761.28 | 15020.8
400.38 | 15157.4 | 12427.97 | 12296.45 | 14946.05 | 12287.26 | 15095.94 | 400.38 | 15468 | 15040.57 | 12757.11 | 12756.74 | 15040.93 | 400.38 | 11295 | 11157.43 | 9513.597 | 9512.87 | 11158.16 |  |  | 15468 | 15040.57 | 12757.11 | 12756.74 | 15040.93
400.28 | 15013.1 | 12408 | 12295.32 | 14937.18 | 12282.05 | 15076.39 | 400.28 | 15241.7 | 15049.41 | 12753.2 | 12752.58 | 15050.03 | 400.28 | 11190 | 11145.69 | 9509.904 | 9508.73 | 11146.87 |  |  | 15241.7 | 15049.41 | 12753.2 | 12752.58 | 15050.03
400.18 | 15078.9 | 12389.13 | 12295.7 | 14888.87 | 12276.71 | 15020.28 | 400.18 | 15217.8 | 15046.74 | 12749.49 | 12748.45 | 15047.77 | 400.18 | 11438 | 11123.1 | 9505.833 | 9503.968 | 11124.96 |  |  | 15217.8 | 15046.74 | 12749.49 | 12748.45 | 15047.77
400.08 | 14922.3 | 12371.73 | 12298.49 | 14803.68 | 12271.66 | 14930.58 | 400.08 | 15219.6 | 15032.48 | 12746.01 | 12744.31 | 15034.17 | 400.08 | 11019.3 | 11090.82 | 9503.156 | 9500.228 | 11093.75 |  |  | 15219.6 | 15032.48 | 12746.01 | 12744.31 | 15034.17
399.98 | 15026 | 12355.28 | 12303.82 | 14685.03 | 12266.4 | 14811.32 | 399.98 | 15155.6 | 15006.92 | 12743.02 | 12740.27 | 15009.67 | 399.98 | 11002.6 | 11048.4 | 9501.034 | 9496.52 | 11052.92 |  |  | 15155.6 | 15006.92 | 12743.02 | 12740.27 | 15009.67
399.88 | 14832.6 | 12340.23 | 12313.13 | 14538.68 | 12261.5 | 14669.04 | 399.88 | 14969.6 | 14970.61 | 12740.9 | 12736.54 | 14974.98 | 399.88 | 11018 | 10997.51 | 9499.654 | 9492.764 | 11004.4 |  |  | 14969.6 | 14970.61 | 12740.9 | 12736.54 | 14974.98
399.78 | 14374.1 | 12327.01 | 12328 | 14371.5 | 12257.47 | 14511.58 | 399.78 | 14825.1 | 14924.03 | 12739.86 | 12733.04 | 14930.85 | 399.78 | 10987 | 10938.85 | 9499.389 | 9489.076 | 10949.16 |  |  | 14825.1 | 14924.03 | 12739.86 | 12733.04 | 14930.85
399.68 | 14327.3 | 12314.79 | 12348.62 | 14189.57 | 12253.51 | 14345.96 | 399.68 | 14703.1 | 14866.92 | 12740.26 | 12729.74 | 14877.44 | 399.68 | 10931.3 | 10872.91 | 9500.805 | 9485.516 | 10888.2 |  |  | 14703.1 | 14866.92 | 12740.26 | 12729.74 | 14877.44
399.58 | 14172.2 | 12303.7 | 12376.47 | 13999.69 | 12249.85 | 14180.17 | 399.58 | 14699.9 | 14800.86 | 12742.38 | 12726.44 | 14816.81 | 399.58 | 10746.8 | 10802.16 | 9504.655 | 9482.403 | 10824.41 |  |  | 14699.9 | 14800.86 | 12742.38 | 12726.44 | 14816.81
399.48 | 14011.3 | 12293.69 | 12413.2 | 13807.99 | 12246.48 | 14021.91 | 399.48 | 14681.2 | 14726.96 | 12746.92 | 12723.16 | 14750.72 | 399.48 | 10764.1 | 10727.17 | 9511.223 | 9479.239 | 10759.15 |  |  | 14681.2 | 14726.96 | 12746.92 | 12723.16 | 14750.72
399.38 | 13827.1 | 12284.74 | 12460.45 | 13619.87 | 12243.47 | 13878.13 | 399.38 | 14505.3 | 14646.53 | 12755.11 | 12720.17 | 14681.46 | 399.38 | 10557.7 | 10649.19 | 9521.811 | 9476.577 | 10694.43 |  |  | 14505.3 | 14646.53 | 12755.11 | 12720.17 | 14681.46
399.28 | 13698.7 | 12276.67 | 12519.39 | 13439.61 | 12240.69 | 13754.3 | 399.28 | 14395.9 | 14560.54 | 12767.8 | 12717.37 | 14610.98 | 399.28 | 10647.4 | 10569.21 | 9536.721 | 9473.687 | 10632.24 |  |  | 14395.9 | 14560.54 | 12767.8 | 12717.37 | 14610.98
399.18 | 13648.3 | 12269.3 | 12591.27 | 13270.41 | 12238 | 13654.99 | 399.18 | 14489.2 | 14469.77 | 12786.04 | 12714.4 | 14541.41 | 399.18 | 10503.3 | 10488.8 | 9557.684 | 9471.146 | 10575.33 |  |  | 14489.2 | 14469.77 | 12786.04 | 12714.4 | 14541.41
399.08 | 13594 | 12262.57 | 12677.71 | 13114.64 | 12235.41 | 13584.1 | 399.08 | 14448.2 | 14375.55 | 12811.75 | 12711.49 | 14475.81 | 399.08 | 10481.8 | 10408.69 | 9585.515 | 9468.651 | 10525.55 |  |  | 14448.2 | 14375.55 | 12811.75 | 12711.49 | 14475.81
398.98 | 13519.3 | 12256.46 | 12779.43 | 12973.74 | 12232.96 | 13543.71 | 398.98 | 14323.7 | 14278.98 | 12846.56 | 12708.79 | 14416.75 | 398.98 | 10494.7 | 10329.75 | 9621.667 | 9466.118 | 10485.3 |  |  | 14323.7 | 14278.98 | 12846.56 | 12708.79 | 14416.75
398.88 | 13461.7 | 12250.89 | 12896.2 | 12848.28 | 12230.61 | 13534.15 | 398.88 | 14160.3 | 14181.49 | 12892.52 | 12706.36 | 14367.65 | 398.88 | 10253.8 | 10253.27 | 9667.548 | 9464.174 | 10456.65 |  |  | 14160.3 | 14181.49 | 12892.52 | 12706.36 | 14367.65
398.78 | 13556.1 | 12245.54 | 13027.03 | 12737.9 | 12228.08 | 13554.31 | 398.78 | 14396.2 | 14083.4 | 12950.9 | 12703.53 | 14330.77 | 398.78 | 10350.1 | 10179.26 | 9723.952 | 9461.987 | 10441.23 |  |  | 14396.2 | 14083.4 | 12950.9 | 12703.53 | 14330.77
398.68 | 13545.1 | 12240.56 | 13170.71 | 12642.23 | 12225.56 | 13602.37 | 398.68 | 14343.5 | 13986.07 | 13023.3 | 12700.78 | 14308.59 | 398.68 | 10501 | 10108.26 | 9790.635 | 9459.423 | 10439.47 |  |  | 14343.5 | 13986.07 | 13023.3 | 12700.78 | 14308.59
398.58 | 13525.5 | 12235.93 | 13323.86 | 12560.34 | 12223.08 | 13673.96 | 398.58 | 14443.2 | 13890.04 | 13110.78 | 12697.86 | 14302.96 | 398.58 | 10495.2 | 10040.7 | 9868.55 | 9456.866 | 10452.38 |  |  | 14443.2 | 13890.04 | 13110.78 | 12697.86 | 14302.96
398.48 | 13837.8 | 12230.97 | 13481.29 | 12490.4 | 12220 | 13762.67 | 398.48 | 14419.6 | 13796.23 | 13213.59 | 12694.98 | 14314.84 | 398.48 | 10511.4 | 9976.934 | 9956.236 | 9454.263 | 10478.91 |  |  | 14419.6 | 13796.23 | 13213.59 | 12694.98 | 14314.84
398.38 | 13915.8 | 12226.11 | 13637.88 | 12431.56 | 12216.76 | 13862.03 | 398.38 | 14280.8 | 13705.43 | 13330.35 | 12692.32 | 14343.46 | 398.38 | 10416.4 | 9917.934 | 10052.24 | 9451.888 | 10518.28 |  |  | 14280.8 | 13705.43 | 13330.35 | 12692.32 | 14343.46
398.28 | 13987.9 | 12221.33 | 13786.48 | 12382.44 | 12213.38 | 13963.5 | 398.28 | 14448.2 | 13618.03 | 13458.11 | 12689.38 | 14386.76 | 398.28 | 10497.8 | 9862.742 | 10152.71 | 9449.307 | 10566.15 |  |  | 14448.2 | 13618.03 | 13458.11 | 12689.38 | 14386.76
398.18 | 13968.6 | 12216.77 | 13919.85 | 12341.89 | 12210.02 | 14058.46 | 398.18 | 14391.3 | 13534.52 | 13592.29 | 12686.53 | 14440.28 | 398.18 | 10771.3 | 9810.897 | 10252.76 | 9446.044 | 10617.62 |  |  | 14391.3 | 13534.52 | 13592.29 | 12686.53 | 14440.28
398.08 | 14175.8 | 12211.97 | 14030.33 | 12308.21 | 12206.27 | 14137.97 | 398.08 | 14330.6 | 13455.17 | 13726.44 | 12683.78 | 14497.83 | 398.08 | 10785.5 | 9763.664 | 10347.34 | 9442.737 | 10668.26 |  |  | 14330.6 | 13455.17 | 13726.44 | 12683.78 | 14497.83
397.98 | 14042.1 | 12207.58 | 14111.94 | 12280.87 | 12202.76 | 14194.86 | 397.98 | 14741.7 | 13379.41 | 13851.52 | 12680.33 | 14550.6 | 397.98 | 10647.7 | 9720.695 | 10431.01 | 9439.763 | 10711.94 |  |  | 14741.7 | 13379.41 | 13851.52 | 12680.33 | 14550.6
397.88 | 14597 | 12202.24 | 14156.38 | 12257.51 | 12198.19 | 14219.75 | 397.88 | 14529.8 | 13308.42 | 13959.6 | 12677.23 | 14590.79 | 397.88 | 10743.8 | 9681.199 | 10496.24 | 9436.544 | 10740.89 |  |  | 14529.8 | 13308.42 | 13959.6 | 12677.23 | 14590.79
397.78 | 14279.8 | 12197.62 | 14163.33 | 12238.87 | 12194.22 | 14211.39 | 397.78 | 14681.2 | 13241.66 | 14041.91 | 12673.87 | 14609.7 | 397.78 | 10936.8 | 9645.176 | 10538.65 | 9432.841 | 10750.98 |  |  | 14681.2 | 13241.66 | 14041.91 | 12673.87 | 14609.7
397.68 | 14161.3 | 12193.31 | 14131.94 | 12223.82 | 12190.46 | 14168.15 | 397.68 | 14618 | 13179.48 | 14090.32 | 12670.61 | 14599.19 | 397.68 | 10771.4 | 9613.086 | 10553.74 | 9429.537 | 10737.29 |  |  | 14618 | 13179.48 | 14090.32 | 12670.61 | 14599.19
397.58 | 14262.7 | 12188.89 | 14063.56 | 12211.2 | 12186.5 | 14090.65 | 397.58 | 14496.6 | 13122.41 | 14101.03 | 12667.56 | 14555.88 | 397.58 | 10425.7 | 9584.927 | 10541.93 | 9427.078 | 10699.78 |  |  | 14496.6 | 13122.41 | 14101.03 | 12667.56 | 14555.88
397.48 | 14024 | 12184.98 | 13961.5 | 12201.13 | 12182.99 | 13981.63 | 397.48 | 14470.1 | 13069.71 | 14073.06 | 12664.54 | 14478.24 | 397.48 | 10709 | 9559.124 | 10501.31 | 9423.914 | 10636.52 |  |  | 14470.1 | 13069.71 | 14073.06 | 12664.54 | 14478.24
397.38 | 13764.1 | 12181.63 | 13833.58 | 12193.18 | 12179.97 | 13848.44 | 397.38 | 14365 | 13021.36 | 14007.34 | 12661.69 | 14367.02 | 397.38 | 10607.8 | 9536.476 | 10436.71 | 9420.992 | 10552.2 |  |  | 14365 | 13021.36 | 14007.34 | 12661.69 | 14367.02
397.28 | 13451.7 | 12178.92 | 13686.95 | 12187.07 | 12177.54 | 13697.86 | 397.28 | 14252.6 | 12977.2 | 13910.82 | 12659.02 | 14229 | 397.28 | 10326.7 | 9516.882 | 10353.16 | 9418.756 | 10451.29 |  |  | 14252.6 | 12977.2 | 13910.82 | 12659.02 | 14229
397.18 | 13333.2 | 12176.48 | 13528.58 | 12182.16 | 12175.34 | 13536.54 | 397.18 | 14047 | 12937.2 | 13791.38 | 12656.7 | 14071.88 | 397.18 | 10301.7 | 9499.544 | 10256.07 | 9416.577 | 10339.04 |  |  | 14047 | 12937.2 | 13791.38 | 12656.7 | 14071.88
397.08 | 13109.4 | 12174.49 | 13365.87 | 12178.39 | 12173.55 | 13371.65 | 397.08 | 13950.9 | 12900.96 | 13657.09 | 12654.53 | 13903.52 | 397.08 | 10225.5 | 9484.629 | 10151.89 | 9414.58 | 10221.94 |  |  | 13950.9 | 12900.96 | 13657.09 | 12654.53 | 13903.52
396.98 | 13114.5 | 12172.53 | 13205.07 | 12175.16 | 12171.76 | 13209.25 | 396.98 | 13677.3 | 12868.55 | 13517.72 | 12652.81 | 13733.45 | 396.98 | 10017.2 | 9471.924 | 10046.73 | 9413.093 | 10105.56 |  |  | 13677.3 | 12868.55 | 13517.72 | 12652.81 | 13733.45
396.88 | 13167.1 | 12170.49 | 13051.12 | 12172.23 | 12169.86 | 13054.13 | 396.88 | 13435.7 | 12840.03 | 13380.55 | 12651.5 | 13569.08 | 396.88 | 10052.3 | 9460.651 | 9944.732 | 9411.515 | 9993.867 |  |  | 13435.7 | 12840.03 | 13380.55 | 12651.5 | 13569.08
396.78 | 12865.1 | 12169.05 | 12908.59 | 12170.17 | 12168.53 | 12910.76 | 396.78 | 13493.2 | 12814.31 | 13251.51 | 12650.09 | 13415.73 | 396.78 | 9886.84 | 9451.335 | 9850.463 | 9410.342 | 9891.457 |  |  | 13493.2 | 12814.31 | 13251.51 | 12650.09 | 13415.73
396.68 | 12853 | 12167.65 | 12779.97 | 12168.35 | 12167.22 | 12781.52 | 396.68 | 13227.6 | 12791.69 | 13134.91 | 12649.12 | 13277.48 | 396.68 | 9864.98 | 9443.261 | 9765.454 | 9409.22 | 9799.496 |  |  | 13227.6 | 12791.69 | 13134.91 | 12649.12 | 13277.48
396.58 | 12967.3 | 12166.04 | 12665.8 | 12166.46 | 12165.69 | 12666.91 | 396.58 | 13160.5 | 12771.63 | 13032.71 | 12648.27 | 13156.07 | 396.58 | 9724.22 | 9436.55 | 9691.794 | 9408.442 | 9719.903 |  |  | 13160.5 | 12771.63 | 13032.71 | 12648.27 | 13156.07
396.48 | 12689.1 | 12164.98 | 12567.14 | 12165.21 | 12164.69 | 12567.94 | 396.48 | 13127.2 | 12753.84 | 12946.26 | 12647.47 | 13052.64 | 396.48 | 9790.5 | 9430.656 | 9628.836 | 9407.499 | 9651.994 |  |  | 13127.2 | 12753.84 | 12946.26 | 12647.47 | 13052.64
396.38 | 12498.4 | 12164.29 | 12483.62 | 12164.4 | 12164.06 | 12484.19 | 396.38 | 13020.6 | 12738.27 | 12874.66 | 12646.84 | 12966.08 | 396.38 | 9518.69 | 9426.243 | 9577.296 | 9407.225 | 9596.315 |  |  | 13020.6 | 12738.27 | 12874.66 | 12646.84 | 12966.08
396.28 | 12454 | 12163.69 | 12414.26 | 12163.73 | 12163.5 | 12414.68 | 396.28 | 12818.8 | 12724.86 | 12817.09 | 12646.55 | 12895.39 | 396.28 | 9509.28 | 9422.502 | 9535.519 | 9406.973 | 9551.048 |  |  | 12818.8 | 12724.86 | 12817.09 | 12646.55 | 12895.39
396.18 | 12523.2 | 12162.97 | 12357.02 | 12162.96 | 12162.82 | 12357.32 | 396.18 | 12869 | 12713.18 | 12771.84 | 12646.18 | 12838.84 | 396.18 | 9612.71 | 9419.097 | 9502.043 | 9406.465 | 9514.674 |  |  | 12869 | 12713.18 | 12771.84 | 12646.18 | 12838.84
396.08 | 12568.9 | 12162.16 | 12310.48 | 12162.14 | 12162.04 | 12310.7 | 396.08 | 12879.5 | 12702.93 | 12736.7 | 12645.79 | 12793.84 | 396.08 | 9538 | 9416.402 | 9476.176 | 9406.14 | 9486.438 |  |  | 12879.5 | 12702.93 | 12736.7 | 12645.79 | 12793.84
395.98 | 12375.8 | 12161.73 | 12273.76 | 12161.69 | 12161.63 | 12273.92 | 395.98 | 12947.2 | 12693.85 | 12709.95 | 12645.28 | 12758.52 | 395.98 | 9617.73 | 9413.905 | 9456.058 | 9405.618 | 9464.346 |  |  | 12947.2 | 12693.85 | 12709.95 | 12645.28 | 12758.52
395.88 | 12190 | 12161.65 | 12245.38 | 12161.62 | 12161.58 | 12245.5 | 395.88 | 12889.2 | 12686.02 | 12690.21 | 12644.88 | 12731.36 | 395.88 | 9592.04 | 9411.812 | 9441.04 | 9405.158 | 9447.695 |  |  | 12889.2 | 12686.02 | 12690.21 | 12644.88 | 12731.36
395.78 | 12206.2 | 12161.55 | 12223.33 | 12161.52 | 12161.49 | 12223.42 | 395.78 | 12809.3 | 12679.34 | 12675.81 | 12644.6 | 12710.56 | 395.78 | 9510 | 9410.248 | 9429.963 | 9404.899 | 9435.311 |  |  | 12809.3 | 12679.34 | 12675.81 | 12644.6 | 12710.56
395.68 | 12250.4 | 12161.37 | 12206.38 | 12161.34 | 12161.32 | 12206.44 | 395.68 | 12772.2 | 12673.62 | 12665.54 | 12644.39 | 12694.77 | 395.68 | 9518.79 | 9408.891 | 9421.932 | 9404.618 | 9426.204 |  |  | 12772.2 | 12673.62 | 12665.54 | 12644.39 | 12694.77
395.58 | 12162 | 12161.36 | 12193.79 | 12161.33 | 12161.32 | 12193.84 | 395.58 | 12597.4 | 12668.82 | 12658.44 | 12644.31 | 12682.95 | 395.58 | 9305.99 | 9407.766 | 9416.124 | 9404.376 | 9419.515 |  |  | 12597.4 | 12668.82 | 12658.44 | 12644.31 | 12682.95
395.48 | 12176.6 | 12161.32 | 12184.46 | 12161.3 | 12161.29 | 12184.5 | 395.48 | 12696.3 | 12664.77 | 12653.49 | 12644.22 | 12674.04 | 395.48 | 9483.44 | 9406.873 | 9412.054 | 9404.181 | 9414.747 |  |  | 12696.3 | 12664.77 | 12653.49 | 12644.22 | 12674.04
395.38 | 12244 | 12161.16 | 12177.46 | 12161.14 | 12161.13 | 12177.49 | 395.38 | 12353.7 | 12660.91 | 12649.73 | 12643.74 | 12666.9 | 395.38 | 9374.05 | 9406.235 | 9409.3 | 9404.107 | 9411.428 |  |  | 12353.7 | 12660.91 | 12649.73 | 12643.74 | 12666.9
395.28 | 12265 | 12160.96 | 12172.29 | 12160.94 | 12160.94 | 12172.31 | 395.28 | 12757.6 | 12657.84 | 12647.36 | 12643.54 | 12661.66 | 395.28 | 9416.29 | 9405.747 | 9407.453 | 9404.076 | 9409.123 |  |  | 12757.6 | 12657.84 | 12647.36 | 12643.54 | 12661.66
395.18 | 12322.6 | 12160.64 | 12168.44 | 12160.63 | 12160.63 | 12168.46 | 395.18 | 12786.2 | 12655.17 | 12645.69 | 12643.31 | 12657.56 | 395.18 | 9299.58 | 9405.129 | 9405.985 | 9403.82 | 9407.295 |  |  | 12786.2 | 12655.17 | 12645.69 | 12643.31 | 12657.56
395.08 | 12255.9 | 12160.46 | 12165.77 | 12160.45 | 12160.44 | 12165.79 | 395.08 | 12694.2 | 12653.03 | 12644.69 | 12643.22 | 12654.51 | 395.08 | 9400.13 | 9404.835 | 9405.176 | 9403.811 | 9406.2 |  |  | 12694.2 | 12653.03 | 12644.69 | 12643.22 | 12654.51
394.98 | 12233.7 | 12160.31 | 12163.89 | 12160.31 | 12160.3 | 12163.9 | 394.98 | 12617.6 | 12651.27 | 12644.07 | 12643.18 | 12652.16 | 394.98 | 9359.41 | 9404.497 | 9404.553 | 9403.702 | 9405.349 |  |  | 12617.6 | 12651.27 | 12644.07 | 12643.18 | 12652.16
394.88 | 12280.1 | 12160.08 | 12162.46 | 12160.08 | 12160.08 | 12162.46 | 394.88 | 12798.7 | 12649.56 | 12643.45 | 12642.92 | 12650.09 | 394.88 | 9541.21 | 9403.977 | 9403.883 | 9403.362 | 9404.497 |  |  | 12798.7 | 12649.56 | 12643.45 | 12642.92 | 12650.09
394.78 | 12095 | 12159.96 | 12161.52 | 12159.95 | 12159.95 | 12161.53 | 394.78 | 12500.7 | 12648.14 | 12642.99 | 12642.68 | 12648.45 | 394.78 | 9409.68 | 9403.823 | 9403.663 | 9403.347 | 9404.138 |  |  | 12500.7 | 12648.14 | 12642.99 | 12642.68 | 12648.45
394.68 | 12124.9 | 12159.89 | 12160.91 | 12159.89 | 12159.89 | 12160.91 | 394.68 | 12536.2 | 12646.97 | 12642.68 | 12642.5 | 12647.15 | 394.68 | 9314.01 | 9403.493 | 9403.315 | 9403.127 | 9403.681 |  |  | 12536.2 | 12646.97 | 12642.68 | 12642.5 | 12647.15
394.58 | 12331.8 | 12159.56 | 12160.21 | 12159.56 | 12159.56 | 12160.22 | 394.58 | 12437.1 | 12645.8 | 12642.26 | 12642.16 | 12645.91 | 394.58 | 9244.6 | 9403.017 | 9402.848 | 9402.738 | 9403.127 |  |  | 12437.1 | 12645.8 | 12642.26 | 12642.16 | 12645.91
394.48 | 12162.1 | 12159.56 | 12159.97 | 12159.55 | 12159.55 | 12159.97 | 394.48 | 12529.9 | 12644.94 | 12642.03 | 12641.97 | 12644.99 | 394.48 | 9555.03 | 9402.576 | 9402.426 | 9402.362 | 9402.639 |  |  | 12529.9 | 12644.94 | 12642.03 | 12641.97 | 12644.99
394.38 | 12129.8 | 12159.5 | 12159.76 | 12159.5 | 12159.5 | 12159.76 | 394.38 | 12733.1 | 12644.22 | 12641.85 | 12641.82 | 12644.25 | 394.38 | 9425.27 | 9402.468 | 9402.342 | 9402.305 | 9402.504 |  |  | 12733.1 | 12644.22 | 12641.85 | 12641.82 | 12644.25
394.28 | 12135.1 | 12159.45 | 12159.61 | 12159.45 | 12159.45 | 12159.61 | 394.28 | 12492 | 12643.51 | 12641.59 | 12641.57 | 12643.52 | 394.28 | 9502.44 | 9402.181 | 9402.079 | 9402.058 | 9402.201 |  |  | 12492 | 12643.51 | 12641.59 | 12641.57 | 12643.52
394.18 | 12216 | 12159.34 | 12159.44 | 12159.34 | 12159.34 | 12159.44 | 394.18 | 12669.4 | 12643.08 | 12641.53 | 12641.52 | 12643.09 | 394.18 | 9460.47 | 9402.007 | 9401.925 | 9401.914 | 9402.018 |  |  | 12669.4 | 12643.08 | 12641.53 | 12641.52 | 12643.09
394.08 | 12036.3 | 12159.11 | 12159.17 | 12159.11 | 12159.11 | 12159.17 | 394.08 | 12839.6 | 12642.45 | 12641.2 | 12641.19 | 12642.45 | 394.08 | 9604.62 | 9401.483 | 9401.42 | 9401.414 | 9401.49 |  |  | 12839.6 | 12642.45 | 12641.2 | 12641.19 | 12642.45
393.98 | 12010.6 | 12158.83 | 12158.86 | 12158.82 | 12158.82 | 12158.86 | 393.98 | 12616.5 | 12642.16 | 12641.15 | 12641.15 | 12642.16 | 393.98 | 9409.82 | 9401.445 | 9401.396 | 9401.393 | 9401.448 |  |  | 12616.5 | 12642.16 | 12641.15 | 12641.15 | 12642.16
393.88 | 12148.7 | 12158.81 | 12158.83 | 12158.81 | 12158.81 | 12158.83 | 393.88 | 12662.7 | 12641.92 | 12641.11 | 12641.11 | 12641.92 | 393.88 | 9333.99 | 9401.266 | 9401.229 | 9401.227 | 9401.268 |  |  | 12662.7 | 12641.92 | 12641.11 | 12641.11 | 12641.92
393.78 | 12194.6 | 12158.74 | 12158.75 | 12158.74 | 12158.74 | 12158.75 | 393.78 | 12454.7 | 12641.44 | 12640.8 | 12640.8 | 12641.44 | 393.78 | 9390.78 | 9401.231 | 9401.203 | 9401.202 | 9401.232 |  |  | 12454.7 | 12641.44 | 12640.8 | 12640.8 | 12641.44
393.68 | 12224 | 12158.61 | 12158.62 | 12158.61 | 12158.61 | 12158.62 | 393.68 | 12668.6 | 12641.26 | 12640.76 | 12640.76 | 12641.26 | 393.68 | 9469.42 | 9401.055 | 9401.034 | 9401.033 | 9401.055 |  |  | 12668.6 | 12641.26 | 12640.76 | 12640.76 | 12641.26
393.58 | 12152 | 12158.6 | 12158.6 | 12158.6 | 12158.6 | 12158.6 | 393.58 | 12631.1 | 12641.14 | 12640.74 | 12640.74 | 12641.14 | 393.58 | 9255.42 | 9400.691 | 9400.676 | 9400.676 | 9400.692 |  |  | 12631.1 | 12641.14 | 12640.74 | 12640.74 | 12641.14
393.48 | 12099.8 | 12099.8 | 12099.8 | 12099.8 | 12099.8 | 12099.8 | 393.48 | 12549.2 | 12640.9 | 12640.59 | 12640.59 | 12640.9 | 393.48 | 9466.67 | 9400.524 | 9400.513 | 9400.513 | 9400.524 |  |  | 12549.2 | 12640.9 | 12640.59 | 12640.59 | 12640.9
393.38 | 12057.1 | 12057.1 | 12057.1 | 12057.1 | 12057.1 | 12057.1 | 393.38 | 12767.5 | 12640.62 | 12640.37 | 12640.37 | 12640.62 | 393.38 | 9274.51 | 9400.212 | 9400.203 | 9400.203 | 9400.212 |  |  | 12767.5 | 12640.62 | 12640.37 | 12640.37 | 12640.62
393.28 | 12307.8 | 12307.8 | 12307.8 | 12307.8 | 12307.8 | 12307.8 | 393.28 | 12755.9 | 12640.38 | 12640.18 | 12640.18 | 12640.38 | 393.28 | 9459.43 | 9459.436 | 9459.43 | 9459.43 | 9459.436 |  |  | 12755.9 | 12640.38 | 12640.18 | 12640.18 | 12640.38
393.18 | 12165.4 | 12165.4 | 12165.4 | 12165.4 | 12165.4 | 12165.4 | 393.18 | 12838.3 | 12640 | 12639.85 | 12639.85 | 12640 | 393.18 | 9316.67 | 9316.674 | 9316.67 | 9316.67 | 9316.674 |  |  | 12838.3 | 12640 | 12639.85 | 12639.85 | 12640
393.08 | 12302 | 12302 | 12302 | 12302 | 12302 | 12302 | 393.08 | 12753 | 12639.78 | 12639.66 | 12639.66 | 12639.78 | 393.08 | 9402.16 | 9402.163 | 9402.16 | 9402.16 | 9402.163 |  |  | 12753 | 12639.78 | 12639.66 | 12639.66 | 12639.78
392.98 | 12113.1 | 12113.1 | 12113.1 | 12113.1 | 12113.1 | 12113.1 | 392.98 | 12531.6 | 12639.57 | 12639.48 | 12639.48 | 12639.57 | 392.98 | 9333.75 | 9333.752 | 9333.75 | 9333.75 | 9333.752 |  |  | 12531.6 | 12639.57 | 12639.48 | 12639.48 | 12639.57
392.88 | 12028.5 | 12028.5 | 12028.5 | 12028.5 | 12028.5 | 12028.5 | 392.88 | 12381.6 | 12639.12 | 12639.05 | 12639.05 | 12639.12 | 392.88 | 9507.47 | 9507.472 | 9507.47 | 9507.47 | 9507.472 |  |  | 12381.6 | 12639.12 | 12639.05 | 12639.05 | 12639.12
392.78 | 12085.7 | 12085.7 | 12085.7 | 12085.7 | 12085.7 | 12085.7 | 392.78 | 12649.1 | 12639.09 | 12639.03 | 12639.03 | 12639.09 | 392.78 | 9464.27 | 9464.271 | 9464.27 | 9464.27 | 9464.271 |  |  | 12649.1 | 12639.09 | 12639.03 | 12639.03 | 12639.09
392.68 | 12141.3 | 12141.3 | 12141.3 | 12141.3 | 12141.3 | 12141.3 | 392.68 | 12540.9 | 12638.91 | 12638.87 | 12638.87 | 12638.91 | 392.68 | 9421.89 | 9421.891 | 9421.89 | 9421.89 | 9421.891 |  |  | 12540.9 | 12638.91 | 12638.87 | 12638.87 | 12638.91
392.58 | 12109.6 | 12109.6 | 12109.6 | 12109.6 | 12109.6 | 12109.6 | 392.58 | 12726.6 | 12726.63 | 12726.6 | 12726.6 | 12726.63 | 392.58 | 9366.39 | 9366.391 | 9366.39 | 9366.39 | 9366.391 |  |  | 12726.6 | 12726.63 | 12726.6 | 12726.6 | 12726.63
392.48 | 12204.6 | 12204.6 | 12204.6 | 12204.6 | 12204.6 | 12204.6 | 392.48 | 12626.4 | 12626.43 | 12626.4 | 12626.4 | 12626.43 | 392.48 | 9471.87 | 9471.87 | 9471.87 | 9471.87 | 9471.87 |  |  | 12626.4 | 12626.43 | 12626.4 | 12626.4 | 12626.43
392.38 | 12067.4 | 12067.4 | 12067.4 | 12067.4 | 12067.4 | 12067.4 | 392.38 | 12556.2 | 12556.22 | 12556.2 | 12556.2 | 12556.22 | 392.38 | 9427.8 | 9427.8 | 9427.8 | 9427.8 | 9427.8 |  |  | 12556.2 | 12556.22 | 12556.2 | 12556.2 | 12556.22
392.28 | 12136.8 | 12136.8 | 12136.8 | 12136.8 | 12136.8 | 12136.8 | 392.28 | 12646 | 12646.01 | 12646 | 12646 | 12646.01 | 392.28 | 9641.65 | 9641.65 | 9641.65 | 9641.65 | 9641.65 |  |  | 12646 | 12646.01 | 12646 | 12646 | 12646.01
392.18 | 12124.9 | 12124.9 | 12124.9 | 12124.9 | 12124.9 | 12124.9 | 392.18 | 12746.2 | 12746.21 | 12746.2 | 12746.2 | 12746.21 | 392.18 | 9609.83 | 9609.83 | 9609.83 | 9609.83 | 9609.83 |  |  | 12746.2 | 12746.21 | 12746.2 | 12746.2 | 12746.21
392.08 | 12341.4 | 12341.4 | 12341.4 | 12341.4 | 12341.4 | 12341.4 | 392.08 | 12729 | 12729.01 | 12729 | 12729 | 12729.01 | 392.08 | 9523.14 | 9523.14 | 9523.14 | 9523.14 | 9523.14 |  |  | 12729 | 12729.01 | 12729 | 12729 | 12729.01

## Peaks
Name | N 1s | N 1s | N 1s | Name | N 1s | N 1s | Name | N 1s | N 1s
Position | 403.42 | 397.8 | 400.34 | Position | 400.22 | 397.59 | Position | 400.4 | 397.66
FWHM | 3.67 | 1.7 | 1.97 | FWHM | 3.36 | 1.45 | FWHM | 2.94 | 1.51
Area | 3381.39 | 3640.68 | 5682.01 | Area | 8385.05 | 2250.5 | Area | 5247.57 | 1838.63
Lineshape | GL(30) | GL(30) | GL(30) | Lineshape | GL(30) | GL(30) | Lineshape | GL(30) | GL(30)