## Figure2a
Tunnel junction pixel
Experiment No. | Camera Counts - STM off | Experiment No. | Camera Counts - STM on
1 | 443 | 1 | 1505
2 | 498 | 2 | 949
3 | 465 | 3 | 958
4 | 503 | 4 | 1543
5 | 692 | 5 | 1871
6 | 774 | 6 | 1436
7 | 956 | 7 | 1103
8 | 745 | 8 | 1702
9 | 601 | 9 | 1260
10 | 650 | 10 | 1748
11 | 736 | 11 | 1708

## Figure2b
Background pixel
Experiment No. | Camera Counts - STM off | Experiment No. | Camera Counts - STM on
1 | 521 | 1 | 913
2 | 539 | 2 | 485
3 | 456 | 3 | 575
4 | 833 | 4 | 795
5 | 565 | 5 | 491
6 | 512 | 6 | 511
7 | 438 | 7 | 577
8 | 561 | 8 | 513
9 | 1077 | 9 | 535
10 | 624 | 10 | 474
11 | 1126 | 11 | 793

## Figure2c
Background pixel
STM bias (V) | Camera Counts (x10^4) - STM off | STM bias (V) | Camera Counts (x10^4) - STM on
1.5 | 6.7958 | 1.5 | 7.2634
1.6 | 7.4683 | 1.6 | 6.5407
1.7 | 6.1827 | 1.7 | 7.0719
1.8 | 7.171 | 1.8 | 6.0735
1.9 | 6.9806 | 1.9 | 6.7195
2 | 7.0766 | 2 | 8.2496
2.1 | 6.2779 | 2.1 | 8.623
2.2 | 6.5935 | 2.2 | 9.4377
2.3 | 7.211 | 2.3 | 9.6957
2.4 | 6.8008 | 2.4 | 11.3704
2.5 | 6.8509 | 2.5 | 11.0132
2.6 | 6.744 | 2.6 | 11.3906
2.7 | 7.0641 | 2.7 | 11.7835
2.8 | 6.8041 | 2.8 | 11.5169
2.9 | 6.7255 | 2.9 | 13.2896
3 | 7.12 | 3 | 11.171