## FM
Sample bias (V) | (dI/dV)/(I/V) | Error
0.12301374 | 0.7634963 | 0.00954223
0.13930141 | 0.815755 | 0.009026757
0.15858549 | 0.8790209 | 0.008820761
0.17630623 | 0.9296887 | 0.008972203
0.1920111 | 0.9690846 | 0.009225823
0.21134499 | 1.017867 | 0.008754662
0.22899837 | 1.054854 | 0.008672472
0.24520977 | 1.082653 | 0.0080905
0.26268648 | 1.117137 | 0.007764613
0.28210186 | 1.152859 | 0.007603534
0.29830415 | 1.166516 | 0.007341998
0.31473902 | 1.177625 | 0.007439638
0.33489167 | 1.199703 | 0.007812611
0.35164514 | 1.205169 | 0.007728251
0.36749255 | 1.201935 | 0.008985839
0.38735101 | 1.202964 | 0.009270934
0.40403973 | 1.19525 | 0.009666096
0.42023176 | 1.194232 | 0.01078083
0.44013428 | 1.190495 | 0.01198578
0.45730606 | 1.172086 | 0.01260473
0.47318769 | 1.151602 | 0.01430219
0.49262704 | 1.142627 | 0.01549037
0.51048484 | 1.129008 | 0.01698658
0.52670783 | 1.107603 | 0.01749933
0.54366941 | 1.083144 | 0.01801313
0.56314723 | 1.074721 | 0.01800057
0.57958272 | 1.068498 | 0.01763843
0.59597767 | 1.058073 | 0.01714679
0.61611284 | 1.04705 | 0.01642081
0.63266527 | 1.031728 | 0.01563103
0.64888591 | 1.019918 | 0.01644046
0.66897466 | 1.005288 | 0.01664666
0.68601322 | 0.9854663 | 0.01834376
0.70208207 | 0.9590137 | 0.01987901
0.72133886 | 0.9374571 | 0.02227578
0.7387602 | 0.9139356 | 0.02474671
0.75450613 | 0.8859197 | 0.02575113
0.77398173 | 0.8645431 | 0.0280303
0.79167515 | 0.8425888 | 0.02984254
0.80790592 | 0.8324454 | 0.03143793
0.82478317 | 0.8148964 | 0.03265332
0.84475716 | 0.8106914 | 0.03222444
0.86097475 | 0.8194736 | 0.03321117
0.8772962 | 0.8504545 | 0.03429963
0.89734526 | 0.8911464 | 0.03480824
0.9139092 | 0.9378451 | 0.03425149
0.9301826 | 0.9742982 | 0.03174156
0.95022016 | 1.036755 | 0.03171937
0.96700399 | 1.116123 | 0.03292427
0.98379077 | 1.195921 | 0.03340668
1.00277312 | 1.272132 | 0.03126149
1.020035 | 1.344542 | 0.03041092
1.035677 | 1.428987 | 0.02846427
1.055078 | 1.517509 | 0.0254601
1.0728777 | 1.630842 | 0.03039474
1.0890617 | 1.696775 | 0.02650103
1.1062732 | 1.768611 | 0.02652119
1.1258272 | 1.834469 | 0.02695662
1.142304 | 1.893707 | 0.02639379
1.1582589 | 1.936415 | 0.0276472
1.1786728 | 1.984815 | 0.03062233
1.1951473 | 1.995366 | 0.02923565
1.211223 | 2.022939 | 0.03295815
1.2313805 | 2.041245 | 0.0354216
1.2484088 | 2.031936 | 0.03756234
1.2641739 | 2.043441 | 0.03770754
1.2842264 | 2.039011 | 0.0353776
1.3015976 | 2.01237 | 0.0381599
1.3173443 | 1.983105 | 0.03970131
1.3368482 | 1.92943 | 0.03806446
1.3546226 | 1.875879 | 0.04001378
1.3706209 | 1.861969 | 0.03672559
1.3877281 | 1.790826 | 0.03219339
1.407701 | 1.746914 | 0.03403353
1.4241382 | 1.726774 | 0.03301553
1.4403118 | 1.710322 | 0.03056565
1.4605653 | 1.696778 | 0.03031545
1.4770476 | 1.663327 | 0.02972133
1.4936892 | 1.640007 | 0.0342977
1.5133781 | 1.637753 | 0.03388837
1.5301845 | 1.623858 | 0.03416701
1.5461884 | 1.544784 | 0.0337313
1.5656991 | 1.50934 | 0.03655103
1.5834038 | 1.4759 | 0.03940159
1.5991873 | 1.520018 | 0.03989092
1.6186111 | 1.49018 | 0.04053955
1.6364328 | 1.472189 | 0.04477855
1.6525529 | 1.482979 | 0.04695329
1.6693252 | 1.552552 | 0.04015559
1.6889816 | 1.5807 | 0.03961122
1.7052079 | 1.650064 | 0.03248947
1.7219412 | 1.644162 | 0.04119492
1.7416604 | 1.723617 | 0.04269569
1.758254 | 1.803939 | 0.04651049
1.7746075 | 1.807993 | 0.04774397
1.794581 | 1.873031 | 0.05119002
1.8115159 | 1.975725 | 0.05921229
1.8275513 | 2.151463 | 0.06625817
1.8469115 | 2.304273 | 0.06595617
1.8643298 | 2.363159 | 0.07517289
1.8801194 | 2.53693 | 0.08668053
1.8993042 | 2.834642 | 0.08821211
1.917513 | 3.094593 | 0.08405797
1.9336769 | 3.27602 | 0.09519132
1.9505157 | 3.452889 | 0.1027461
1.9704298 | 3.716771 | 0.1084427
1.9866566 | 4.066261 | 0.104993
2.0029386 | 4.266924 | 0.1081766
2.0225795 | 4.521002 | 0.1088348
2.0392211 | 4.754788 | 0.1181905
2.0554084 | 5.163779 | 0.1238672
2.0755137 | 5.425686 | 0.1225929
2.0925207 | 5.703605 | 0.1270866
2.1088269 | 5.917506 | 0.1488776
2.1279827 | 6.227666 | 0.1535199
2.1455353 | 6.481865 | 0.1533782
2.1614012 | 6.669285 | 0.1499704
2.1807159 | 6.813415 | 0.1352073
2.1984921 | 6.95848 | 0.137863
2.214552 | 7.13468 | 0.1300531
2.2321236 | 7.240604 | 0.1136481
2.2513791 | 7.323979 | 0.1134322
2.2677561 | 7.383173 | 0.1120147
2.2842971 | 7.473856 | 0.117671
2.3042678 | 7.529878 | 0.1136235
2.3207318 | 7.550665 | 0.1062394
2.3367842 | 7.448223 | 0.1076764
2.3565865 | 7.399806 | 0.1103625
2.3735067 | 7.335433 | 0.1164665
2.3896387 | 7.260448 | 0.1200672
2.4091486 | 7.185225 | 0.1081258
2.4268452 | 7.148067 | 0.1018949
2.4425381 | 7.094849 | 0.09783378
2.4620621 | 7.039608 | 0.09633487
2.4798731 | 6.981819 | 0.09896374
2.4958895 | 6.908887 | 0.09775357
2.5133453 | 6.830649 | 0.08337266
2.5326094 | 6.767835 | 0.09277889
2.5489515 | 6.636545 | 0.100445
2.5655094 | 6.444784 | 0.1071877
2.585487 | 6.334194 | 0.1034873
2.6020706 | 6.226311 | 0.1013719
2.6182586 | 6.065068 | 0.1126528
2.6384741 | 5.909185 | 0.1213442
2.6554507 | 5.693874 | 0.1246641
2.6714572 | 5.496908 | 0.1187198
2.6910866 | 5.358546 | 0.1208721
2.7085215 | 5.190181 | 0.1225953
2.7245358 | 4.955589 | 0.1307725
2.7439589 | 4.807174 | 0.1204655
2.7617694 | 4.615011 | 0.1213611
2.7778171 | 4.403791 | 0.1274755
2.7947817 | 4.214709 | 0.1342793
2.8146529 | 4.024732 | 0.1382506
2.8309484 | 3.777264 | 0.1423593
2.8472211 | 3.589314 | 0.1343882
2.8665613 | 3.365611 | 0.141543
2.8840188 | 3.181942 | 0.1454985
2.9005188 | 3.101193 | 0.1403791
2.9202778 | 2.954568 | 0.1356335
2.9372291 | 2.842967 | 0.1257413
2.9535595 | 2.680456 | 0.1261913
2.9726777 | 2.569128 | 0.1341188
2.9899859 | 2.480774 | 0.1329844
3.0057727 | 2.351888 | 0.1257895
3.0247947 | 2.22149 | 0.1215286
3.042902 | 2.080019 | 0.1124376
3.059115 | 1.989678 | 0.1226462
3.0751788 | 2.015726 | 0.1027776
3.0959965 | 1.920722 | 0.09918925
3.1125945 | 1.842425 | 0.1036907
3.1290653 | 1.775 | 0.1083556
3.1486874 | 1.738557 | 0.1103045
3.1651753 | 1.722137 | 0.1233291
3.1813431 | 1.666221 | 0.1106273
3.2014673 | 1.628507 | 0.1226807
3.2185064 | 1.64721 | 0.1331924
3.2342259 | 1.712338 | 0.1361402
3.2540098 | 1.782484 | 0.1199931
3.2717181 | 1.775533 | 0.1278544
3.287275 | 1.829751 | 0.1190596
3.3063622 | 1.836855 | 0.1291414
3.323759 | 1.925572 | 0.1340454
3.3398237 | 1.90477 | 0.1218514
3.3567495 | 1.851809 | 0.09926383
3.3767814 | 1.881852 | 0.0978851
3.3930914 | 1.915992 | 0.1204799
3.4094337 | 1.82321 | 0.1328601
3.4296277 | 1.84803 | 0.138754
3.4462372 | 1.818674 | 0.1456016
3.4622379 | 1.897775 | 0.1372814
3.4822901 | 1.981392 | 0.1348843
3.4992323 | 2.065933 | 0.1392397

## FC
Sample bias (V) | (dI/dV)/(I/V) | Error
0.1230318 | 0.7398684 | 0.005599217
0.1387534 | 0.7791061 | 0.004775653
0.15891885 | 0.8440027 | 0.004529318
0.1761186 | 0.8918685 | 0.004185328
0.1924166 | 0.9345391 | 0.004338442
0.2114575 | 0.9838514 | 0.005119284
0.2290657 | 1.020164 | 0.005319821
0.2450107 | 1.049375 | 0.006331323
0.2627023 | 1.082406 | 0.007316905
0.2820777 | 1.112196 | 0.007411716
0.298211 | 1.13052 | 0.008636728
0.3145021 | 1.13757 | 0.009032278
0.3349368 | 1.16013 | 0.009856622
0.3514768 | 1.163849 | 0.01100858
0.3673149 | 1.160841 | 0.01184712
0.3873346 | 1.162029 | 0.01264056
0.4040143 | 1.156893 | 0.01422912
0.4198544 | 1.137285 | 0.01462842
0.440123 | 1.129259 | 0.01563448
0.4573524 | 1.112737 | 0.01616393
0.4735176 | 1.089927 | 0.01630523
0.4927472 | 1.07565 | 0.01671381
0.5103681 | 1.055633 | 0.01628631
0.5263811 | 1.030962 | 0.01609768
0.5430269 | 1.013152 | 0.01560384
0.5631874 | 1.004247 | 0.01570257
0.579416 | 0.9852837 | 0.01613479
0.59594815 | 0.9622034 | 0.01542056
0.6161243 | 0.9422106 | 0.01505932
0.6326688 | 0.9305717 | 0.01534638
0.6488092 | 0.9095934 | 0.01534428
0.6689513 | 0.8846844 | 0.01531434
0.6858511 | 0.8587001 | 0.01523321
0.701254 | 0.830252 | 0.01628994
0.7210621 | 0.8215887 | 0.01751574
0.7386305 | 0.8153291 | 0.01882318
0.7547331 | 0.7931327 | 0.0201019
0.7734807 | 0.7811014 | 0.0206744
0.7917034 | 0.7821465 | 0.02072893
0.8067569 | 0.7783842 | 0.02195991
0.8231644 | 0.788936 | 0.02185285
0.8426907 | 0.8080799 | 0.02091738
0.8603244 | 0.8278517 | 0.02161145
0.8774675 | 0.8803338 | 0.02153658
0.8973666 | 0.9470666 | 0.02034098
0.9138457 | 1.007138 | 0.0179859
0.9301383 | 1.071967 | 0.01724387
0.9489513 | 1.150822 | 0.01765174
0.9645807 | 1.217593 | 0.01759293
0.9814909 | 1.289086 | 0.01547777
1.002131 | 1.348533 | 0.01371336
1.019776 | 1.416691 | 0.01310189
1.0349945 | 1.475637 | 0.01150263
1.053799 | 1.552708 | 0.009380589
1.072824 | 1.613615 | 0.009460024
1.088948 | 1.676759 | 0.01049814
1.107276 | 1.738012 | 0.01409987
1.125776 | 1.788274 | 0.01579552
1.142016 | 1.830505 | 0.01979528
1.158627 | 1.851516 | 0.02300397
1.178696 | 1.872136 | 0.02505075
1.195218 | 1.882724 | 0.02581929
1.211581 | 1.898065 | 0.02441732
1.230096 | 1.898678 | 0.02240909
1.245792 | 1.902733 | 0.02261856
1.262526 | 1.884057 | 0.02274632
1.283925 | 1.901804 | 0.02141078
1.301485 | 1.869461 | 0.02106371
1.317589 | 1.849871 | 0.02094086
1.336653 | 1.819081 | 0.01918625
1.3545545 | 1.806027 | 0.02101007
1.3706365 | 1.772805 | 0.02226206
1.389397 | 1.723964 | 0.02159796
1.407652 | 1.67226 | 0.01852096
1.423856 | 1.668754 | 0.01955157
1.440455 | 1.628587 | 0.01986906
1.4602 | 1.589546 | 0.02215995
1.476724 | 1.534018 | 0.02416077
1.493226 | 1.462701 | 0.02248668
1.5133595 | 1.457524 | 0.02204385
1.529764 | 1.426898 | 0.02288789
1.5459445 | 1.396508 | 0.0168944
1.566014 | 1.375793 | 0.0212215
1.583335 | 1.338761 | 0.02302867
1.599272 | 1.335169 | 0.02458926
1.618637 | 1.346499 | 0.02251829
1.636492 | 1.323569 | 0.02814366
1.652558 | 1.377895 | 0.02787935
1.670427 | 1.373425 | 0.03209006
1.688939 | 1.401313 | 0.03506347
1.704983 | 1.463898 | 0.03672991
1.721542 | 1.521687 | 0.03790004
1.741675 | 1.607859 | 0.04406394
1.758218 | 1.658003 | 0.04671212
1.774195 | 1.760765 | 0.05149142
1.794553 | 1.870051 | 0.04895858
1.811344 | 2.032455 | 0.05260069
1.8274 | 2.175137 | 0.05606903
1.8472235 | 2.324716 | 0.05736648
1.864285 | 2.499533 | 0.05735829
1.880435 | 2.687645 | 0.06578721
1.899486 | 2.87357 | 0.08005106
1.917472 | 3.101186 | 0.09683026
1.933546 | 3.318157 | 0.09534336
1.951406 | 3.517749 | 0.1035125
1.970475 | 3.799701 | 0.1115463
1.986809 | 4.044212 | 0.1257667
2.002657 | 4.305548 | 0.1236751
2.022612 | 4.560875 | 0.1215342
2.039122 | 4.827443 | 0.1199291
2.055372 | 5.16312 | 0.1206858
2.075499 | 5.475862 | 0.1170275
2.092321 | 5.703746 | 0.1184074
2.108311 | 5.912654 | 0.1125227
2.128382 | 6.194596 | 0.1082516
2.145511 | 6.440242 | 0.09621208
2.161704 | 6.626914 | 0.09298676
2.18074 | 6.744343 | 0.09179218
2.19847 | 6.896202 | 0.09186171
2.214376 | 7.069784 | 0.09456816
2.232084 | 7.173493 | 0.09100829
2.251434 | 7.259963 | 0.08917305
2.2675505 | 7.251551 | 0.09403279
2.284015 | 7.310198 | 0.0909641
2.304318 | 7.339982 | 0.08708162
2.320771 | 7.351935 | 0.08245938
2.336494 | 7.242804 | 0.0770985
2.356572 | 7.209781 | 0.07420216
2.373449 | 7.096373 | 0.07930331
2.389498 | 7.086104 | 0.07466791
2.409461 | 6.959468 | 0.07288601
2.42661 | 6.845303 | 0.07606496
2.442862 | 6.664133 | 0.08487082
2.461586 | 6.561111 | 0.08213843
2.4797905 | 6.335233 | 0.08383981
2.495658 | 6.197101 | 0.08331624
2.513503 | 6.038503 | 0.07846583
2.532628 | 5.886986 | 0.07452433
2.548771 | 5.725043 | 0.06950604
2.565902 | 5.614442 | 0.06396206
2.58551 | 5.451608 | 0.05822002
2.602065 | 5.359269 | 0.05967872
2.618292 | 5.252664 | 0.06038426
2.63844 | 5.021655 | 0.06297405
2.655295 | 4.80758 | 0.05661678
2.671294 | 4.546951 | 0.06199649
2.691415 | 4.302613 | 0.06404453
2.708623 | 4.042943 | 0.06119136
2.724824 | 3.820263 | 0.06769143
2.743735 | 3.549808 | 0.06480224
2.761767 | 3.354467 | 0.07059097
2.77788 | 3.159146 | 0.08179237
2.795957 | 2.999044 | 0.0848933
2.814647 | 2.808605 | 0.08132003
2.83078 | 2.62424 | 0.08598633
2.847251 | 2.464518 | 0.07104272
2.8673415 | 2.267356 | 0.07076885
2.883954 | 2.105937 | 0.07431104
2.899975 | 1.987517 | 0.07257779
2.9202625 | 1.875794 | 0.06521466
2.937165 | 1.738257 | 0.0695059
2.952996 | 1.667766 | 0.06354204
2.972713 | 1.534723 | 0.06788888
2.9899765 | 1.452151 | 0.0607854
3.006021 | 1.33837 | 0.06442305
3.024896 | 1.203061 | 0.06995452
3.042927 | 1.082861 | 0.06664584
3.059082 | 1.026603 | 0.0761374
3.076565 | 0.9687926 | 0.07425145
3.09595 | 0.9376513 | 0.0811282
3.112025 | 0.9876979 | 0.07854078
3.12841 | 1.028008 | 0.06742129
3.147439 | 1.105222 | 0.06763124
3.163056 | 1.178425 | 0.0713782
3.180983 | 1.196076 | 0.07121073
3.201438 | 1.238569 | 0.05964856
3.218363 | 1.279702 | 0.06909809
3.234102 | 1.318204 | 0.06989072
3.254333 | 1.281621 | 0.08700154
3.271491 | 1.279269 | 0.1073088
3.287573 | 1.366459 | 0.1116669
3.306147 | 1.532322 | 0.1061775
3.323799 | 1.491012 | 0.1118759
3.339734 | 1.682488 | 0.1036332
3.357058 | 1.631927 | 0.08286861
3.376743 | 1.828878 | 0.08915652
3.39282 | 1.898769 | 0.07165863
3.409204 | 1.753702 | 0.07174593
3.429607 | 1.588672 | 0.07436749
3.44613 | 1.671004 | 0.08403032
3.462107 | 1.429479 | 0.109063
3.482254 | 1.182627 | 0.1396346
3.499193 | 0.9275477 | 0.1732988

## UM
Sample bias (V) | (dI/dV)/(I/V) | Error
0.123085284 | 0.1151761 | 0.003529814
0.138855832 | 0.1479073 | 0.003902987
0.158465684 | 0.1929381 | 0.004379296
0.176235656 | 0.2411733 | 0.00515448
0.19229124 | 0.2995739 | 0.00651587
0.21009308 | 0.3814747 | 0.008188864
0.229113612 | 0.4694147 | 0.009609694
0.245216716 | 0.5529767 | 0.009841453
0.261870828 | 0.6694338 | 0.009464043
0.282055532 | 0.7904887 | 0.00914479
0.298304456 | 0.914106 | 0.01056206
0.314184 | 1.040855 | 0.01055387
0.334928168 | 1.178646 | 0.009948393
0.35170744 | 1.29532 | 0.009426764
0.367554264 | 1.406642 | 0.008202959
0.38732328 | 1.513151 | 0.007847917
0.404239704 | 1.605394 | 0.007562648
0.42021 | 1.694226 | 0.006617422
0.43966446 | 1.757553 | 0.007940328
0.457444564 | 1.807861 | 0.008697674
0.473516792 | 1.841981 | 0.00992357
0.491598816 | 1.874267 | 0.01042463
0.510475736 | 1.88889 | 0.01097284
0.526341364 | 1.891185 | 0.01041695
0.543046416 | 1.881038 | 0.0110854
0.563184828 | 1.895266 | 0.01130489
0.579507392 | 1.895928 | 0.01044827
0.595560032 | 1.891506 | 0.009202371
0.61610884 | 1.892809 | 0.00831569
0.632677868 | 1.893788 | 0.007830758
0.648822004 | 1.896451 | 0.007398221
0.668947128 | 1.907422 | 0.006914996
0.685919592 | 1.908015 | 0.007057938
0.701809792 | 1.904802 | 0.007135087
0.721175628 | 1.918834 | 0.007503213
0.738707692 | 1.94108 | 0.009407056
0.754654644 | 1.947833 | 0.01043821
0.773116416 | 1.965998 | 0.01216865
0.791719104 | 1.994485 | 0.01401893
0.807797452 | 2.019624 | 0.01530043
0.8243904 | 2.040382 | 0.01549475
0.844734912 | 2.072867 | 0.01623996
0.860979708 | 2.093651 | 0.01604232
0.8766974 | 2.130907 | 0.01673195
0.897325616 | 2.171112 | 0.016706
0.913975588 | 2.193643 | 0.0162517
0.93008324 | 2.213212 | 0.01624461
0.950206372 | 2.246309 | 0.01634874
0.967227972 | 2.259832 | 0.01601312
0.983169388 | 2.264111 | 0.01581692
1.002789844 | 2.267417 | 0.01543981
1.02023976 | 2.259458 | 0.01530059
1.03611568 | 2.254144 | 0.01547934
1.05411952 | 2.253224 | 0.01515657
1.07291416 | 2.237049 | 0.01556034
1.08900244 | 2.21617 | 0.01567584
1.10553156 | 2.193834 | 0.01603024
1.12579632 | 2.172997 | 0.01672593
1.14212852 | 2.147765 | 0.01739288
1.1582574 | 2.110016 | 0.01822923
1.17868816 | 2.068236 | 0.01935953
1.1952244 | 2.026027 | 0.01988097
1.21110028 | 1.981074 | 0.02013086
1.23133708 | 1.941611 | 0.02047298
1.24840132 | 1.893488 | 0.02085776
1.26419408 | 1.841436 | 0.02125366
1.28407856 | 1.794687 | 0.02094172
1.30162056 | 1.741783 | 0.02080489
1.31749204 | 1.691122 | 0.02129955
1.33588456 | 1.641582 | 0.02143688
1.3546528 | 1.592141 | 0.02075272
1.37081628 | 1.544996 | 0.02011925
1.3876602 | 1.494303 | 0.01947613
1.4076848 | 1.443405 | 0.01942972
1.42410008 | 1.397307 | 0.01927766
1.43981612 | 1.349063 | 0.01901403
1.46053912 | 1.303053 | 0.01891266
1.47720864 | 1.253685 | 0.0196116
1.49331056 | 1.208616 | 0.01995508
1.5133568 | 1.173734 | 0.02080449
1.53019652 | 1.136943 | 0.02187137
1.5460218 | 1.097628 | 0.02330491
1.56541736 | 1.069312 | 0.0242458
1.5833194 | 1.048479 | 0.02464431
1.59929196 | 1.022749 | 0.02528961
1.6176034 | 1.009594 | 0.02613289
1.6364398 | 0.9927207 | 0.0260986
1.6525642 | 0.9934583 | 0.02666265
1.66917424 | 1.009176 | 0.02575333
1.68889588 | 1.011521 | 0.02645385
1.7051122 | 1.023447 | 0.02584255
1.72087196 | 1.049895 | 0.02587782
1.74166816 | 1.0687 | 0.02565425
1.75833364 | 1.094062 | 0.02447771
1.77431968 | 1.130181 | 0.02424026
1.79453148 | 1.160529 | 0.02407608
1.8114982 | 1.225688 | 0.02452604
1.82741648 | 1.281661 | 0.02557378
1.84693124 | 1.342684 | 0.02718935
1.86440164 | 1.414509 | 0.02738325
1.88054556 | 1.489045 | 0.02860533
1.89841716 | 1.563382 | 0.02828847
1.91753524 | 1.650385 | 0.02764867
1.9333112 | 1.719762 | 0.02836416
1.95021216 | 1.801215 | 0.0272828
1.97045948 | 1.911651 | 0.02664492
1.98667016 | 2.023633 | 0.02769354
2.0023528 | 2.140532 | 0.02917989
2.02258164 | 2.248492 | 0.0282919
2.03919536 | 2.361577 | 0.02909736
2.0553338 | 2.49224 | 0.02903284
2.0754728 | 2.613659 | 0.02931769
2.0924398 | 2.713385 | 0.02995849
2.10858308 | 2.794686 | 0.02846929
2.12792748 | 2.88756 | 0.02628378
2.14563336 | 2.999759 | 0.02687198
2.1616044 | 3.08262 | 0.02681893
2.17954024 | 3.146178 | 0.02510204
2.1984506 | 3.215566 | 0.02433934
2.21443752 | 3.279111 | 0.02301466
2.23145 | 3.346198 | 0.02401924
2.25140012 | 3.390546 | 0.0232343
2.26780128 | 3.406432 | 0.02026177
2.28364884 | 3.446123 | 0.02133439
2.30427876 | 3.488978 | 0.02095936
2.32081628 | 3.510356 | 0.02154025
2.3365368 | 3.526133 | 0.02315291
2.35654816 | 3.538537 | 0.02363351
2.37356936 | 3.56623 | 0.02492858
2.38961584 | 3.575359 | 0.02581782
2.40883932 | 3.570068 | 0.02670254
2.42669312 | 3.564259 | 0.02760297
2.4429528 | 3.555861 | 0.02817094
2.46101864 | 3.530149 | 0.02718374
2.479859 | 3.518271 | 0.02902035
2.49578716 | 3.473872 | 0.02785562
2.51223252 | 3.458481 | 0.02884423
2.53261752 | 3.448074 | 0.02852877
2.5489304 | 3.430846 | 0.0290994
2.56482968 | 3.416315 | 0.02916097
2.58549384 | 3.423058 | 0.03019103
2.60213956 | 3.428504 | 0.0291011
2.61817596 | 3.436353 | 0.03034875
2.63840236 | 3.429951 | 0.031887
2.65548692 | 3.426381 | 0.03339229
2.67138048 | 3.433154 | 0.03367148
2.69125316 | 3.447605 | 0.03289606
2.70860232 | 3.455733 | 0.03427253
2.72478188 | 3.447874 | 0.03644924
2.74275808 | 3.451864 | 0.0369461
2.76174452 | 3.492518 | 0.03781979
2.7775372 | 3.515502 | 0.03777559
2.79461688 | 3.532844 | 0.03802313
2.81464864 | 3.55776 | 0.03841943
2.83095148 | 3.590568 | 0.03806041
2.8466994 | 3.617874 | 0.03681307
2.86731096 | 3.671503 | 0.03680561
2.884046 | 3.692824 | 0.03676999
2.8999082 | 3.742205 | 0.03708476
2.92023624 | 3.802679 | 0.03746356
2.937265 | 3.847989 | 0.03772578
2.95308388 | 3.887007 | 0.03806041
2.97266068 | 3.950427 | 0.03779238
2.9900744 | 4.007246 | 0.03787728
3.0056802 | 4.047972 | 0.03685538
3.0241374 | 4.092013 | 0.03594722
3.04298704 | 4.121001 | 0.03482837
3.05901712 | 4.182459 | 0.03423847
3.07549592 | 4.234151 | 0.03359541
3.09589588 | 4.263863 | 0.03294665
3.11215396 | 4.272554 | 0.03211549
3.1282352 | 4.309779 | 0.03359645
3.1486614 | 4.338917 | 0.03264567
3.16528996 | 4.371204 | 0.03293731
3.18139984 | 4.377769 | 0.03272228
3.2013998 | 4.393246 | 0.0317084
3.21843064 | 4.435928 | 0.03319078
3.23437224 | 4.479444 | 0.03268302
3.25385748 | 4.507209 | 0.03316452
3.27163904 | 4.520982 | 0.03324389
3.28754752 | 4.543269 | 0.03600695
3.305387 | 4.576096 | 0.03649415
3.3237826 | 4.613028 | 0.03846978
3.339831 | 4.632066 | 0.04043817
3.3567194 | 4.659377 | 0.04191771
3.37599364 | 4.703649 | 0.04373006
3.39167304 | 4.772632 | 0.04523427
3.40763676 | 4.821213 | 0.0448327
3.429387 | 4.871705 | 0.04560114
3.44623788 | 4.90476 | 0.04522157
3.462073 | 4.944466 | 0.04519544
3.48222816 | 4.990144 | 0.04555125
3.49917164 | 5.031034 | 0.0461623

## UC
Sample bias (V) | (dI/dV)/(I/V) | Error
0.1206377 | 0.257077 | 0.02109439
0.1406411 | 0.3297224 | 0.02604312
0.1583272 | 0.3931478 | 0.03297843
0.1751996 | 0.4776195 | 0.03749096
0.1941727 | 0.5512457 | 0.04130495
0.211343 | 0.6093785 | 0.04494679
0.2274214 | 0.6644812 | 0.04996168
0.2468154 | 0.7182871 | 0.05501688
0.2644295 | 0.7718075 | 0.05462827
0.2806526 | 0.82822 | 0.05050357
0.2986317 | 0.8672503 | 0.04966299
0.317258 | 0.9197038 | 0.04757955
0.333803 | 0.9670751 | 0.04741923
0.3507038 | 1.025751 | 0.04091303
0.3699675 | 1.071792 | 0.03710265
0.3863662 | 1.109834 | 0.03370789
0.402431 | 1.151735 | 0.03225868
0.4224069 | 1.198965 | 0.02777069
0.4397753 | 1.228831 | 0.02628385
0.4563327 | 1.248636 | 0.02418994
0.4753026 | 1.271869 | 0.02322105
0.4926552 | 1.296161 | 0.02553693
0.508824 | 1.320158 | 0.02701872
0.5281619 | 1.347332 | 0.02999336
0.5455555 | 1.368809 | 0.03031638
0.5619822 | 1.389558 | 0.03497901
0.5798673 | 1.423573 | 0.04350726
0.598491 | 1.44495 | 0.04700038
0.6151463 | 1.465046 | 0.05516088
0.6322832 | 1.486781 | 0.05665895
0.6513267 | 1.505055 | 0.06114451
0.6680345 | 1.506171 | 0.06205167
0.6837364 | 1.515713 | 0.06574607
0.7039191 | 1.52541 | 0.06704825
0.7211452 | 1.548887 | 0.07304096
0.7376418 | 1.55943 | 0.07553932
0.7566046 | 1.560711 | 0.08128201
0.7739317 | 1.565369 | 0.0834566
0.7900619 | 1.579336 | 0.08813755
0.8094622 | 1.593401 | 0.09178906
0.8270709 | 1.614057 | 0.09156937
0.8433007 | 1.618228 | 0.09430486
0.8613675 | 1.62989 | 0.09485619
0.8789594 | 1.658956 | 0.09637448
0.896258 | 1.683728 | 0.09686942
0.9136048 | 1.709349 | 0.09811451
0.9326174 | 1.732826 | 0.09779005
0.9493822 | 1.753265 | 0.09893351
0.9659152 | 1.774163 | 0.09564396
0.9854928 | 1.806052 | 0.09445209
1.002932 | 1.821691 | 0.09305078
1.019569 | 1.847132 | 0.0915332
1.037885 | 1.883898 | 0.08781698
1.05511 | 1.929899 | 0.0856473
1.070799 | 1.963593 | 0.08054033
1.090639 | 2.004987 | 0.07594215
1.108198 | 2.046055 | 0.07280699
1.124532 | 2.083994 | 0.06832806
1.142525 | 2.117956 | 0.06396587
1.16107 | 2.142867 | 0.06082482
1.17753 | 2.150942 | 0.05719515
1.193927 | 2.169024 | 0.05649443
1.213707 | 2.193223 | 0.0546506
1.230709 | 2.214609 | 0.05130554
1.247068 | 2.230469 | 0.04948204
1.266611 | 2.245809 | 0.04680785
1.283789 | 2.257888 | 0.04503147
1.300504 | 2.288657 | 0.04419988
1.319472 | 2.304661 | 0.03966012
1.336878 | 2.311781 | 0.03727937
1.353338 | 2.318793 | 0.03407289
1.372385 | 2.319549 | 0.03120664
1.390062 | 2.324711 | 0.02820737
1.406485 | 2.329845 | 0.02559934
1.423925 | 2.324311 | 0.02348074
1.442907 | 2.326198 | 0.02219279
1.459934 | 2.329381 | 0.02105417
1.475506 | 2.310005 | 0.02251754
1.495814 | 2.312691 | 0.0232596
1.512585 | 2.32035 | 0.02427378
1.528539 | 2.307045 | 0.02286045
1.548442 | 2.292846 | 0.02163497
1.565663 | 2.277022 | 0.02195782
1.582279 | 2.248801 | 0.02255901
1.601216 | 2.237294 | 0.02326199
1.618584 | 2.210883 | 0.02323667
1.635001 | 2.174119 | 0.02933724
1.654152 | 2.149622 | 0.03055023
1.671558 | 2.117043 | 0.03278809
1.687367 | 2.079812 | 0.03593135
1.70452 | 2.049792 | 0.03857515
1.723976 | 2.008833 | 0.03867021
1.74033 | 1.96842 | 0.04015501
1.75704 | 1.915995 | 0.04180961
1.776852 | 1.864189 | 0.04548087
1.793853 | 1.821709 | 0.047783
1.809825 | 1.771541 | 0.05009924
1.829714 | 1.716799 | 0.05286254
1.846719 | 1.661133 | 0.05538183
1.863686 | 1.610524 | 0.05923623
1.882373 | 1.557376 | 0.06235995
1.899747 | 1.507429 | 0.0651403
1.915835 | 1.444082 | 0.06832359
1.935188 | 1.385086 | 0.07047266
1.95281 | 1.335113 | 0.07259338
1.969085 | 1.284488 | 0.07588574
1.98749 | 1.236354 | 0.07813135
2.005308 | 1.191003 | 0.07967778
2.021297 | 1.151606 | 0.08135841
2.038028 | 1.115662 | 0.08268169
2.057791 | 1.093481 | 0.08381226
2.074932 | 1.075069 | 0.08432315
2.091178 | 1.06985 | 0.08460488
2.110685 | 1.069234 | 0.08379006
2.128136 | 1.082397 | 0.08199388
2.144595 | 1.095502 | 0.08094948
2.163499 | 1.120211 | 0.08034227
2.180676 | 1.148384 | 0.07974196
2.196532 | 1.180996 | 0.07929276
2.216139 | 1.221209 | 0.07915597
2.233792 | 1.266712 | 0.07823303
2.250039 | 1.311422 | 0.07843918
2.26811 | 1.356098 | 0.07505878
2.286685 | 1.419375 | 0.07366491
2.303304 | 1.486111 | 0.07181248
2.319504 | 1.53651 | 0.06994418
2.339126 | 1.57931 | 0.06839616
2.355697 | 1.632437 | 0.06390653
2.371359 | 1.677086 | 0.06125281
2.3918 | 1.73268 | 0.05901985
2.408942 | 1.746488 | 0.05871538
2.42493 | 1.778788 | 0.0566654
2.444666 | 1.828111 | 0.05137603
2.461906 | 1.874184 | 0.04791315
2.478503 | 1.899604 | 0.04667881
2.497452 | 1.939739 | 0.04646087
2.514926 | 1.974842 | 0.0476927
2.531179 | 2.032174 | 0.04682585
2.548795 | 2.052304 | 0.04385648
2.567886 | 2.062335 | 0.0442966
2.583514 | 2.069791 | 0.04303339
2.599897 | 2.084001 | 0.04357396
2.620748 | 2.101606 | 0.04375508
2.637729 | 2.108036 | 0.04193005
2.653732 | 2.106945 | 0.03934813
2.673637 | 2.105363 | 0.04155279
2.690776 | 2.107186 | 0.04281383
2.707278 | 2.11958 | 0.04313288
2.726636 | 2.129028 | 0.04336207
2.74391 | 2.123667 | 0.04099064
2.760009 | 2.121177 | 0.04259327
2.779485 | 2.128062 | 0.04144893
2.797085 | 2.137893 | 0.03937778
2.813411 | 2.146844 | 0.03694778
2.831224 | 2.146621 | 0.03562719
2.849735 | 2.152692 | 0.03359875
2.866271 | 2.159772 | 0.03334156
2.882727 | 2.169027 | 0.0295551
2.902582 | 2.189556 | 0.03051711
2.919204 | 2.206959 | 0.03118413
2.935979 | 2.220419 | 0.02973861
2.955485 | 2.252891 | 0.02822885
2.97237 | 2.274782 | 0.02843063
2.98888 | 2.309477 | 0.02752667
3.007707 | 2.339442 | 0.02780343
3.025131 | 2.359148 | 0.02952912
3.041266 | 2.402242 | 0.02933227
3.060664 | 2.443059 | 0.02967113
3.078195 | 2.477777 | 0.02973376
3.094764 | 2.507349 | 0.03086373
3.113005 | 2.543023 | 0.02955762
3.131125 | 2.582722 | 0.03060481
3.147664 | 2.627877 | 0.02979951
3.164869 | 2.654027 | 0.02815717
3.183795 | 2.692687 | 0.02979218
3.200693 | 2.72866 | 0.03402541
3.216756 | 2.770986 | 0.03418637
3.236611 | 2.80849 | 0.03611341
3.253615 | 2.83626 | 0.03505826
3.270517 | 2.86405 | 0.03547237
3.289324 | 2.898815 | 0.03643923
3.306385 | 2.936249 | 0.03516521
3.321885 | 2.951909 | 0.03190075
3.341391 | 2.971664 | 0.03175003
3.358992 | 2.969274 | 0.0246111
3.375728 | 2.985179 | 0.02478396
3.393822 | 3.004382 | 0.02497925
3.4119 | 3.02175 | 0.02396171
3.428414 | 3.028231 | 0.02400422
3.445433 | 3.048035 | 0.02207372
3.464728 | 3.078418 | 0.02389139
3.481417 | 3.106428 | 0.02619089
3.497865 | 3.13419 | 0.02901891