## Sheet1
oil con. Vol.% | Oil removal %, thickness = 4.68 mm, vacuum pressure = 10 mbar | [7 empty] | oil con. Vol.% | Oil removal %, thickness = 4.68 mm, vacuum pressure = 20 mbar
| Natural |  | Cylinder-based |  | Schwarz-P-based |  | Gyroid-based |  |  | Natural |  | Cylinder-based |  | Schwarz-P-based |  | Gyroid-based
| Average | Error | Average | Error | Average | Error | Average | Error |  | Average | Error | Average | Error | Average | Error | Average | Error
0.3 | 60 | 2.828427 | 60.33333 | 0.4714045 | 70 | 0.8164966 | 76 | 0.8164966 | 0.3 | 60 | 2.828427 | 60.33333 | 0.4714045 | 66 | 0.8164966 | 70 | 0.8164966
0.4 | 67 | 2.828427 | 67 | 0.8164966 | 76.66667 | 0.4714045 | 82 | 0.8164966 | 0.4 | 67 | 2.828427 | 65 | 0.8164966 | 70 | 0.8164966 | 76.66667 | 0.4714045
0.5 | 73 | 4.242641 | 71.33333 | 1.247219 | 82 | 0.8164966 | 87.33333 | 1.247219 | 0.5 | 73 | 4.242641 | 72.33333 | 0.942809 | 73.33333 | 0.4714045 | 81.66667 | 1.247219
oil con. Vol.% | Oil removal %, thickness = 9.36 mm, vacuum pressure = 10 mbar | [7 empty] | oil con. Vol.% | Oil removal %, thickness = 9.36 mm, vacuum pressure = 20 mbar
| Natural |  | Cylinder-based |  | Schwarz-P-based |  | Gyroid-based |  |  | Natural |  | Cylinder-based |  | Schwarz-P-based |  | Gyroid-based
| Average | Error | Average | Error | Average | Error | Average | Error |  | Average | Error | Average | Error | Average | Error | Average | Error
0.3 | 60 | 2.828427 | 62 | 0.8164966 | 76 | 0.8164966 | 81.66667 | 1.247219 | 0.3 | 60 | 2.828427 | 60.33333 | 0.4714045 | 70.66667 | 0.4714045 | 77 | 0.8164966
0.4 | 67 | 2.828427 | 71.33333 | 1.247219 | 84 | 0.8164966 | 88 | 0.8164966 | 0.4 | 67 | 2.828427 | 65.66667 | 0.4714045 | 76.66667 | 0.4714045 | 81.66667 | 1.247219
0.5 | 73 | 4.242641 | 75.66667 | 0.4714045 | 88 | 0.8164966 | 92.66667 | 0.4714045 | 0.5 | 73 | 4.242641 | 72.33333 | 0.942809 | 78.33333 | 0.942809 | 88 | 0.8164966