## Experimental stripping tests
Test Number | Cortical thickness 1 (mm) | Cortical thickness 2 (mm) | Average cortical thickness (mm) | Maximum experimental stripping torque (Nm) | Maximum theoretical stripping torque (Nm)
1 | 3.31 | 2.69 | 3 | 1.522 | 1.884783
2 | 3.76 | 3.46 | 3.61 | 1.506 | 1.690438
3 | 4.25 | 4.46 | 4.355 | 2.19 | 2.039296
4 | 3.6 | 3.24 | 3.42 | 1.52 | 1.601467
5 | 2.97 | 2.8 | 2.885 | 1.194 | 1.350945
6 | 2.94 | 3.08 | 3.01 | 1.008 | 1.409479
7 | 4.98 | 5.15 | 5.065 | 1.992 | 2.371764
8 | 5.2 | 5.8 | 5.5 | 2.4 | 2.575459
9 | 5.53 | 5.32 | 5.425 | 2.762 | 2.540339
10 | 4.36 | 4.07 | 4.215 | 1.998 | 1.973738
11 | 4.97 | 5.23 | 5.1 | 2.004 | 2.388153
12 | 3.04 | 3.43 | 3.235 | 1.4 | 1.514838
13 | 3.5 | 3.18 | 3.34 | 1.834 | 1.564006
14 | 5.16 | 4.4 | 4.78 | 2.388 | 2.238308
15 | 2.4 | 2.27 | 2.335 | 0.826 | 1.0934
16 | 3.5 | 3.08 | 3.29 | 1.63 | 1.540593
17 | 3.96 | 4.4 | 4.18 | 1.608 | 1.957349
18 | 2.64 | 2.6 | 2.62 | 1.008 | 1.226855
19 | 3.45 | 3.3 | 3.375 | 1.998 | 1.580395
20 | 2.6 | 2.74 | 2.67 | 1.26 | 1.250268
21 | 2.77 | 2.57 | 2.67 | 1.17 | 1.250268
22 | 3.38 | 3.48 | 3.43 | 1.54 | 1.60615
23 | 2.88 | 3.33 | 3.105 | 1.262 | 1.453964
24 | 2.22 | 1.98 | 2.1 | 0.68 | 0.9833572
25 | 2.36 | 2.86 | 2.61 | 1.316 | 1.222173
26 | 3.59 | 3.59 | 3.59 | 1.73 | 1.681073
27 | 2.59 | 3.24 | 2.915 | 1.504 | 1.364993
28 | 3.3 | 3.45 | 3.375 | 1.66 | 1.580395
29 | 3.5 | 3.86 | 3.68 | 1.816 | 1.723216
30 | 5.11 | 4.37 | 4.74 | 2.05 | 2.219578
31 | 5.3 | 4.41 | 4.855 | 2.05 | 2.273428
32 | 2.75 | 2.68 | 2.715 | 1.36 | 1.27134
33 | 2.94 | 3.33 | 3.135 | 1.61 | 1.468012
34 | 3.25 | 3.67 | 3.46 | 1.93 | 1.620198
35 | 4.8 | 4.9 | 4.85 | 2.28 | 2.271087
36 | 6.03 | 5.92 | 5.975 | 2.94 | 2.797885
37 | 5.22 | 4.99 | 5.105 | 2.62 | 2.390495
38 | 4.65 | 5.22 | 4.935 | 2.26 | 2.310889
39 | 4.73 | 4.98 | 4.855 | 2.58 | 2.273428
40 | 2.3 | 2.86 | 2.58 | 1.22 | 1.208125
41 | 3.49 | 3.65 | 3.57 | 1.69 | 1.671707
42 | 2.63 | 3.24 | 2.935 | 1.51 | 1.374359
43 | 3.05 | 3.45 | 3.25 | 1.54 | 1.521862
44 | 3.55 | 3.86 | 3.705 | 1.816 | 1.734923
45 | 5.24 | 4.73 | 4.985 | 2.3 | 2.334303
46 | 5.6 | 4.51 | 5.055 | 2.24 | 2.367081
47 | 2.7 | 2.68 | 2.69 | 1.36 | 1.259634
48 | 2.86 | 2.98 | 2.92 | 1.44 | 1.367335
49 | 3.12 | 3.55 | 3.335 | 1.84 | 1.561665
50 | 4.5 | 4.7 | 4.6 | 2.1 | 2.154021
51 | 6.15 | 5.92 | 6.035 | 2.94 | 2.825981
52 | 5.32 | 5.09 | 5.205 | 2.66 | 2.437321
53 | 4.85 | 5.42 | 5.135 | 2.35 | 2.404542
54 | 4.53 | 4.78 | 4.655 | 2.38 | 2.179775

## Variables Eq. 1 (Theoretical)
TYS | Tensile Yield Stress (MPa) | 75.67
p | Pi | 3.14159265
Dp | pitch diameter (mm) | 2.688125
L | length of screw engagement (mm) | 4
r | pitch radius of screw (mm) | 1.3440625
p | reciprocal threads per unit length (mm) | 1.25
f | coefficient of friction | 0.3356
Do | Outer diameter of screw (mm) | 3.5

## Compression during insertion
Actual insertion torque as % of maximum | Normalised compression force (N/mm)
8.448801 | 16.92845
8.454877 | 32.48408
9.378519 | 19.29026
9.804178 | 12.2571
9.834916 | 8.015267
10.61659 | 37.78509
10.78172 | 31.06796
10.85821 | 35.78732
11.01174 | 24.83974
11.24399 | 14.8
11.42682 | 37.80488
11.51228 | 34.13462
11.62308 | 25.57252
11.6521 | 37.67061
12.13851 | 30.9417
12.15026 | 30.89245
12.2895 | 54.7025
12.36963 | 43.12431
12.4243 | 45.74586
13.21046 | 43.50453
13.45523 | 27.49771
13.47716 | 74.00216
13.51059 | 89.05852
13.59129 | 32.93515
13.76468 | 54.64744
13.92757 | 53.51044
14.42302 | 57.48408
14.49502 | 80.22099
14.51548 | 32.37179
14.60036 | 53.34555
14.77827 | 58.23476
14.90139 | 32.63359
14.98981 | 32.80977
15.32923 | 49.48875
15.3967 | 26.76056
15.58668 | 81.38196
15.61665 | 54
15.78579 | 30.1444
16.09964 | 24.2268
16.51585 | 63.45476
16.59455 | 73.24478
16.67035 | 78.75126
16.74637 | 27.91489
16.86816 | 64.98258
17.26842 | 72.27564
17.58872 | 45.22184
17.59623 | 65.91549
17.72442 | 19.93865
17.7462 | 33.18182
17.8841 | 66.05317
18.0409 | 60.28881
18.06404 | 64.55224
18.07545 | 49.3617
18.30918 | 98.96552
18.55444 | 68.86689
18.73999 | 76.6
19.07794 | 42.23386
19.20495 | 106.1489
19.31957 | 20.61856
19.43982 | 19.91701
19.52082 | 43.10897
19.59012 | 82.84024
19.69902 | 51.45228
19.89383 | 82.00637
20.13023 | 105.7402
20.30865 | 53.96114
20.52894 | 92.64476
20.54823 | 60.74561
20.56392 | 61.25954
20.6771 | 86.75958
20.68233 | 113.2438
20.92008 | 83.19624
20.92954 | 53.09278
20.98115 | 98.32061
21.31482 | 78.07097
21.79686 | 71.31915
21.91811 | 84.21053
21.98735 | 87.72563
22.00529 | 91.81818
22.29099 | 85.47718
22.38565 | 79.01024
22.52117 | 94.49715
22.85364 | 48.25784
23.15573 | 141.3793
23.16607 | 71.37871
23.23337 | 31.59509
23.27482 | 97.27564
23.30844 | 91.04478
23.75978 | 96.81881
23.84222 | 133.8422
23.87259 | 105.2548
23.97833 | 77.55906
24.02562 | 41.60839
24.04764 | 122.6398
24.34752 | 104.2631
24.91 | 19.32515
25.3464 | 66.31763
25.57431 | 113.7631
25.66373 | 58.74126
25.69132 | 107.8731
25.86808 | 88.75256
26.04991 | 102.1277
26.22908 | 152.2652
26.24337 | 104.6154
26.56441 | 97.93814
26.61134 | 103.438
26.61738 | 137.0011
26.71457 | 98.27116
26.78375 | 165.9751
26.88313 | 115.18
27.52936 | 60.41667
27.65801 | 157.2354
27.79765 | 103
27.81592 | 70.99237
27.87618 | 145.6814
28.01194 | 80.11958
28.24856 | 129.3515
28.30814 | 129.3051
28.4708 | 119.4946
28.55284 | 129.8507
29.20672 | 81.67939
29.29312 | 122.5335
29.36151 | 136.7803
29.48599 | 72.37762
29.54852 | 110.5394
29.54967 | 93.06931
29.93991 | 47.39264
30.28229 | 116.1859
30.81845 | 118.5958
30.9184 | 156.3703
31.06978 | 93.19372
31.29718 | 110.0204
31.39226 | 173.5369
31.44773 | 78.26087
31.77181 | 180
31.7839 | 72.59615
31.78775 | 128.9941
32.08255 | 153.8771
32.3351 | 60.27607
32.39852 | 114.4677
32.83169 | 199.1701
33.07349 | 133.758
33.23453 | 54.23341
33.72611 | 157.7465
34.55253 | 139.1986
34.61423 | 133.5052
34.82182 | 129.3617
34.96266 | 166.0448
35.16728 | 96.37405
35.19246 | 112.1127
35.28649 | 158.7786
35.4924 | 63.63636
36.15241 | 142.5047
36.24343 | 154.9488
36.40692 | 128.0164
36.80813 | 100.6865
37.1022 | 193.0886
37.12548 | 76.68712
37.28977 | 133.8141
37.67654 | 118.1818
37.76773 | 172.9367
38.05502 | 144.2238
38.11939 | 146.8504
38.42344 | 159.8051
38.53699 | 138.6604
38.7293 | 129.8
38.9985 | 182.9834
39.08375 | 162.6753
39.17049 | 120.5721
39.21926 | 136.3057
39.28116 | 92.94479
39.2919 | 90.54487
39.74749 | 175.0503
39.91643 | 126.473
39.9195 | 145.7988
40.10641 | 126.1364
40.1344 | 107.3791
40.15044 | 126.1584
40.33621 | 117.103
40.75399 | 110.307
40.7935 | 102.7244
40.93746 | 195
41.42753 | 161.7312
41.43893 | 133.7719
41.46491 | 204.4828
41.47161 | 241.4938
42.02191 | 116.6031
42.07903 | 164.8956
42.44248 | 141.8118
42.7941 | 147.6483
42.86691 | 181.2658
42.88326 | 125.1716
43.04591 | 138.7821
43.29617 | 148.2372
43.34834 | 157.8204
43.55067 | 150.1408
43.5925 | 108.8957
43.66509 | 169.0789
44.01509 | 154.2994
44.27402 | 172.4227
44.29522 | 151.1772
44.5048 | 176.2799
44.52264 | 234.5572
44.67978 | 109.371
44.89994 | 152.1127
44.96158 | 196.3532
44.98015 | 201.6552
44.98567 | 208.2386
45.02962 | 32.82209
45.04715 | 139.7183
45.27118 | 178.5627
45.45146 | 184.7015
45.77865 | 207.4935
45.89105 | 158.3333
46.04 | 156.5059
46.10108 | 192.4666
46.15926 | 185.5448
46.32951 | 167.4518
46.51769 | 163.7447
46.70095 | 223.4043
46.90278 | 175.7983
46.92328 | 201.5649
47.07547 | 169.1336
47.17327 | 189.8862
47.21898 | 154.1176
47.4223 | 138.3944
47.49476 | 176.8379
47.54027 | 202.7957
47.80234 | 110.7425
47.88382 | 141.8118
47.96105 | 158.5168
48.05124 | 155.9295
48.07246 | 141.8118
48.26966 | 154.0909
48.30151 | 159.7756
48.38355 | 275.242
48.50706 | 117.1271
48.79049 | 146.9822
48.87758 | 163.4566
49.07013 | 163.4566
49.19098 | 175.1423
49.333 | 209.2968
49.47261 | 129.9618
49.6675 | 129.9618
49.67129 | 215.5216
49.81298 | 153.6205
49.82211 | 124.7525
49.86697 | 215.5216
49.91457 | 164.0423
49.99626 | 190.9879
50.00921 | 153.6205
50.05722 | 224.1843
50.23415 | 165.5102
50.3992 | 177.2727
50.42688 | 212.8655
50.77808 | 164.8262
50.8634 | 185.4962
51.08051 | 324.5161
51.15801 | 227.931
51.39779 | 195.0472
51.58865 | 150.6726
51.67074 | 155.5305
51.73616 | 125.7669
51.80135 | 192.2671
51.93997 | 125.7669
51.97604 | 198.1679
52.1808 | 198.1679
52.23502 | 247.2414
52.32384 | 185.567
52.35791 | 133.112
52.56417 | 133.112
52.57654 | 173.6124
52.87529 | 246.8504
53.03769 | 262.0818
53.09663 | 153.74
53.12223 | 185.6557
53.13367 | 204.2959
53.14839 | 208.6188
53.15639 | 198.5901
53.26021 | 194.3971
53.3315 | 185.6557
53.47003 | 204.6285
53.76896 | 225.1273
53.84945 | 128.6771
54.03333 | 140.0271
54.09865 | 175.4266
54.19212 | 183.5821
54.31177 | 175.4266
54.31239 | 201.3857
54.34596 | 169
54.40561 | 183.5821
54.98822 | 220.5634
55.05872 | 169.2308
55.20484 | 220.5634
55.31601 | 262.203
55.32602 | 170.5061
56.18299 | 174.4379
56.37097 | 187.9469
56.5006 | 227.5472
56.59926 | 209.8672
56.69896 | 245.6964
56.81059 | 168.9103
56.87428 | 285.7143
57.08156 | 255.8621
57.94776 | 184
58.08138 | 236.0775
58.14423 | 272.3179
58.43812 | 180.0955
58.63293 | 190.2527
58.82889 | 189.263
58.96256 | 204.9622
59.09004 | 188.0141
59.09933 | 155.5556
59.29193 | 169.9552
59.31326 | 154.0064
59.34928 | 245.1056
59.56868 | 219.0722
59.58987 | 183.114
59.72013 | 177.3006
59.81379 | 183.4936
60.23048 | 279.3946
60.30068 | 256.4103
60.30068 | 230.4487
60.75129 | 163.0664
60.91143 | 268.603
61.15139 | 268.603
61.31693 | 179.9591
61.54372 | 287.2807
61.81975 | 262.8697
61.87173 | 244.0613
61.96336 | 218.5297
62.02671 | 190.4225
62.10678 | 271.9807
62.55631 | 230.9227
62.77895 | 185.8
62.87289 | 283.7803
63.42942 | 286.1714
63.78701 | 220.5567
63.81806 | 184.7756
63.94512 | 186.9822
64.06621 | 288.3453
64.06833 | 205.9295
64.32489 | 190.389
64.82987 | 183.6401
64.87521 | 298.4326
65.04442 | 268.1382
65.19287 | 227.704
65.69765 | 254.8276
65.90148 | 261.6949
65.93383 | 183.6215
66.03806 | 200.6472
66.10938 | 286.8251
66.39565 | 197.4522
66.41103 | 253.3505
66.52582 | 186.4621
66.75822 | 198.4733
66.76221 | 258.9878
66.79925 | 267.1679
66.95317 | 200.884
67.06539 | 181.5951
67.21693 | 200.884
67.29901 | 217.4881
67.32959 | 181.5951
67.34575 | 160.396
67.84083 | 219.0801
68.20449 | 212.2411
68.20741 | 176.5241
68.25872 | 333.3333
68.47611 | 176.5241
68.50075 | 180.6943
68.60877 | 240.6838
68.99955 | 231.9624
69.16842 | 224.3697
69.19689 | 260.1852
69.37782 | 183.1489
69.48949 | 200.4734
69.65113 | 183.1489
69.76324 | 200.4734
69.77074 | 194.9389
70.0456 | 194.9389
70.05656 | 345.7627
70.07473 | 203.3654
70.09696 | 212.2867
70.35079 | 203.3654
70.45073 | 209.5764
70.542101 | 250.1854
70.62309 | 210.9873
70.62987 | 205.9091
70.75507 | 211.8662
70.78176 | 154.2354
70.93023 | 315.0345
71.03381 | 211.8662
71.03605 | 190.4332
71.31589 | 190.4332
71.32607 | 192.9487
71.40061 | 261.465
71.69464 | 220.4545
72.15739 | 286.747
72.15971 | 249.6552
72.31286 | 234.1948
72.44398 | 249.6552
72.93923 | 264.2686
73.10982 | 217.8344
73.1375 | 264.8752
73.16464 | 244.0945
73.28869 | 203.5088
74.03583 | 300.7576
74.079 | 197.4359
74.1475 | 294.0171
74.50484 | 250.5288
75.27276 | 265.4147
75.79229 | 337.5691
76.11779 | 196.1098
76.15712 | 232.0683
76.35769 | 344.6686
76.45671 | 222.9318
76.52161 | 198
76.62297 | 166.3366
76.7196 | 220.9137
76.82591 | 332.4864
76.83858 | 328.7129
76.83991 | 217.8344
77.22087 | 294.7761
77.33358 | 285.9345
78.21312 | 385.4875
78.22083 | 369.1974
78.48576 | 323.9691
79.3667 | 215.7676
79.71309 | 253.7002
79.95727 | 209.8
80.02402 | 415.625
80.19001 | 353.7705
80.20638 | 225.3776
80.40612 | 205.9497
81.13817 | 257.903
81.22428 | 310.4418
81.32321 | 278.803
81.42928 | 319.3798
81.50387 | 288.8087
81.55819 | 432.8283
81.70569 | 283.5052
81.83007 | 270.4415
82.21224 | 257.3443
82.38008 | 252.5617
82.38708 | 269.685
82.65303 | 201.2723
82.75748 | 277.9841
82.8281 | 176.2264
83.22065 | 250.7109
83.31329 | 251.4689
83.68031 | 198.3549
84.00997 | 198.3549
84.11716 | 351.3854
84.17812 | 155.2573
84.24708 | 155.9633
84.79636 | 322.5681
84.99777 | 283.3693
85.10286 | 385.4604
85.22496 | 349.7436
85.33262 | 283.3693
85.68853 | 362.1622
86.13309 | 340.7216
86.19097 | 334.0796
86.5148 | 264.4757
86.52871 | 252.7514
86.69088 | 255.9055
86.86959 | 252.7514
87.03239 | 255.9055
87.29062 | 394.0902
87.3505 | 230.3173
87.53761 | 235.0908
88.02114 | 242.7273
88.27886 | 219.7452
88.62663 | 219.7452
88.69986 | 218.8596
88.82234 | 297.4967
88.95872 | 212.8326
88.98277 | 203.8902
89.01096 | 214.7583
89.01336 | 239.2749
89.27338 | 255.2157
89.30917 | 212.8326
90.16851 | 335.3796
90.23411 | 326.9784
90.87494 | 369.8709
90.92594 | 245.1074
91.20126 | 218.4
91.43967 | 394.4931
91.56055 | 218.4
91.74129 | 124.0175
91.76797 | 336.3402
92.07818 | 257.7778
92.10049 | 219.7309
92.12949 | 336.3402
92.64377 | 283.8384
93.59215 | 373.7643
93.62019 | 302.2495
93.93486 | 326.6762
94.13139 | 370.9742
94.49021 | 149.615
94.86245 | 149.615
94.98952 | 239.0735
95.31464 | 328.4974
95.36373 | 239.0735
95.43237 | 213.0435
96.23156 | 429.6552
96.69119 | 297.561
97.8088 | 415.5963
99.22896 | 350.0904

## Final compression and pullout
Test number | Thickness measurement 1 (mm) | Thickness measurement 2 (mm) | Mean thickness (mm) | Actual Insertion torque (Nm) | Maximum theorectical torque (Nm) | Actual insertion torque as % of theoretical maximum | Raw Compression Force (N) | Normalised compression force (N/mm) | Raw pullout force (N) | Normalised pullout force (N/mm)
1 | 2.46 | 2.51 | 2.485 | 0.63 | 1.560728 | 40.36577 | 435 | 175.0503 | 820 | 329.9799
2 | 1.74 | 1.86 | 1.8 | 0.47 | 1.130507 | 41.57425 | 351 | 195 | 718 | 398.8889
3 | 2.23 | 2.16 | 2.195 | 0.58 | 1.378591 | 42.07194 | 355 | 161.7312 | 838 | 381.7768
4 | 1.92 | 2.03 | 1.975 | 0.54 | 1.240418 | 43.53371 | 358 | 181.2658 | 594 | 300.7595
5 | 4.85 | 5.06 | 4.955 | 1.37 | 3.112036 | 44.02263 | 782 | 157.8204 | 1249 | 252.0686
6 | 4.64 | 4.48 | 4.56 | 1.27 | 2.863952 | 44.34431 | 771 | 169.0789 | 1307 | 286.6228
7 | 3.75 | 4.32 | 4.035 | 1.14 | 2.534221 | 44.98424 | 610 | 151.1772 | 1751 | 433.9529
8 | 4.14 | 3.65 | 3.895 | 1.11 | 2.446293 | 45.37479 | 426 | 109.371 | 2108 | 541.2067
9 | 1.73 | 2.53 | 2.13 | 0.61 | 1.337767 | 45.59837 | 324 | 152.1127 | 943 | 442.723
10 | 3.68 | 3.57 | 3.625 | 1.04 | 2.276716 | 45.67982 | 731 | 201.6552 | 1524 | 420.4138
11 | 3.31 | 3.73 | 3.52 | 1.01 | 2.21077 | 45.68544 | 733 | 208.2386 | 1642 | 466.4773
12 | 3.65 | 3.45 | 3.55 | 1.02 | 2.229612 | 45.74787 | 496 | 139.7183 | 1713 | 482.5352
13 | 3.71 | 4.03 | 3.87 | 1.13 | 2.430591 | 46.49075 | 803 | 207.4935 | 1468 | 379.3282
14 | 4.52 | 3.71 | 4.115 | 1.21 | 2.584466 | 46.81819 | 792 | 192.4666 | 1934 | 469.9878
15 | 1.87 | 2.8 | 2.335 | 0.69 | 1.466519 | 47.05018 | 391 | 167.4518 | 1034 | 442.8266
16 | 3.32 | 3.26 | 3.29 | 0.98 | 2.066316 | 47.42739 | 735 | 223.4043 | 1199 | 364.4377
17 | 2.94 | 3.01 | 2.975 | 0.89 | 1.868478 | 47.63236 | 523 | 175.7983 | 1038 | 348.9076
18 | 3.96 | 3.95 | 3.955 | 1.19 | 2.483976 | 47.90706 | 751 | 189.8862 | 1600 | 404.5512
19 | 4.2 | 4.3 | 4.25 | 1.28 | 2.669254 | 47.95348 | 655 | 154.1176 | 1118 | 263.0588
20 | 4.57 | 4.73 | 4.65 | 1.41 | 2.920478 | 48.27977 | 943 | 202.7957 | 1725 | 370.9677
21 | 6.18 | 6.48 | 6.33 | 1.93 | 3.975618 | 48.54591 | 701 | 110.7425 | 1816 | 286.8878
22 | 4.31 | 4.32 | 4.315 | 1.32 | 2.710078 | 48.70709 | 684 | 158.5168 | 1687 | 390.9618
23 | 6.33 | 5.15 | 5.74 | 1.76 | 3.605063 | 48.82023 | 814 | 141.8118 | 2014 | 350.8711
24 | 3.98 | 3.26 | 3.62 | 1.12 | 2.273576 | 49.2616 | 424 | 117.1271 | 1632 | 450.8287
25 | 6.08 | 5.55 | 5.815 | 1.82 | 3.652167 | 49.83343 | 950.5 | 163.4566 | 2121 | 364.7463
26 | 4.28 | 4.11 | 4.195 | 1.32 | 2.63471 | 50.10038 | 878 | 209.2968 | 1951 | 465.0775
27 | 5.77 | 4.71 | 5.24 | 1.66 | 3.291033 | 50.44009 | 681 | 129.9618 | 1646 | 314.1221
28 | 3.82 | 4.04 | 3.93 | 1.25 | 2.468275 | 50.64266 | 847 | 215.5216 | 1590.75 | 404.771
29 | 2.9 | 2.87 | 2.885 | 0.92 | 1.811952 | 50.77396 | 551 | 190.9879 | 1195 | 414.2114
30 | 4.76 | 6.15 | 5.455 | 1.74 | 3.426066 | 50.78712 | 838 | 153.6205 | 2144 | 393.0339
31 | 4.97 | 4.83 | 4.9 | 1.57 | 3.077493 | 51.01556 | 811 | 165.5102 | 1346 | 274.6939
32 | 3.31 | 3.53 | 3.42 | 1.1 | 2.147964 | 51.21128 | 728 | 212.8655 | 1098 | 321.0526
33 | 3.2 | 3 | 3.1 | 1.01 | 1.946985 | 51.87508 | 1006 | 324.5161 | 350 | 112.9032
34 | 4.23 | 4.25 | 4.24 | 1.39 | 2.662973 | 52.1973 | 827 | 195.0472 | 1187 | 279.9528
35 | 4.31 | 4.55 | 4.43 | 1.46 | 2.782305 | 52.47449 | 689 | 155.5305 | 2186 | 493.4537
36 | 2.58 | 3.11 | 2.845 | 0.94 | 1.78683 | 52.60714 | 547 | 192.2671 | 1019 | 358.1722
37 | 6.88 | 6.16 | 6.52 | 2.16 | 4.094949 | 52.74791 | 820 | 125.7669 | 2110 | 323.6196
38 | 3.32 | 3.23 | 3.275 | 1.09 | 2.056896 | 52.99248 | 649 | 198.1679 | 1312 | 400.6107
39 | 6.03 | 6.02 | 6.025 | 2.02 | 3.78406 | 53.38182 | 802 | 133.112 | 2564 | 425.5602
40 | 2.7 | 2.68 | 2.69 | 0.91 | 1.689481 | 53.86271 | 705 | 262.0818 | 1310 | 486.9888
41 | 4.15 | 4.23 | 4.19 | 1.42 | 2.63157 | 53.96018 | 856 | 204.2959 | 1283 | 306.2053
42 | 2.51 | 2.37 | 2.44 | 0.83 | 1.532466 | 54.16108 | 453 | 185.6557 | 935 | 383.1967
43 | 3.79 | 4.42 | 4.105 | 1.4 | 2.578185 | 54.30176 | 840 | 204.6285 | 1199 | 292.0828
44 | 2.8 | 3.09 | 2.945 | 1.01 | 1.849636 | 54.60534 | 663 | 225.1273 | 1609 | 546.3497
45 | 5.68 | 6.49 | 6.085 | 2.09 | 3.821743 | 54.68708 | 783 | 128.6771 | 2322 | 381.5941
46 | 3.88 | 3.49 | 3.685 | 1.27 | 2.3144 | 54.87383 | 516 | 140.0271 | 2104 | 570.9634
47 | 5.69 | 6.03 | 5.86 | 2.03 | 3.68043 | 55.1566 | 1028 | 175.4266 | 2520 | 430.0341
48 | 1.95 | 2.38 | 2.165 | 0.75 | 1.359749 | 55.15723 | 436 | 201.3857 | 634 | 292.8406
49 | 2.87 | 2.49 | 2.68 | 0.93 | 1.6832 | 55.2519 | 492 | 183.5821 | 915 | 341.4179
50 | 3.7 | 3.4 | 3.55 | 1.25 | 2.229612 | 56.06357 | 783 | 220.5634 | 1854 | 522.2535
51 | 4.88 | 4.91 | 4.895 | 1.76 | 3.074352 | 57.24783 | 920 | 187.9469 | 2187 | 446.7824
52 | 5.8 | 4.8 | 5.3 | 1.91 | 3.328716 | 57.37947 | 1206 | 227.5472 | 1702 | 321.1321
53 | 2.93 | 3.3 | 3.115 | 1.13 | 1.956406 | 57.75897 | 890 | 285.7143 | 1382 | 443.6597
54 | 3.06 | 5.2 | 4.13 | 1.53 | 2.593887 | 58.98485 | 975 | 236.0775 | 1480 | 358.3535
55 | 3.5 | 4.05 | 3.775 | 1.4 | 2.370925 | 59.04867 | 1028 | 272.3179 | 1536 | 406.8874
56 | 4.14 | 4.45 | 4.295 | 1.65 | 2.697516 | 61.16738 | 1200 | 279.3946 | 1851 | 430.9662
57 | 2.84 | 3.4 | 3.12 | 1.2 | 1.959546 | 61.23867 | 719 | 230.4487 | 550 | 176.2821
58 | 4.28 | 3.52 | 3.9 | 1.5 | 2.449433 | 61.23867 | 1000 | 256.4103 | 1513 | 387.9487
59 | 3.36 | 3.87 | 3.615 | 1.41 | 2.270436 | 62.10261 | 971 | 268.603 | 1483 | 410.2351
60 | 4.57 | 4.55 | 4.56 | 1.79 | 2.863952 | 62.50104 | 1310 | 287.2807 | 1993 | 437.0614
61 | 4.75 | 4.38 | 4.565 | 1.8 | 2.867093 | 62.78137 | 1200 | 262.8697 | 2100 | 460.0219
62 | 2.3 | 2.92 | 2.61 | 1.03 | 1.639236 | 62.83416 | 637 | 244.0613 | 1367 | 523.7548
63 | 1.94 | 2.2 | 2.07 | 0.82 | 1.300084 | 63.07287 | 563 | 271.9807 | 853 | 412.0773
64 | 1.91 | 2.1 | 2.005 | 0.8 | 1.25926 | 63.52939 | 463 | 230.9227 | 620 | 309.2269
65 | 3.66 | 4.17 | 3.915 | 1.57 | 2.458854 | 63.85089 | 1111 | 283.7803 | 1542 | 393.8697
66 | 4.4 | 4.35 | 4.375 | 1.77 | 2.747761 | 64.41608 | 1252 | 286.1714 | 1743 | 398.4
67 | 2.85 | 1.82 | 2.335 | 0.95 | 1.466519 | 64.77923 | 515 | 220.5567 | 875 | 374.7323
68 | 2.97 | 3.98 | 3.475 | 1.42 | 2.182507 | 65.06278 | 1002 | 288.3453 | 1560 | 448.9209
69 | 1.65 | 1.54 | 1.595 | 0.66 | 1.001755 | 65.88436 | 476 | 298.4326 | 877 | 549.8433
70 | 2.52 | 3.38 | 2.95 | 1.24 | 1.852776 | 66.9266 | 772 | 261.6949 | 1471 | 498.6441
71 | 2.24 | 3.49 | 2.865 | 1.22 | 1.799391 | 67.80071 | 742 | 258.9878 | 1348 | 470.5061
72 | 1.94 | 2.05 | 1.995 | 0.85 | 1.252979 | 67.83832 | 533 | 267.1679 | 764 | 382.9574
73 | 4.95 | 4.1 | 4.525 | 1.94 | 2.84197 | 68.2625 | 909 | 200.884 | 1532 | 338.5635
74 | 2.82 | 3.47 | 3.145 | 1.35 | 1.975248 | 68.34586 | 684 | 217.4881 | 1448 | 460.4134
75 | 4.81 | 4.97 | 4.89 | 2.1 | 3.071212 | 68.37692 | 888 | 181.5951 | 700 | 143.1493
76 | 2.7 | 3.17 | 2.935 | 1.27 | 1.843355 | 68.89611 | 643 | 219.0801 | 1604 | 546.5077
77 | 5.28 | 5.34 | 5.31 | 2.31 | 3.334997 | 69.26543 | 1127 | 212.2411 | 1625 | 306.0264
78 | 1.74 | 1.2 | 1.47 | 0.64 | 0.9232478 | 69.3205 | 490 | 333.3333 | 896 | 609.5238
79 | 5.48 | 5.51 | 5.495 | 2.4 | 3.451188 | 69.54127 | 970 | 176.5241 | 1250 | 227.4795
80 | 5.79 | 6.02 | 5.905 | 2.58 | 3.708693 | 69.56629 | 1067 | 180.6943 | 1692 | 286.5368
81 | 2.35 | 3.5 | 2.925 | 1.28 | 1.837075 | 69.67599 | 704 | 240.6838 | 1284 | 438.9744
82 | 4.9 | 4.62 | 4.76 | 2.1 | 2.989564 | 70.24435 | 1068 | 224.3697 | 1506 | 316.3866
83 | 3.3 | 3.18 | 3.24 | 1.43 | 2.034913 | 70.27326 | 843 | 260.1852 | 1225 | 378.0864
84 | 5.85 | 5.9 | 5.875 | 2.61 | 3.689851 | 70.73457 | 1076 | 183.1489 | 2557 | 435.234
85 | 4.45 | 4 | 4.225 | 1.88 | 2.653552 | 70.84843 | 847 | 200.4734 | 1361 | 322.1302
86 | 5.4 | 6.06 | 5.73 | 2.56 | 3.598782 | 71.13518 | 1117 | 194.9389 | 2270 | 396.1606
87 | 2.94 | 3.55 | 3.245 | 1.45 | 2.038054 | 71.14631 | 1122 | 345.7627 | 1378 | 424.6533
88 | 2.98 | 2.88 | 2.93 | 1.31 | 1.840215 | 71.18734 | 622 | 212.2867 | 813 | 277.4744
89 | 6.04 | 6.44 | 6.24 | 2.8 | 3.919093 | 71.44511 | 1269 | 203.3654 | 2023 | 324.1987
90 | 2.8 | 2.63 | 2.715 | 1.22 | 1.705182 | 71.54661 | 569 | 209.5764 | 1178 | 433.8858
91 | 4.02 | 4.07 | 4.045 | 1.82 | 2.540502 | 71.6394 | 1012 | 250.1854 | 2273 | 561.9283
92 | 3.99 | 3.26 | 3.625 | 1.64 | 2.276716 | 72.03356 | 1142 | 315.0345 | 1589 | 438.3448
93 | 4.47 | 4.8 | 4.635 | 2.1 | 2.911057 | 72.13875 | 982 | 211.8662 | 1380 | 297.7346
94 | 5.72 | 5.36 | 5.54 | 2.52 | 3.479451 | 72.42522 | 1055 | 190.4332 | 2468 | 445.4874
95 | 3.2 | 3.08 | 3.14 | 1.43 | 1.972107 | 72.51126 | 821 | 261.465 | 1540 | 490.4459
96 | 4.3 | 4 | 4.15 | 1.91 | 2.606448 | 73.27981 | 1190 | 286.747 | 1993 | 480.241
97 | 2.52 | 2.51 | 2.515 | 1.16 | 1.57957 | 73.4377 | 589 | 234.1948 | 930 | 369.7813
98 | 3.05 | 2.75 | 2.9 | 1.34 | 1.821373 | 73.57087 | 724 | 249.6552 | 989 | 341.0345
99 | 4.18 | 4.16 | 4.17 | 1.94 | 2.619009 | 74.07382 | 1102 | 264.2686 | 2482 | 595.2038
100 | 4.01 | 3.91 | 3.96 | 1.87 | 2.487116 | 75.18747 | 1191 | 300.7576 | 1501 | 379.0404
101 | 3.4 | 3.62 | 3.51 | 1.66 | 2.20449 | 75.30088 | 1032 | 294.0171 | 1342 | 382.3362
102 | 3.53 | 3.71 | 3.62 | 1.75 | 2.273576 | 76.97125 | 1222 | 337.5691 | 1800 | 497.2376
103 | 3.09 | 3.85 | 3.47 | 1.69 | 2.179367 | 77.54545 | 1196 | 344.6686 | 1542 | 444.3804
104 | 3.15 | 3.74 | 3.445 | 1.68 | 2.163666 | 77.64601 | 768 | 222.9318 | 812 | 235.7039
105 | 4.78 | 5.07 | 4.925 | 2.41 | 3.093194 | 77.91299 | 1088 | 220.9137 | 1646 | 334.2132
106 | 2.7 | 2.81 | 2.755 | 1.35 | 1.730304 | 78.02095 | 916 | 332.4864 | 1051 | 381.4882
107 | 1.82 | 2.22 | 2.02 | 0.99 | 1.268681 | 78.03382 | 664 | 328.7129 | 1009 | 499.505
108 | 4.23 | 3.81 | 4.02 | 1.98 | 2.5248 | 78.42205 | 1185 | 294.7761 | 2060 | 512.4378
109 | 2.13 | 3.06 | 2.595 | 1.28 | 1.629815 | 78.53652 | 742 | 285.9345 | 1412 | 544.1233
110 | 2.2 | 2.21 | 2.205 | 1.1 | 1.384872 | 79.42974 | 850 | 385.4875 | 1230 | 557.8231
111 | 2.24 | 2.37 | 2.305 | 1.15 | 1.447678 | 79.43758 | 851 | 369.1974 | 1192 | 517.1367
112 | 3.62 | 3.61 | 3.615 | 1.83 | 2.270436 | 80.60126 | 780 | 215.7676 | 1716 | 474.6888
113 | 2.9 | 2.86 | 2.88 | 1.47 | 1.808812 | 81.26881 | 1197 | 415.625 | 1567 | 544.0972
114 | 3.03 | 3.07 | 3.05 | 1.56 | 1.915582 | 81.43739 | 1079 | 353.7705 | 1301 | 426.5574
115 | 2.08 | 2.9 | 2.49 | 1.29 | 1.563869 | 82.48774 | 773 | 310.4418 | 1233 | 495.1807
116 | 4.04 | 3.98 | 4.01 | 2.08 | 2.518519 | 82.58821 | 1118 | 278.803 | 1549 | 386.2843
117 | 2.55 | 2.61 | 2.58 | 1.34 | 1.620394 | 82.69593 | 824 | 319.3798 | 971 | 376.3566
118 | 4.27 | 4.04 | 4.155 | 2.16 | 2.609588 | 82.77168 | 1200 | 288.8087 | 1531 | 368.4717
119 | 1.88 | 2.08 | 1.98 | 1.03 | 1.243558 | 82.82684 | 857 | 432.8283 | 1204 | 608.0808
120 | 3.88 | 3.66 | 3.77 | 1.99 | 2.367785 | 84.04479 | 1048 | 277.9841 | 1870 | 496.0212
121 | 2.8 | 2.5 | 2.65 | 1.4 | 1.664358 | 84.11651 | 467 | 176.2264 | 667 | 251.6981
122 | 2.08 | 2.14 | 2.11 | 1.12 | 1.325206 | 84.51516 | 529 | 250.7109 | 745 | 353.0806
123 | 4.32 | 4.19 | 4.255 | 2.28 | 2.672394 | 85.31676 | 844 | 198.3549 | 1164 | 273.5605
124 | 3.99 | 3.95 | 3.97 | 2.13 | 2.493397 | 85.42562 | 1395 | 351.3854 | 2030 | 511.335
125 | 4.7 | 4.24 | 4.47 | 2.4 | 2.807427 | 85.48753 | 694 | 155.2573 | 916 | 204.9217
126 | 3.29 | 4.34 | 3.815 | 2.05 | 2.396048 | 85.55756 | 595 | 155.9633 | 750 | 196.5924
127 | 2.63 | 2.51 | 2.57 | 1.39 | 1.614113 | 86.11538 | 829 | 322.5681 | 964 | 375.0973
128 | 3.14 | 3.05 | 3.095 | 1.68 | 1.943845 | 86.42665 | 1193 | 385.4604 | 1610 | 520.1939
129 | 2.45 | 3.4 | 2.925 | 1.59 | 1.837075 | 86.55065 | 1023 | 349.7436 | 1742 | 595.5556
130 | 2.38 | 2.25 | 2.315 | 1.26 | 1.453958 | 86.65999 | 656 | 283.3693 | 726 | 313.6069
131 | 1.79 | 1.54 | 1.665 | 0.91 | 1.045719 | 87.02143 | 603 | 362.1622 | 752 | 451.6517
132 | 4.17 | 3.87 | 4.02 | 2.21 | 2.5248 | 87.53168 | 1343 | 334.0796 | 1753 | 436.0697
133 | 5.42 | 5.12 | 5.27 | 2.92 | 3.309875 | 88.22086 | 1332 | 252.7514 | 1591 | 301.8975
134 | 2.5 | 2.58 | 2.54 | 1.41 | 1.595272 | 88.3862 | 650 | 255.9055 | 970 | 381.8898
135 | 3.25 | 3.18 | 3.215 | 1.79 | 2.019212 | 88.64844 | 1267 | 394.0902 | 1497 | 465.6299
136 | 5.97 | 5.6 | 5.785 | 3.23 | 3.633325 | 88.89928 | 1360 | 235.0908 | 2439 | 421.6076
137 | 6.27 | 6.29 | 6.28 | 3.55 | 3.944215 | 90.00524 | 1380 | 219.7452 | 1674 | 266.5605
138 | 3.74 | 3.85 | 3.795 | 2.15 | 2.383487 | 90.20399 | 1129 | 297.4967 | 1348 | 355.2042
139 | 6.52 | 6.23 | 6.375 | 3.63 | 4.003881 | 90.66204 | 1627 | 255.2157 | 2487 | 390.1176
140 | 3.25 | 3.14 | 3.195 | 1.82 | 2.006651 | 90.69839 | 680 | 212.8326 | 853 | 266.9797
141 | 3.07 | 3.12 | 3.095 | 1.78 | 1.943845 | 91.5711 | 1038 | 335.3796 | 1378 | 445.2342
142 | 2.9 | 2.66 | 2.78 | 1.6 | 1.746006 | 91.63772 | 909 | 326.9784 | 1177 | 423.3813
143 | 3.54 | 3.43 | 3.485 | 2.02 | 2.188788 | 92.28851 | 1289 | 369.8709 | 1722 | 494.1176
144 | 4.06 | 4.32 | 4.19 | 2.43 | 2.63157 | 92.34031 | 1027 | 245.1074 | 1379 | 329.1169
145 | 3.49 | 4.5 | 3.995 | 2.33 | 2.509099 | 92.86204 | 1576 | 394.4931 | 1910 | 478.0976
146 | 4.9 | 5.1 | 5 | 2.92 | 3.140299 | 92.98479 | 1092 | 218.4 | 1319 | 263.8
147 | 1.12 | 1.17 | 1.145 | 0.67 | 0.7191284 | 93.16835 | 142 | 124.0175 | 274 | 239.3013
148 | 3.2 | 3.1 | 3.15 | 1.85 | 1.978388 | 93.51047 | 812 | 257.7778 | 1012 | 321.2698
149 | 4.65 | 4.27 | 4.46 | 2.62 | 2.801146 | 93.53314 | 980 | 219.7309 | 1433 | 321.3004
150 | 3.91 | 3.85 | 3.88 | 2.28 | 2.436872 | 93.56258 | 1305 | 336.3402 | 2463 | 634.7938
151 | 1.86 | 2.1 | 1.98 | 1.17 | 1.243558 | 94.08486 | 562 | 283.8384 | 729 | 368.1818
152 | 2.93 | 2.33 | 2.63 | 1.57 | 1.651797 | 95.048 | 983 | 373.7643 | 1225 | 465.7795
153 | 2.31 | 2.58 | 2.445 | 1.46 | 1.535606 | 95.07647 | 739 | 302.2495 | 873 | 357.0552
154 | 3.58 | 3.43 | 3.505 | 2.1 | 2.201349 | 95.39604 | 1145 | 326.6762 | 1554 | 443.3666
155 | 2.6 | 2.43 | 2.515 | 1.51 | 1.57957 | 95.59563 | 933 | 370.9742 | 1114 | 442.9423
156 | 4.43 | 4.66 | 4.545 | 2.75 | 2.854531 | 96.33806 | 680 | 149.615 | 1633 | 359.2959
157 | 2.98 | 2.81 | 2.895 | 1.76 | 1.818233 | 96.79728 | 951 | 328.4974 | 1108 | 382.7288
158 | 5.06 | 4.87 | 4.965 | 3.02 | 3.118316 | 96.84713 | 1187 | 239.0735 | 2303.1 | 463.8671
159 | 1.2 | 1.1 | 1.15 | 0.7 | 0.7222687 | 96.91684 | 245 | 213.0435 | 431 | 374.7826
160 | 3 | 2.8 | 2.9 | 1.78 | 1.821373 | 97.72846 | 1246 | 429.6552 | 1732 | 597.2414
161 | 2.76 | 2.98 | 2.87 | 1.77 | 1.802531 | 98.19524 | 854 | 297.561 | 1018 | 354.7038
162 | 2.81 | 3.73 | 3.27 | 2.04 | 2.053755 | 99.33024 | 1359 | 415.5963 | 1785 | 545.8716
163 | 2.7 | 2.83 | 2.765 | 1.75 | 1.736585 | 100.7725 | 968 | 350.0904 | 1193 | 431.4647

## Summary of compression data
Normalised compression value (N/mm)
Tightness deciles | 40 - 49% | 50 - 59% | 60 - 69% | 70 - 79% | 80 - 89% | 90 - 100%
| 175.0503 | 129.9618 | 279.3946 | 183.1489 | 415.625 | 335.3796
| 195 | 215.5216 | 230.4487 | 200.4734 | 353.7705 | 326.9784
| 161.7312 | 190.9879 | 256.4103 | 194.9389 | 310.4418 | 369.8709
| 181.2658 | 153.6205 | 268.603 | 345.7627 | 278.803 | 245.1074
| 157.8204 | 165.5102 | 287.2807 | 212.2867 | 319.3798 | 394.4931
| 169.0789 | 212.8655 | 262.8697 | 203.3654 | 288.8087 | 218.4
| 151.1772 | 324.5161 | 244.0613 | 209.5764 | 432.8283 | 124.0175
| 109.371 | 195.0472 | 271.9807 | 250.1854 | 277.9841 | 257.7778
| 152.1127 | 155.5305 | 230.9227 | 315.0345 | 176.2264 | 219.7309
| 201.6552 | 192.2671 | 283.7803 | 211.8662 | 250.7109 | 336.3402
| 208.2386 | 125.7669 | 286.1714 | 190.4332 | 198.3549 | 283.8384
| 139.7183 | 198.1679 | 220.5567 | 261.465 | 351.3854 | 373.7643
| 207.4935 | 133.112 | 288.3453 | 286.747 | 155.2573 | 302.2495
| 192.4666 | 262.0818 | 298.4326 | 234.1948 | 155.9633 | 326.6762
| 167.4518 | 204.2959 | 261.6949 | 249.6552 | 322.5681 | 370.9742
| 223.4043 | 185.6557 | 258.9878 | 264.2686 | 385.4604 | 149.615
| 175.7983 | 204.6285 | 267.1679 | 300.7576 | 349.7436 | 328.4974
| 189.8862 | 225.1273 | 200.884 | 294.0171 | 283.3693 | 239.0735
| 154.1176 | 128.6771 | 217.4881 | 337.5691 | 362.1622 | 213.0435
| 202.7957 | 140.0271 | 181.5951 | 344.6686 | 334.0796 | 429.6552
| 110.7425 | 175.4266 | 219.0801 | 222.9318 | 252.7514 | 297.561
| 158.5168 | 201.3857 | 212.2411 | 220.9137 | 255.9055 | 415.5963
| 141.8118 | 183.5821 | 333.3333 | 332.4864 | 394.0902 | 350.0904
| 117.1271 | 220.5634 | 176.5241 | 328.7129 | 235.0908
| 163.4566 | 187.9469 | 180.6943 | 294.7761 | 219.7452
| 209.2968 | 227.5472 | 240.6838 | 285.9345 | 297.4967
|  | 285.7143 | 224.3697 | 385.4875 | 255.2157
|  | 236.0775 | 260.1852 | 369.1974 | 212.8326
|  | 272.3179 |  | 215.7676

## Summary of pullout data
Normalised pullout values (N/mm)
Tightness deciles | 40 - 49% | 50 - 59% | 60 - 69% | 70 - 79% | 80 - 89% | 90 - 100%
| 329.9799 | 314.1221 | 430.9662 | 435.234 | 544.0972 | 380.2908
| 398.8889 | 404.771 | 176.2821 | 322.1302 | 426.5574 | 423.3813
| 381.7768 | 414.2114 | 387.9487 | 396.1606 | 622.0884 | 494.1176
| 300.7595 | 393.0339 | 410.2351 | 424.6533 | 386.2843 | 329.1169
| 252.0686 | 274.6939 | 437.0614 | 277.4744 | 376.3566 | 330.1627
| 286.6228 | 321.0526 | 460.0219 | 324.1987 | 368.4717 | 263.8
| 433.9529 | 112.9032 | 523.7548 | 433.8858 | 608.0808 | 239.3013
| 541.2067 | 279.9528 | 412.0773 | 561.9283 | 496.0212 | 321.2698
| 442.723 | 493.4537 | 309.2269 | 438.3448 | 251.6981 | 321.3004
| 420.4138 | 358.1722 | 393.8697 | 297.7346 | 353.0806 | 634.7938
| 466.4773 | 323.6196 | 398.4 | 445.4874 | 273.5605 | 368.1818
| 482.5352 | 400.6107 | 374.7323 | 490.4459 | 230.7305 | 465.7795
| 499.7416 | 425.5602 | 448.9209 | 480.241 | 204.9217 | 357.0552
| 469.9878 | 486.9888 | 549.8433 | 369.7813 | 196.5924 | 443.3666
| 442.8266 | 306.2053 | 498.6441 | 341.0345 | 626.4591 | 442.9423
| 364.4377 | 383.1967 | 470.5061 | 595.2038 | 562.8433 | 359.2959
| 348.9076 | 292.0828 | 382.9574 | 338.8889 | 248.2051 | 382.7288
| 404.5512 | 546.3497 | 338.5635 | 382.3362 | 313.6069 | 463.8671
| 263.0588 | 381.5941 | 460.4134 | 497.2376 | 451.6517 | 374.7826
| 390.5376 | 683.8535 | 143.1493 | 444.3804 | 436.0697 | 351.0345
| 286.8878 | 430.0341 | 546.5077 | 235.7039 | 301.8975 | 354.7038
| 390.9618 | 292.8406 | 306.0264 | 334.2132 | 381.8898 | 364.8318
| 350.8711 | 341.4179 | 609.5238 | 381.4882 | 758.6314 | 431.4647
| 450.8287 | 522.2535 | 227.4795 | 499.505 | 421.6076
| 364.7463 | 446.7824 | 286.5368 | 512.4378 | 266.5605
| 465.0775 | 321.1321 | 438.9744 | 544.1233 | 655.336
|  | 443.6597 | 316.3866 | 557.8231 | 390.1176
|  | 358.3535 | 378.0864 | 517.1367 | 266.9797
|  | 406.8874 |  | 474.6888
cv