## Sheet1
100 ppm Oxidized cellulose nanofibrils with addition of NaCl after gelation
Figure 4 |  |  | Figure 4 |  |  | Figure 4 |  |  | Figure 4 |  |  | Figure 4 |  |  | Figure 4
Time sweep 1 |  |  | Strain Sweep cycle 1 (first) |  |  | Strain Sweep cycle 1 (Second) |  |  | Time sweep 2 |  |  | Strain Sweep cycle 2 (first) |  |  | Strain Sweep cycle 2 (Second)
Time | Tan(delta) | Complex modulus | Storage modulus | Loss modulus | Oscillation strain | Storage modulus | Loss modulus | Oscillation strain | Tan(delta) | Complex modulus | Time | Storage modulus | Loss modulus | Oscillation strain | Storage modulus | Loss modulus | Oscillation strain
h |  | N/m | N/m | N/m | % | N/m | N/m | % |  | N/m | ( h) | N/m | N/m | % | N/m | N/m | %
0.009598333 | 0.373724 | 0.00155865 | 0.120808 | 0.0129039 | 0.0499563 | 0.0131984 | 0.00444734 | 0.0487584 | 0.325612 | 0.0043638 | 2.98770317 | 0.0196768 | 0.00455472 | 0.0501473 | 0.0059002 | 0.00223691 | 0.0499969
0.02874528 | 0.274102 | 0.0018858 | 0.121052 | 0.0131397 | 0.0630036 | 0.0126655 | 0.00375993 | 0.0643479 | 0.292927 | 0.00436135 | 3.00686639 | 0.0192394 | 0.00456017 | 0.0647014 | 0.00566221 | 0.00207109 | 0.0654773
0.05747528 | 0.23223 | 0.00206042 | 0.120626 | 0.0131308 | 0.0793779 | 0.01213 | 0.00369989 | 0.0808429 | 0.287404 | 0.00428038 | 3.03560583 | 0.0184279 | 0.00458525 | 0.0813502 | 0.00535907 | 0.00208458 | 0.0812286
0.08622222 | 0.218667 | 0.00214974 | 0.120227 | 0.0133132 | 0.100108 | 0.0116352 | 0.00322718 | 0.102249 | 0.27788 | 0.00425562 | 3.06432694 | 0.0175525 | 0.00464318 | 0.102693 | 0.00513373 | 0.00195008 | 0.101966
0.1149492 | 0.210642 | 0.0022599 | 0.119666 | 0.0135562 | 0.126174 | 0.0106346 | 0.00338059 | 0.127481 | 0.273165 | 0.00423737 | 3.0930875 | 0.0163535 | 0.00476356 | 0.128983 | 0.00470168 | 0.00182067 | 0.128618
0.1436833 | 0.202518 | 0.00233954 | 0.11899 | 0.0137277 | 0.159071 | 0.00949161 | 0.00311564 | 0.160646 | 0.272758 | 0.00420447 | 3.12182167 | 0.0151755 | 0.00469893 | 0.161242 | 0.00437473 | 0.00175138 | 0.160569
0.1723761 | 0.197185 | 0.00241052 | 0.118151 | 0.0137848 | 0.200528 | 0.00867096 | 0.00302009 | 0.202178 | 0.273575 | 0.00425535 | 3.15050389 | 0.0141183 | 0.00451038 | 0.202596 | 0.00410254 | 0.00170347 | 0.20183
0.2011333 | 0.200719 | 0.00238301 | 0.117389 | 0.0138633 | 0.25282 | 0.00775534 | 0.00273283 | 0.253596 | 0.268592 | 0.0042901 | 3.17927361 | 0.0131924 | 0.00424333 | 0.254569 | 0.00367173 | 0.00155187 | 0.252431
0.2298522 | 0.192664 | 0.00250338 | 0.116539 | 0.0138054 | 0.318405 | 0.00706145 | 0.00246932 | 0.318061 | 0.277807 | 0.00415211 | 3.20799806 | 0.0123167 | 0.00400934 | 0.319857 | 0.00337737 | 0.00144992 | 0.317877
0.2585925 | 0.19157 | 0.00258324 | 0.115648 | 0.0137248 | 0.401115 | 0.00625688 | 0.0022897 | 0.399771 | 0.275509 | 0.00417079 | 3.23671972 | 0.0116235 | 0.00371474 | 0.401716 | 0.00305097 | 0.00135771 | 0.399266
0.2873 | 0.188676 | 0.00263203 | 0.114768 | 0.0135507 | 0.505965 | 0.00551963 | 0.00203804 | 0.502857 | 0.272127 | 0.00419553 | 3.26545556 | 0.0110048 | 0.00345695 | 0.505239 | 0.00277999 | 0.00123917 | 0.502912
0.306475 | 0.18773 | 0.00268476 | 0.11272 | 0.0135535 | 0.641331 | 0.00495015 | 0.0018806 | 0.632688 | 0.272886 | 0.00424469 | 3.284575 | 0.0103127 | 0.00324562 | 0.635708 | 0.00247872 | 0.00116844 | 0.631476
0.3351694 | 0.196504 | 0.00275064 | 0.109937 | 0.0135571 | 0.815651 | 0.00439876 | 0.00171204 | 0.796258 | 0.270741 | 0.00432734 | 3.31330833 | 0.00937705 | 0.00306819 | 0.800359 | 0.00222562 | 0.00106459 | 0.794396
0.3639056 | 0.218237 | 0.00284905 | 0.101296 | 0.0156707 | 1.0354 | 0.00386285 | 0.00164201 | 1.0021 | 0.273226 | 0.00440928 | 3.34205556 | 0.00818423 | 0.0030024 | 1.0137 | 0.00200193 | 0.00100249 | 0.999266
0.3926333 | 0.20564 | 0.00299045 | 0.0866118 | 0.0199303 | 1.31517 | 0.00325876 | 0.00153019 | 1.26135 | 0.268165 | 0.00451073 | 3.37079444 | 0.00688739 | 0.00284861 | 1.27861 | 0.00178323 | 0.000930088 | 1.25798
0.4213917 | 0.163549 | 0.00317435 | 0.0724475 | 0.0199054 | 1.65469 | 0.00282034 | 0.00144121 | 1.58654 | 0.268235 | 0.00455168 | 3.39949444 | 0.00572345 | 0.00265471 | 1.60284 | 0.00159478 | 0.000856813 | 1.58304
0.4500833 | 0.208064 | 0.00315306 | 0.0602063 | 0.0210464 | 2.09467 | 0.00237989 | 0.00136197 | 1.9983 | 0.270065 | 0.00464246 | 3.42823611 | 0.00465325 | 0.00242854 | 2.01482 | 0.0013976 | 0.000794312 | 1.9935
0.478825 | 0.212387 | 0.00320447 | 0.0523051 | 0.0215258 | 2.68469 | 0.0020143 | 0.00129874 | 2.51463 | 0.267245 | 0.0047021 | 3.45694444 | 0.00377914 | 0.00220117 | 2.53074 | 0.00123235 | 0.000730414 | 2.50844
0.5075611 | 0.194872 | 0.00336273 | 0.0403396 | 0.0212357 | 3.5796 | 0.00171673 | 0.00124773 | 3.16351 | 0.271766 | 0.00476072 | 3.48568889 | 0.00306993 | 0.00198645 | 3.17931 | 0.00107335 | 0.000670354 | 3.15802
0.5363 | 0.198897 | 0.00342932 | 0.0274844 | 0.0183478 | 4.56675 | 0.00143377 | 0.00117548 | 3.98032 | 0.267343 | 0.00482923 | 3.5144 | 0.00246438 | 0.00185067 | 3.99138 | 0.000929737 | 0.000624519 | 3.97467
0.565025 | 0.198655 | 0.00351524 | 0.0177165 | 0.0143207 | 5.51209 | 0.00117445 | 0.00110011 | 5.00959 | 0.267416 | 0.00489614 | 3.54315278 | 0.00197834 | 0.00169553 | 5.01857 | 0.000786242 | 0.000584445 | 5.0023
0.5841722 | 0.189388 | 0.00358266 | 0.0105441 | 0.0108244 | 7.29534 | 0.000956992 | 0.00101185 | 6.30772 | 0.271364 | 0.00492228 | 3.56230833 | 0.0015608 | 0.00155015 | 6.32353 | 0.00062773 | 0.000529516 | 6.29883
0.6129111 | 0.190049 | 0.00366691 | 0.00761379 | 0.00852246 | 8.71173 | 0.000772298 | 0.000929723 | 7.9338 | 0.263774 | 0.00500836 | 3.59104167 | 0.00117664 | 0.00138316 | 7.94916 | 0.000513069 | 0.000468037 | 7.92816
0.6416056 | 0.188279 | 0.00375146 | 0.00538653 | 0.00663247 | 10.5506 | 0.000615433 | 0.000831388 | 9.98901 | 0.268826 | 0.00507777 | 3.61974722 | 0.000853427 | 0.00119038 | 10.005 | 0.000421717 | 0.000422602 | 9.98105
0.6703417 | 0.186727 | 0.00381543 | 0.00383164 | 0.00514564 | 12.8658 | 0.00048828 | 0.000741065 | 12.5763 | 0.266277 | 0.00511443 | 3.64848333 | 0.000647809 | 0.00102897 | 12.5853 | 0.000327236 | 0.000373624 | 12.5629
0.6990806 | 0.190847 | 0.00387066 | 0.00283107 | 0.00388096 | 16.1074 | 0.000396529 | 0.000661359 | 15.8326 | 0.263538 | 0.00517159 | 3.67721389 | 0.000497044 | 0.000881207 | 15.8392 | 0.000266413 | 0.000344244 | 15.8149
0.7277833 | 0.184213 | 0.00395092 | 0.00197862 | 0.00291789 | 20.1486 | 0.000315638 | 0.000588129 | 19.924 | 0.270194 | 0.00519227 | 3.70593333 | 0.000393758 | 0.000771106 | 19.9363 | 0.000226702 | 0.000313521 | 19.9122
0.7565111 | 0.18845 | 0.00401687 | 0.00135198 | 0.00221475 | 25.2251 | 0.000255529 | 0.000509688 | 25.0756 | 0.268205 | 0.00525164 | 3.73466944 | 0.000321021 | 0.0006813 | 25.094 | 0.000186729 | 0.000287798 | 25.0621
0.7852528 | 0.16897 | 0.00412592 | 0.00090865 | 0.00160459 | 31.6717 | 0.000203497 | 0.000451278 | 31.576 | 0.270221 | 0.00528568 | 3.76339444 | 0.000243574 | 0.000567538 | 31.5878 | 0.000152177 | 0.000278535 | 31.5487
0.8140056 | 0.18988 | 0.00414876 | 0.0005991 | 0.00118448 | 39.8201 | 0.000161054 | 0.000398855 | 39.7372 | 0.271694 | 0.00533177 | 3.79215278 | 0.000177008 | 0.000470838 | 39.7489 | 0.000133725 | 0.000286871 | 39.7227
0.8427111 | 0.193822 | 0.00420249 | 0.000404845 | 0.000882515 | 50.0886 | 0.000118189 | 0.000349901 | 50.0267 | 0.270757 | 0.0053801 | 3.82089444 | 0.000136788 | 0.000399227 | 50.0359 | 0.00010898 | 0.000260197 | 49.9987
0.8618778 | 0.189448 | 0.00425353 | 0.000264047 | 0.000655855 | 63.0635 | 9.24459e-05 | 0.000299667 | 62.9845 | 0.274053 | 0.00541564 | 3.84001111 | 0.00010066 | 0.000320379 | 62.9735 | 8.65332e-05 | 0.000232695 | 62.9418
0.8906111 | 0.196386 | 0.00435892 | 0.000170701 | 0.000515578 | 79.424 | 6.84058e-05 | 0.000261854 | 79.2894 | 0.272571 | 0.00547255 | 3.86876667 | 7.777e-05 | 0.00026392 | 79.2799 | 7.37491e-05 | 0.000214181 | 79.2503
0.9193083 | 0.202089 | 0.00454997 | 0.000117592 | 0.000400898 | 99.8878 | 5.49551e-05 | 0.000237502 | 99.8351 | 0.268173 | 0.00548944 | 3.89746111 | 6.66591e-05 | 0.000217217 | 99.7931 | 6.09829e-05 | 0.000197732 | 99.7717
0.94805 | 0.218733 | 0.00504539 | 0.000101944 | 0.000355992 | 100.035 | 5.92501e-05 | 0.000234444 | 100.007 | 0.272039 | 0.00556246 | 3.92622778 | 6.36507e-05 | 0.000193506 | 100.009 | 5.87606e-05 | 0.000183214 | 99.9986
0.9767806 | 0.254846 | 0.00599828 | [6 empty] | 0.27143 | 0.00565438 | 3.95493889
1.005519 | 0.293577 | 0.00762385 | [6 empty] | 0.271845 | 0.00570927 | 3.983675
1.034228 | 0.297641 | 0.0105822 | [6 empty] | 0.271868 | 0.00585138 | 4.012425
1.062969 | 0.255718 | 0.015139 | [6 empty] | 0.273019 | 0.00593905 | 4.04113333
1.091667 | 0.223781 | 0.0205376 | [6 empty] | 0.276512 | 0.00598243 | 4.06984167
1.120414 | 0.192907 | 0.0254805 | [6 empty] | 0.279985 | 0.00588701 | 4.09860833
1.139581 | 0.17425 | 0.0282401 | [6 empty] | 0.2804 | 0.00591996 | 4.11772222
1.168278 | 0.157843 | 0.0315814 | [6 empty] | 0.278114 | 0.00598682 | 4.14649444
1.197022 | 0.149323 | 0.0341717 | [6 empty] | 0.280129 | 0.00607173 | 4.17521667
1.225736 | 0.14658 | 0.0363555 | [6 empty] | 0.276776 | 0.00609949 | 4.20394722
1.254456 | 0.143735 | 0.0383379 | [6 empty] | 0.278961 | 0.00617242 | 4.23264167
1.283217 | 0.141454 | 0.0401345 | [6 empty] | 0.280366 | 0.00627297 | 4.26140833
1.311914 | 0.140003 | 0.0418656 | [6 empty] | 0.277042 | 0.00635125 | 4.29013056
1.340642 | 0.138772 | 0.0434985 | [6 empty] | 0.276796 | 0.00642349 | 4.31884167
1.369369 | 0.137142 | 0.0450618 | [6 empty] | 0.278026 | 0.00648826 | 4.34759167
1.398119 | 0.136128 | 0.0465778 | [6 empty] | 0.278591 | 0.00655197 | 4.37632778
1.417283 | 0.135474 | 0.047537 | [6 empty] | 0.278012 | 0.00659645 | 4.39544722
1.445989 | 0.134551 | 0.0490167 | [6 empty] | 0.275551 | 0.00666538 | 4.42419444
1.474728 | 0.133764 | 0.0504077 | [6 empty] | 0.278385 | 0.00670907 | 4.45293056
1.503433 | 0.132841 | 0.0518052 | [6 empty] | 0.276769 | 0.00677124 | 4.48163889
1.532183 | 0.131993 | 0.053155 | [6 empty] | 0.277995 | 0.00683164 | 4.51038056
1.560919 | 0.13137 | 0.0545019 | [6 empty] | 0.280026 | 0.00690049 | 4.5391
1.589617 | 0.131095 | 0.0557989 | [6 empty] | 0.279812 | 0.00704511 | 4.56783056
1.61835 | 0.130187 | 0.0571186 | [6 empty] | 0.280477 | 0.0071533 | 4.59658889
1.647086 | 0.12969 | 0.0584137 | [6 empty] | 0.281457 | 0.00724512 | 4.62529722
1.675814 | 0.129167 | 0.0597049 | [6 empty] | 0.280625 | 0.00733283 | 4.65401389
1.694947 | 0.128652 | 0.0605477 | [6 empty] | 0.278031 | 0.00736842 | 4.67318611
1.723694 | 0.128192 | 0.0618347 | [6 empty] | 0.278026 | 0.00745092 | 4.701925
1.752447 | 0.127883 | 0.0630857 | [6 empty] | 0.278282 | 0.00753317 | 4.73063611
1.781178 | 0.127387 | 0.0643729 | [6 empty] | 0.279257 | 0.00757744 | 4.759375
1.809869 | 0.127034 | 0.0656522 | [6 empty] | 0.279906 | 0.00765145 | 4.7881
1.838617 | 0.126618 | 0.0669148 | [6 empty] | 0.280444 | 0.00773978 | 4.81685
1.867336 | 0.126209 | 0.0681821 | [6 empty] | 0.282158 | 0.00782453 | 4.84557222
1.896083 | 0.125983 | 0.0694491 | [6 empty] | 0.282435 | 0.00801094 | 4.87428889
1.924808 | 0.125543 | 0.0707038 | [6 empty] | 0.283041 | 0.00812083 | 4.90303056
1.953514 | 0.125513 | 0.0719755 | [6 empty] | 0.282412 | 0.00816724 | 4.93176389
1.972694 | 0.125135 | 0.0728165 | [6 empty] | 0.284349 | 0.00822369 | 4.95090278
2.0014 | 0.124963 | 0.0740768 | [6 empty] | 0.284306 | 0.00827357 | 4.97964167
2.030136 | 0.124602 | 0.0753302 | [6 empty] | 0.284234 | 0.00828344 | 5.00833056
2.058878 | 0.124412 | 0.0765964 | [6 empty] | 0.285624 | 0.00832845 | 5.03709167
2.087567 | 0.123987 | 0.0778572 | [6 empty] | 0.287599 | 0.00843843 | 5.06581389
2.116322 | 0.123692 | 0.0791192 | [6 empty] | 0.286981 | 0.0084749 | 5.09454444
2.145044 | 0.12356 | 0.0803372 | [6 empty] | 0.286773 | 0.00852327 | 5.12325556
2.173786 | 0.123283 | 0.0815927 | [6 empty] | 0.290035 | 0.00854606 | 5.15199444
2.202508 | 0.122819 | 0.0828143 | [6 empty] | 0.28867 | 0.00860604 | 5.18070833
2.231231 | 0.122737 | 0.0840596 | [6 empty] | 0.28864 | 0.00868561 | 5.20944444
2.250356 | 0.122682 | 0.0848628 | [6 empty] | 0.291744 | 0.0087205 | 5.2286
2.279103 | 0.122357 | 0.0860739 | [6 empty] | 0.29078 | 0.0087532 | 5.25733611
2.307842 | 0.122181 | 0.0872728 | [6 empty] | 0.293863 | 0.00883818 | 5.28607778
2.336561 | 0.122038 | 0.0884549 | [6 empty] | 0.294665 | 0.00888739 | 5.31478333
2.365289 | 0.121733 | 0.0896186 | [6 empty] | 0.298633 | 0.0089679 | 5.34353056
2.394047 | 0.121768 | 0.0907633 | [6 empty] | 0.298687 | 0.00905409 | 5.37226667
2.422775 | 0.121249 | 0.0919514 | [6 empty] | 0.301476 | 0.00913658 | 5.40101111
2.451478 | 0.121251 | 0.093087 | [6 empty] | 0.300315 | 0.00923558 | 5.42974167
2.480203 | 0.121132 | 0.0942226 | [6 empty] | 0.306337 | 0.00930122 | 5.45846389
2.508942 | 0.120984 | 0.0953009 | [6 empty] | 0.303028 | 0.00936031 | 5.48714722
2.528075 | 0.120773 | 0.09604 | [6 empty] | 0.299426 | 0.00938952 | 5.50628056
2.556814 | 0.120621 | 0.0971445 | [6 empty] | 0.305977 | 0.00948054 | 5.53500833
2.585558 | 0.120552 | 0.0982033 | [6 empty] | 0.307985 | 0.00957567 | 5.563725
2.614286 | 0.120299 | 0.0992728 | [6 empty] | 0.308831 | 0.0096397 | 5.59245
2.643025 | 0.120321 | 0.100349 | [6 empty] | 0.309143 | 0.00972033 | 5.62115
2.671711 | 0.120176 | 0.101393 | [6 empty] | 0.309783 | 0.00981183 | 5.64988889
2.70045 | 0.120022 | 0.10244 | [6 empty] | 0.311552 | 0.00989672 | 5.67860833
2.729214 | 0.119863 | 0.103471 | [6 empty] | 0.31103 | 0.00997308 | 5.70733611
2.757906 | 0.119652 | 0.104527 | [6 empty] | 0.313559 | 0.0100115 | 5.73605
2.786667 | 0.119733 | 0.105471 | [6 empty] | 0.312803 | 0.0100809 | 5.76477778
2.805833 | 0.119597 | 0.106147 | [6 empty] | 0.312644 | 0.0101286 | 5.78394444
2.834528 | 0.119673 | 0.107125 | [6 empty] | 0.313119 | 0.010214 | 5.81263889
2.863278 | 0.119462 | 0.10811 | [6 empty] | 0.313022 | 0.0103018 | 5.84138889
2.892 | 0.119476 | 0.109058 | [6 empty] | 0.314377 | 0.0104138 | 5.87013889
2.920722 | 0.119215 | 0.109975 | [6 empty] | 0.31496 | 0.0105049 | 5.89883333
2.949444 | 0.118966 | 0.110934 | [6 empty] | 0.318645 | 0.0105984 | 5.92755556
2.978167 | 0.119313 | 0.111811 | [6 empty] | 0.320512 | 0.0106678 | 5.95630556