## Sheet1
Oleylamine (OA) crictical micelle concentration (CMC)
Figure S1
OA (mM) | Surface tension (mN/m) | Standard deviation (mN/m)
0.00999664 | 27.40666667 | 0.038586123
0.60499664 | 27.35266667 | 0.011085526
0.91249328 | 27.33666667 | 0.004714045
1.517479845 | 27.31333333 | 0.004714045
2.132466409 | 27.29675 | 0.012316148
2.747452973 | 27.264 | 0.004123106
3.362439536 | 27.263 | 0.003640055
3.9774261 | 27.2628 | 0.003674235
4.592412664 | 27.2512 | 0.006964194
5.207399227 | 27.238 | 0.00481534
6.417271735 | 27.22616667 | 0.012987975