## Fig.2 XRD data
2θ | No post-annealing | 200C - 1h | 350C - 1h | 350 - 10h | 300 - 24h | No post-annealing | 200C - 1h | 350C - 1h | 350C-10h | 300C-1h | 300C-24h | Oxygen Plasma
10 | -20 | -19 | -20 | -18 | -19 | -20 | -19 | -19 | -18 | -19 | -19 | -19
10.0328 | -20 | -19 | -27 | -13 | -19 | 31 | 28 | -19 | -8 | -19 | -18 | -19
10.0655 | 6 | -18 | -13 | -14 | -68 | -9 | 33 | -11 | 0 | -18 | -11 | -18
10.0983 | 2 | -8 | 12 | 27 | 21 | -11 | 12 | -17 | -2 | 4 | -2 | -8
10.1311 | -20 | 24 | 28 | -5 | 51 | -13 | -8 | 13 | 9 | 10 | -10 | 24
10.1639 | -10 | -1 | -4 | -2 | -4 | -21 | 35 | 3 | -7 | -9 | 9 | -1
10.1966 | 26 | 40 | -34 | -21 | -13 | 16 | 17 | -12 | -15 | 20 | 5 | 40
10.2294 | 35 | 10 | 3 | 15 | 13 | 32 | -7 | -18 | -18 | -6 | -24 | 10
10.2622 | -13 | 0 | -34 | -15 | 0 | 7 | 14 | 6 | -14 | 8 | 14 | 0
10.2949 | 8 | 33 | -3 | 19 | -33 | -9 | 6 | 30 | -3 | 14 | -9 | 33
10.3277 | 44 | -13 | 17 | -4 | -2 | -19 | 13 | -16 | -35 | -15 | 25 | -13
10.3605 | -11 | -9 | -36 | -5 | 36 | -8 | -1 | -5 | 19 | -18 | -15 | -9
10.3932 | 5 | -6 | -5 | -15 | 5 | 17 | -10 | -3 | -20 | 5 | -18 | -6
10.426 | 42 | 7 | 6 | -18 | 10 | -3 | -1 | -19 | 35 | -27 | -12 | 7
10.4588 | -9 | 39 | -29 | 3 | -16 | 10 | 35 | 5 | -4 | 23 | -5 | 39
10.4916 | -1 | -4 | 30 | -2 | -8 | 23 | -1 | -13 | 39 | 20 | 20 | -4
10.5243 | 60 | -3 | -12 | 9 | -9 | 21 | -20 | -5 | 7 | 0 | -5 | -3
10.5571 | -12 | 19 | -12 | 3 | 39 | 17 | 0 | -5 | 24 | 16 | 37 | 19
10.5899 | -14 | 11 | 8 | -15 | 28 | 11 | 6 | -18 | 4 | -2 | 19 | 11
10.6226 | 19 | 19 | -4 | -1 | 27 | 6 | 5 | -5 | -14 | 14 | 14 | 19
10.6554 | 12 | 4 | -34 | 17 | 18 | 29 | -22 | 20 | 16 | -10 | -12 | 4
10.6882 | 10 | 16 | 15 | 21 | 19 | 2 | 37 | -9 | -23 | -4 | -2 | 16
10.7209 | 29 | -2 | 25 | 14 | 26 | 0 | 3 | 13 | 23 | 6 | 10 | -2
10.7537 | -6 | 27 | 14 | -5 | -17 | -5 | 15 | 22 | 22 | 16 | -10 | 27
10.7865 | -6 | 21 | -10 | -9 | -27 | -21 | 2 | 33 | -37 | -2 | 4 | 21
10.8193 | -20 | 9 | -20 | 3 | 26 | 17 | 20 | 10 | -17 | -16 | -1 | 9
10.852 | 6 | 36 | 10 | -19 | -10 | 29 | 23 | 21 | -3 | -17 | -10 | 36
10.8848 | -28 | 11 | 28 | 12 | -4 | 54 | -30 | 27 | 23 | -2 | -17 | 11
10.9176 | 15 | 30 | -7 | -3 | 20 | -4 | 2 | -25 | 17 | 10 | 8 | 30
10.9503 | 3 | 23 | 23 | 1 | 12 | 8 | 0 | 18 | 1 | -19 | -11 | 23
10.9831 | 7 | -7 | 4 | 6 | 21 | -8 | 38 | 7 | -37 | -5 | -5 | -7
11.0159 | 15 | -25 | 31 | -15 | 7 | -19 | 3 | 0 | 5 | 30 | 16 | -25
11.0486 | 31 | 7 | 7 | 2 | 12 | 14 | -3 | 16 | -8 | 44 | 15 | 7
11.0814 | -10 | -6 | -3 | 1 | -18 | -9 | 11 | -11 | 5 | 24 | 10 | -6
11.1142 | -7 | 13 | -7 | 12 | 6 | 1 | -4 | 2 | -40 | 9 | -17 | 13
11.147 | 2 | 7 | 24 | -8 | 20 | 1 | -11 | -2 | 0 | -2 | -12 | 7
11.1797 | 49 | 14 | 26 | -17 | -11 | 18 | -6 | 16 | 48 | 5 | 4 | 14
11.2125 | 12 | 37 | -2 | 4 | 13 | 7 | 15 | 21 | 4 | 17 | 7 | 37
11.2453 | -4 | 7 | 34 | 24 | 35 | 12 | 57 | -12 | 19 | -2 | -22 | 7
11.278 | 17 | 20 | 7 | -9 | 24 | 18 | 24 | 18 | 19 | -28 | 34 | 20
11.3108 | 31 | 18 | 7 | 20 | 7 | 65 | 28 | -9 | 11 | 2 | 18 | 18
11.3436 | 29 | -15 | -2 | 42 | 11 | -12 | 2 | 10 | -20 | 8 | 16 | -15
11.3763 | -4 | 18 | -19 | -11 | 9 | 24 | 30 | -3 | -10 | 2 | -19 | 18
11.4091 | 6 | 24 | 2 | 6 | 16 | 21 | 44 | 23 | 37 | 13 | 2 | 24
11.4419 | 21 | 8 | 10 | 12 | 26 | 26 | 7 | -13 | 42 | 19 | 20 | 8
11.4747 | -36 | 2 | -5 | 20 | 5 | -13 | 38 | 6 | 23 | 16 | 3 | 2
11.5074 | -18 | -10 | -18 | -6 | 6 | -7 | 10 | 12 | 1 | -44 | 16 | -10
11.5402 | -15 | 18 | 6 | -7 | -14 | 45 | 18 | -21 | 32 | 20 | -4 | 18
11.573 | 37 | 13 | 35 | -14 | -17 | 36 | 22 | -11 | 30 | -19 | -17 | 13
11.6057 | -26 | -24 | 6 | 3 | 3 | 42 | 11 | 23 | -8 | 10 | 6 | -24
11.6385 | 11 | -9 | -36 | 2 | -9 | 13 | -7 | 9 | -3 | 10 | -27 | -9
11.6713 | 40 | 11 | 14 | 13 | -23 | 21 | -18 | 47 | 10 | -1 | -5 | 11
11.704 | 9 | 3 | 0 | 0 | 15 | 24 | 7 | 6 | 38 | -4 | -13 | 3
11.7368 | 40 | -6 | 13 | 2 | 14 | 39 | 14 | -9 | 7 | 20 | 19 | -6
11.7696 | 5 | 26 | 10 | -16 | 10 | 57 | 18 | -24 | 4 | -7 | -6 | 26
11.8024 | 62 | 38 | -10 | -12 | -3 | 37 | 41 | 13 | 16 | 8 | -4 | 38
11.8351 | 0 | 15 | -12 | 5 | 21 | 83 | 6 | -2 | 21 | 12 | 14 | 15
11.8679 | 25 | -18 | 23 | 8 | -27 | 16 | 31 | -1 | -3 | 1 | 15 | -18
11.9007 | -5 | -14 | -6 | -1 | -14 | 97 | 11 | -11 | -20 | 31 | -35 | -14
11.9334 | -1 | -10 | 15 | 1 | -13 | 45 | 2 | -33 | 4 | -5 | 12 | -10
11.9662 | 17 | 12 | -12 | 3 | 6 | 60 | 11 | 20 | 3 | 6 | 5 | 12
11.999 | 37 | 19 | -4 | -17 | -15 | 51 | 13 | 17 | 38 | 2 | -25 | 19
12.0317 | 14 | 42 | -29 | 5 | -4 | 105 | 26 | 1 | 4 | 40 | 12 | 42
12.0645 | 25 | 20 | 5 | -28 | 35 | 100 | -8 | -16 | 2 | 4 | 6 | 20
12.0973 | 0 | 43 | -7 | -2 | 24 | 114 | -3 | 9 | 20 | 15 | 0 | 43
12.1301 | 25 | 1 | -2 | 17 | 15 | 151 | -2 | -4 | 5 | 7 | 16 | 1
12.1628 | 34 | 46 | 22 | 12 | 3 | 110 | 38 | -9 | -3 | 1 | 1 | 46
12.1956 | 14 | 17 | 15 | -2 | 49 | 122 | 32 | 12 | -12 | 9 | 12 | 17
12.2284 | 12 | 4 | 21 | 15 | 33 | 135 | 21 | -27 | -7 | -4 | 10 | 4
12.2611 | -4 | 35 | 15 | 15 | 27 | 199 | 37 | 24 | -4 | 25 | 36 | 35
12.2939 | 44 | 11 | 7 | 10 | 18 | 198 | 9 | 21 | 22 | -35 | 9 | 11
12.3267 | -7 | -5 | 5 | 15 | 51 | 185 | 15 | -4 | 33 | 10 | 8 | -5
12.3594 | 39 | 43 | -11 | -7 | 50 | 253 | 56 | 18 | 8 | -4 | 6 | 43
12.3922 | 60 | 12 | 8 | 23 | 8 | 198 | 16 | 9 | 13 | 27 | -15 | 12
12.425 | 15 | 32 | -6 | -5 | 36 | 188 | 60 | -4 | 2 | -6 | 6 | 32
12.4578 | 31 | 18 | 1 | -12 | 37 | 291 | 13 | 8 | 18 | 32 | -4 | 18
12.4905 | 19 | 35 | 20 | -4 | 10 | 274 | 3 | 11 | -5 | -21 | -2 | 35
12.5233 | 41 | 9 | 18 | 11 | 12 | 320 | 6 | -15 | 7 | 8 | 22 | 9
12.5561 | 32 | 34 | 7 | -8 | 3 | 351 | -3 | 10 | -7 | 30 | 45 | 34
12.5888 | 34 | 7 | 21 | 0 | -1 | 394 | -2 | 14 | -1 | 15 | 17 | 7
12.6216 | 39 | 16 | 24 | 29 | 23 | 411 | -10 | -13 | 16 | 22 | 10 | 16
12.6544 | 8 | 23 | 4 | 29 | 29 | 385 | 22 | -15 | -5 | 2 | 39 | 23
12.6871 | 5 | 26 | 0 | 9 | 5 | 463 | 16 | 14 | 20 | -4 | 11 | 26
12.7199 | -2 | 10 | -14 | 28 | 5 | 496 | 8 | -11 | 13 | -2 | -13 | 10
12.7527 | 54 | 4 | 1 | -2 | 12 | 549 | 12 | 19 | -4 | -3 | 2 | 4
12.7855 | 19 | 5 | -20 | -10 | 8 | 605 | 34 | 2 | -14 | -10 | 30 | 5
12.8182 | 18 | 9 | 9 | -22 | 16 | 603 | 25 | -3 | -21 | 12 | 12 | 9
12.851 | 26 | 17 | 27 | 11 | 19 | 635 | 23 | 17 | 18 | -17 | -21 | 17
12.8838 | 40 | 42 | 12 | 0 | -5 | 600 | -20 | -5 | 14 | -8 | 16 | 42
12.9165 | -5 | 23 | 22 | 7 | -23 | 661 | -5 | 16 | 9 | 15 | -1 | 23
12.9493 | 9 | 17 | 15 | -1 | 20 | 695 | 22 | -4 | -9 | -31 | -12 | 17
12.9821 | 3 | 1 | 6 | -5 | 23 | 716 | 2 | 0 | 9 | 17 | -15 | 1
13.0148 | 1 | 12 | 9 | -2 | -15 | 712 | 4 | -27 | 5 | -2 | -33 | 12
13.0476 | 18 | 1 | 4 | -5 | -2 | 671 | -2 | 0 | -12 | -27 | 20 | 1
13.0804 | 36 | -3 | -11 | -14 | -14 | 648 | -10 | -17 | 21 | 15 | -1 | -3
13.1132 | 31 | 22 | -14 | -12 | 3 | 646 | 15 | 4 | -3 | -13 | 3 | 22
13.1459 | 4 | 29 | -4 | 15 | 15 | 645 | 2 | 7 | -6 | -5 | 4 | 29
13.1787 | 8 | 8 | 26 | -20 | 29 | 586 | 27 | 0 | -7 | -10 | 3 | 8
13.2115 | 4 | -8 | -17 | -4 | 2 | 553 | 18 | -7 | 9 | -52 | 6 | -8
13.2442 | 24 | 23 | -9 | 18 | 10 | 558 | 7 | 2 | -5 | 11 | -11 | 23
13.277 | 9 | 21 | 8 | 23 | 33 | 558 | 12 | -1 | 7 | -12 | 6 | 21
13.3098 | 26 | 31 | 5 | -3 | 6 | 446 | 17 | -9 | 12 | 13 | -44 | 31
13.3425 | -8 | -1 | 14 | 36 | -2 | 465 | -14 | -3 | -12 | 6 | 46 | -1
13.3753 | 6 | -14 | 14 | 22 | 8 | 432 | -1 | -41 | 2 | 17 | -9 | -14
13.4081 | 7 | -7 | 34 | 4 | 17 | 406 | 23 | 16 | -34 | -21 | 1 | -7
13.4409 | 33 | 30 | 0 | -10 | 32 | 331 | -14 | 8 | 29 | -9 | 16 | 30
13.4736 | -13 | 18 | 16 | -31 | 16 | 303 | -3 | 3 | -7 | -21 | -10 | 18
13.5064 | 27 | 8 | 5 | 17 | 7 | 270 | 1 | -3 | -15 | 10 | 6 | 8
13.5392 | 1 | -2 | 24 | 23 | -14 | 258 | 19 | 12 | 19 | -13 | 6 | -2
13.5719 | 19 | 31 | 19 | 0 | 49 | 254 | 22 | -21 | -7 | 2 | -11 | 31
13.6047 | 7 | -1 | 16 | -12 | 10 | 197 | -33 | 10 | 5 | -1 | -10 | -1
13.6375 | 33 | 9 | 21 | 20 | -21 | 211 | 12 | 10 | -19 | -28 | -4 | 9
13.6702 | 8 | 18 | 10 | 13 | -10 | 140 | 10 | 9 | -4 | 16 | -12 | 18
13.703 | 30 | -13 | 2 | -5 | 28 | 131 | -6 | -14 | -11 | 4 | -7 | -13
13.7358 | 3 | 4 | 4 | -19 | 6 | 165 | 5 | 3 | -12 | -11 | -13 | 4
13.7685 | -22 | 36 | -11 | 7 | -8 | 106 | -7 | -11 | -11 | -13 | -10 | 36
13.8013 | -4 | -17 | 6 | -13 | 3 | 105 | -15 | -8 | -2 | -8 | -21 | -17
13.8341 | -1 | -2 | -7 | -10 | 9 | 137 | 7 | 5 | -13 | 21 | 10 | -2
13.8669 | -10 | -10 | 8 | 8 | 10 | 86 | -8 | 6 | -1 | -4 | -3 | -10
13.8996 | -6 | 24 | 6 | 7 | -9 | 74 | -2 | -4 | -13 | 2 | 25 | 24
13.9324 | -10 | -16 | 31 | -8 | -16 | 97 | 3 | 1 | 1 | 14 | 8 | -16
13.9652 | 3 | 20 | -2 | 10 | 12 | 109 | 4 | -29 | -10 | -8 | -13 | 20
13.9979 | -1 | 0 | 1 | -4 | 19 | 61 | 9 | -1 | -9 | -3 | -13 | 0
14.0307 | 4 | -11 | -19 | -8 | -1 | 18 | -7 | -9 | 3 | 30 | 14 | -11
14.0635 | 21 | -12 | 24 | 9 | 22 | 38 | -19 | -6 | -11 | 2 | 5 | -12
14.0963 | -9 | -1 | -5 | 6 | -9 | 78 | 11 | -8 | -4 | -12 | 14 | -1
14.129 | -4 | 1 | -5 | 2 | 5 | 19 | -4 | -9 | 0 | -5 | -9 | 1
14.1618 | 17 | 10 | -12 | 5 | 17 | 13 | -1 | -20 | -11 | -6 | -24 | 10
14.1946 | 10 | 16 | -12 | 44 | 12 | 12 | -2 | 22 | 25 | 4 | 9 | 16
14.2273 | 3 | 3 | 5 | 10 | 8 | 23 | 27 | 5 | -2 | -15 | 1 | 3
14.2601 | 12 | 26 | 0 | -12 | 6 | 12 | 7 | -4 | 2 | 9 | 15 | 26
14.2929 | 22 | 21 | 24 | -12 | 15 | 12 | -18 | 3 | -12 | 7 | -6 | 21
14.3256 | 26 | 0 | 14 | 4 | 1 | -20 | 15 | -14 | -5 | 17 | -3 | 0
14.3584 | 3 | 1 | 12 | 24 | 12 | 25 | 5 | 10 | -6 | -5 | 1 | 1
14.3912 | 6 | 18 | 19 | -2 | -10 | 28 | -7 | 10 | -4 | 1 | -7 | 18
14.424 | 15 | -10 | -11 | -14 | 7 | 33 | -19 | 4 | -12 | 4 | 4 | -10
14.4567 | -13 | 14 | 21 | 11 | 39 | 24 | 24 | 3 | 5 | -5 | 22 | 14
14.4895 | -13 | 11 | 34 | -6 | -4 | 19 | 29 | -2 | -5 | 1 | 2 | 11
14.5223 | -3 | -3 | 23 | 21 | -11 | 33 | -8 | -5 | 13 | -1 | -17 | -3
14.555 | 2 | 18 | -1 | -9 | -1 | -13 | 26 | -10 | 2 | -2 | 11 | 18
14.5878 | 8 | -6 | -11 | 5 | 4 | 2 | -14 | -11 | 7 | 0 | -4 | -6
14.6206 | -5 | -9 | -1 | 9 | 6 | -5 | 5 | -11 | -2 | -11 | 6 | -9
14.6533 | 22 | -2 | 11 | -8 | 11 | 13 | 0 | -11 | 7 | -3 | -5 | -2
14.6861 | -10 | -22 | 8 | -3 | -5 | 30 | -11 | 13 | 8 | 12 | 8 | -22
14.7189 | 12 | 2 | 17 | -8 | -4 | -7 | 17 | -2 | -10 | -18 | 12 | 2
14.7517 | 1 | -6 | 9 | 8 | -7 | -16 | -7 | -6 | -6 | 17 | -30 | -6
14.7844 | -14 | -1 | 10 | 4 | -3 | 3 | -12 | 6 | -2 | 3 | 6 | -1
14.8172 | 0 | 19 | 13 | -19 | 6 | 2 | 7 | -1 | -11 | -5 | 6 | 19
14.85 | 7 | 2 | 3 | 8 | -1 | 19 | 3 | -2 | 1 | 5 | -18 | 2
14.8827 | -2 | 3 | 2 | 4 | 8 | -4 | 21 | 12 | 16 | 6 | -5 | 3
14.9155 | -11 | -7 | 15 | -8 | 10 | 11 | 32 | 14 | 4 | -26 | 8 | -7
14.9483 | -11 | 3 | -5 | -8 | 10 | -8 | 15 | 9 | 16 | 5 | -4 | 3
14.981 | -3 | -9 | -14 | -16 | -6 | 15 | 14 | -1 | 3 | 4 | 3 | -9
15.0138 | 8 | -3 | 6 | 9 | 17 | 28 | -11 | -11 | -8 | -5 | 0 | -3
15.0466 | -1 | 12 | 26 | 1 | 15 | -18 | 18 | -5 | -9 | -14 | -2 | 12
15.0794 | 6 | 6 | 11 | -5 | 5 | 6 | 22 | 0 | 9 | 11 | 22 | 6
15.1121 | 10 | 3 | 16 | -8 | -10 | -20 | 12 | 5 | 1 | 8 | 2 | 3
15.1449 | -14 | -31 | 13 | 21 | -6 | -5 | -5 | -4 | -1 | 20 | 1 | -31
15.1777 | -9 | 10 | 10 | 7 | -11 | 9 | 18 | 4 | -10 | -10 | -2 | 10
15.2104 | 11 | -9 | 2 | -13 | 14 | -2 | -7 | 18 | 0 | -11 | -2 | -9
15.2432 | 13 | -9 | -19 | 8 | -6 | 25 | 0 | 21 | 0 | 9 | -1 | -9
15.276 | 20 | 1 | 1 | 29 | 19 | -8 | 10 | -3 | 10 | 20 | 7 | 1
15.3087 | -16 | 19 | -2 | -2 | -3 | 19 | 5 | -11 | -7 | 17 | -8 | 19
15.3415 | 26 | 8 | -4 | 22 | -9 | 15 | -3 | 13 | -10 | -18 | 13 | 8
15.3743 | 12 | -33 | -10 | -2 | 20 | 21 | -11 | -3 | 13 | 5 | 5 | -33
15.4071 | 1 | 2 | 2 | -10 | -1 | 10 | -3 | -1 | 6 | 6 | -7 | 2
15.4398 | 15 | -28 | 7 | -10 | 15 | 16 | -5 | 4 | 11 | -4 | -10 | -28
15.4726 | 16 | 9 | 0 | 4 | 1 | 50 | 0 | 20 | 22 | -8 | 2 | 9
15.5054 | -6 | -17 | 1 | -1 | 15 | 27 | 8 | -11 | 3 | 0 | 0 | -17
15.5381 | -26 | -7 | -11 | 10 | 4 | -9 | -14 | 0 | -12 | -4 | 5 | -7
15.5709 | 6 | -11 | 0 | 11 | -10 | 11 | 10 | 14 | -3 | -14 | -8 | -11
15.6037 | 4 | 7 | -10 | 6 | -1 | 38 | 4 | -5 | 19 | 4 | 14 | 7
15.6364 | 14 | -1 | 0 | 2 | 17 | -1 | -13 | 10 | 15 | 15 | -2 | -1
15.6692 | 12 | -4 | -4 | -11 | 8 | -31 | -3 | -1 | -14 | -12 | 0 | -4
15.702 | 33 | -2 | -3 | 8 | 5 | 1 | -6 | 18 | 10 | 27 | -12 | -2
15.7348 | 8 | 8 | -16 | 18 | 8 | 6 | 12 | 9 | -4 | -4 | 0 | 8
15.7675 | -2 | -6 | 9 | 2 | 10 | -3 | -2 | -4 | 23 | 19 | 20 | -6
15.8003 | 3 | 9 | -5 | 7 | 26 | 22 | 2 | 7 | 0 | 6 | 12 | 9
15.8331 | 2 | 24 | 7 | 21 | -16 | 3 | 7 | -2 | 2 | 2 | 15 | 24
15.8658 | -18 | 2 | 17 | -5 | 12 | -22 | 11 | -5 | 8 | -16 | 25 | 2
15.8986 | 32 | -10 | -11 | 3 | 15 | -4 | -3 | 16 | -3 | 9 | 0 | -10
15.9314 | 9 | 12 | -16 | -9 | 11 | -35 | 8 | 14 | -10 | 1 | 0 | 12
15.9641 | 26 | 22 | 14 | 7 | -7 | 5 | 8 | 9 | 3 | 6 | 25 | 22
15.9969 | 9 | 6 | -11 | -1 | -17 | -13 | 3 | 6 | 9 | -2 | 1 | 6
16.0297 | 4 | 3 | 6 | 12 | 7 | -7 | -6 | 3 | 6 | -4 | -7 | 3
16.0624 | -6 | -9 | -10 | 9 | 17 | -10 | 8 | -5 | -1 | 7 | 25 | -9
16.0952 | 33 | -8 | -3 | 11 | 0 | -9 | 1 | -9 | 12 | 23 | 8 | -8
16.128 | 22 | -1 | -1 | 3 | -2 | 30 | 13 | -11 | 3 | 1 | 5 | -1
16.1608 | -8 | -10 | -11 | 20 | 16 | -20 | 8 | 11 | 15 | 0 | 10 | -10
16.1935 | 6 | -10 | 7 | 0 | -5 | -6 | -3 | 6 | 9 | -10 | 5 | -10
16.2263 | -11 | 9 | -13 | -1 | 9 | -25 | -9 | 19 | -2 | 16 | 10 | 9
16.2591 | -6 | 7 | 0 | -10 | -4 | 20 | -2 | 2 | -8 | 8 | 7 | 7
16.2918 | 10 | -7 | -10 | -1 | 8 | -15 | 10 | 20 | 8 | 17 | 3 | -7
16.3246 | 15 | -10 | -9 | -11 | -1 | -13 | 10 | 11 | 21 | 1 | 26 | -10
16.3574 | -1 | 9 | 6 | 15 | 9 | 8 | 20 | -2 | 4 | -9 | -7 | 9
16.3901 | -4 | 4 | -4 | -12 | 1 | -9 | 10 | -17 | 10 | -1 | 10 | 4
16.4229 | 9 | -8 | -2 | 2 | 2 | -8 | -10 | 10 | 8 | 18 | 13 | -8
16.4557 | 1 | -2 | -22 | 13 | -4 | -12 | 5 | 15 | 1 | 8 | -6 | -2
16.4885 | 6 | 6 | 7 | -6 | 1 | 1 | 5 | 21 | 3 | 11 | 10 | 6
16.5212 | 17 | -20 | -7 | -2 | -2 | 2 | 26 | -6 | -6 | 20 | 4 | -20
16.554 | -6 | -5 | -8 | -2 | 9 | -13 | 22 | -1 | -24 | 4 | 2 | -5
16.5868 | 9 | 9 | -11 | 4 | 1 | 2 | -9 | -6 | 6 | 11 | -3 | 9
16.6195 | -1 | -24 | 12 | -6 | -5 | 18 | -15 | -1 | 3 | 2 | -2 | -24
16.6523 | -2 | -6 | -7 | 3 | 1 | -19 | 18 | -1 | 5 | 9 | -1 | -6
16.6851 | 6 | -2 | 10 | 6 | 1 | 7 | 15 | 13 | 14 | 9 | -9 | -2
16.7178 | 25 | 6 | 4 | -9 | 5 | 1 | -11 | 23 | 5 | 2 | -4 | 6
16.7506 | 2 | 20 | 10 | -9 | -3 | 0 | 1 | 3 | 15 | 0 | 7 | 20
16.7834 | -6 | -2 | -14 | -5 | 9 | 5 | 16 | -1 | 8 | 4 | 9 | -2
16.8162 | 10 | 24 | -1 | 2 | -7 | 9 | 17 | 0 | 4 | 16 | -11 | 24
16.8489 | 8 | -10 | -5 | 22 | -5 | -6 | 12 | 1 | -3 | -1 | -7 | -10
16.8817 | -4 | -9 | 5 | -9 | 2 | -12 | 6 | -8 | -7 | 12 | 9 | -9
16.9145 | -7 | -2 | 13 | 6 | -5 | 2 | -5 | -4 | 5 | -1 | 0 | -2
16.9472 | -6 | 0 | 6 | 17 | 13 | 15 | -9 | 3 | 4 | 13 | 0 | 0
16.98 | -7 | -8 | -22 | -5 | -9 | -23 | 0 | 4 | 2 | -7 | 12 | -8
17.0128 | -4 | 2 | 0 | -9 | 5 | -8 | -3 | 13 | 18 | 8 | 8 | 2
17.0455 | 5 | 16 | -3 | -7 | -2 | -36 | -4 | -2 | 20 | 3 | 15 | 16
17.0783 | -15 | -6 | 8 | 11 | 11 | 9 | 4 | -18 | -4 | 6 | 11 | -6
17.1111 | 2 | -8 | 26 | 23 | -12 | 5 | -26 | 13 | 5 | 5 | -19 | -8
17.1439 | -13 | 11 | 1 | -2 | 1 | -8 | -3 | 9 | 1 | -9 | -3 | 11
17.1766 | 5 | 14 | -7 | -6 | -2 | -6 | 4 | 1 | 4 | -6 | 16 | 14
17.2094 | -14 | -5 | 10 | 10 | 4 | 2 | 9 | 18 | 1 | 7 | 11 | -5
17.2422 | -1 | 11 | -8 | 4 | -9 | 4 | -10 | 10 | 11 | 0 | 6 | 11
17.2749 | 3 | -20 | -14 | -9 | -4 | 1 | 6 | 20 | 0 | 4 | -17 | -20
17.3077 | -10 | 17 | 8 | -6 | -9 | -1 | -7 | 8 | 16 | 4 | 3 | 17
17.3405 | 2 | -6 | -18 | 14 | 5 | 22 | 0 | -10 | -6 | 13 | 2 | -6
17.3732 | -5 | 0 | 5 | -4 | -8 | -16 | 5 | -8 | -7 | 8 | -9 | 0
17.406 | 7 | -8 | 4 | -9 | 9 | 20 | -5 | 4 | 19 | -9 | -2 | -8
17.4388 | -19 | 0 | -3 | 4 | -4 | 0 | -5 | 5 | 9 | -1 | 3 | 0
17.4716 | -7 | 6 | -13 | -17 | -6 | -5 | 7 | -7 | 22 | 0 | -2 | 6
17.5043 | 15 | -14 | 4 | 7 | -7 | 8 | 4 | 11 | -9 | -3 | 11 | -14
17.5371 | 17 | -5 | 15 | 1 | 8 | 8 | -6 | 4 | -9 | -1 | 10 | -5
17.5699 | 17 | 8 | 8 | -15 | 1 | 38 | -9 | 6 | 2 | 6 | 0 | 8
17.6026 | -6 | -1 | -11 | 5 | 17 | 38 | -1 | 31 | 9 | 1 | 1 | -1
17.6354 | 5 | -3 | 24 | -17 | 6 | 18 | -12 | -3 | -9 | 3 | 4 | -3
17.6682 | 4 | 1 | 2 | -4 | 2 | 55 | 1 | -4 | 4 | 7 | 4 | 1
17.7009 | -5 | 5 | 30 | -6 | 2 | 84 | 8 | -9 | 15 | 4 | -2 | 5
17.7337 | 20 | 5 | 1 | 6 | 5 | 113 | -5 | -2 | -19 | 5 | 7 | 5
17.7665 | 6 | -10 | 3 | 7 | -1 | 155 | 17 | -3 | 2 | -2 | 10 | -10
17.7993 | -15 | 6 | -7 | 12 | -12 | 139 | 3 | 0 | -7 | 15 | -15 | 6
17.832 | 14 | -15 | 3 | 2 | 2 | 83 | -6 | -1 | -8 | 0 | -7 | -15
17.8648 | 15 | 16 | -2 | 9 | -3 | 30 | -9 | 10 | 6 | 1 | 21 | 16
17.8976 | -2 | 6 | -4 | 1 | 13 | 18 | 15 | 5 | 15 | 6 | -12 | 6
17.9303 | 5 | 6 | -9 | 3 | -7 | 18 | 11 | 9 | -18 | -3 | 14 | 6
17.9631 | 8 | -6 | 4 | -9 | 7 | 35 | -7 | -3 | 6 | -10 | 5 | -6
17.9959 | -7 | 12 | -3 | -5 | 4 | 18 | 0 | 13 | 17 | 4 | 0 | 12
18.0286 | 19 | 13 | -14 | 7 | -4 | -1 | -5 | 2 | -9 | 6 | 4 | 13
18.0614 | -7 | 5 | 13 | -8 | 5 | 6 | -7 | -20 | 8 | -1 | -9 | 5
18.0942 | -3 | 5 | -15 | 1 | 1 | -12 | 2 | 1 | -15 | -1 | 11 | 5
18.127 | 25 | 8 | 1 | -5 | -11 | -6 | -8 | -6 | 3 | 2 | 14 | 8
18.1597 | -5 | 3 | 6 | -3 | 4 | -26 | 0 | -9 | -18 | -4 | 2 | 3
18.1925 | 9 | 3 | -9 | 13 | 11 | 17 | -1 | 14 | -2 | -8 | 3 | 3
18.2253 | 17 | 8 | -6 | -3 | 0 | 5 | 9 | -4 | 3 | 0 | -8 | 8
18.258 | 28 | -12 | -4 | -17 | -8 | -5 | -4 | 0 | -7 | 9 | -8 | -12
18.2908 | -9 | 11 | 4 | 9 | -6 | -9 | -6 | -1 | -1 | 14 | -9 | 11
18.3236 | 0 | -1 | -4 | 9 | -5 | 3 | 10 | -4 | -5 | -9 | 0 | -1
18.3563 | -3 | -9 | 3 | 2 | 4 | 16 | -17 | -1 | -7 | 27 | 12 | -9
18.3891 | 19 | 1 | 15 | -20 | 7 | -10 | -9 | 2 | -4 | 6 | 9 | 1
18.4219 | 32 | 4 | -2 | 6 | -4 | -12 | -1 | 6 | -2 | -15 | 9 | 4
18.4547 | 0 | -8 | 1 | -2 | 22 | -9 | 1 | 2 | 0 | 8 | -14 | -8
18.4874 | -1 | 8 | -4 | 28 | 15 | 9 | -18 | -28 | 18 | -5 | -5 | 8
18.5202 | -8 | 9 | 3 | 0 | 16 | -1 | 3 | -2 | 10 | -17 | -7 | 9
18.553 | 2 | 21 | -1 | 3 | 10 | 1 | -2 | -9 | 6 | 6 | -4 | 21
18.5857 | -12 | -7 | -8 | -4 | 8 | -2 | 6 | -6 | -9 | 2 | 1 | -7
18.6185 | -2 | 9 | 10 | 6 | 14 | 4 | -2 | -4 | 8 | -6 | 7 | 9
18.6513 | 15 | -10 | 1 | 12 | 1 | -22 | -1 | -1 | -8 | 3 | -4 | -10
18.684 | 14 | 15 | 2 | 18 | -1 | -1 | 7 | -8 | 3 | -3 | -22 | 15
18.7168 | 15 | 8 | 1 | 28 | 12 | 16 | 6 | 9 | -8 | 12 | 4 | 8
18.7496 | 8 | 5 | -14 | -12 | 0 | 4 | 12 | 13 | -3 | 15 | 7 | 5
18.7824 | 29 | 11 | -1 | 10 | -5 | 0 | -14 | 4 | -3 | 5 | 1 | 11
18.8151 | 1 | 7 | 6 | 8 | 2 | -15 | -7 | -16 | 7 | 5 | 14 | 7
18.8479 | 15 | 20 | 6 | -2 | 11 | 1 | -8 | 12 | -4 | 0 | -9 | 20
18.8807 | 6 | 7 | -6 | -8 | -2 | 2 | -5 | -6 | 1 | 0 | 4 | 7
18.9134 | 20 | 12 | 1 | -6 | 10 | 10 | -8 | -1 | -5 | -4 | 3 | 12
18.9462 | -4 | 16 | 15 | 4 | -6 | -6 | 1 | 8 | -6 | -7 | 15 | 16
18.979 | 12 | -5 | 4 | 13 | -8 | 5 | -2 | -13 | 11 | 2 | -4 | -5
19.0117 | -8 | -1 | 3 | -2 | 5 | -24 | 7 | -5 | -1 | 1 | 0 | -1
19.0445 | 5 | -13 | -2 | 22 | -3 | 5 | -8 | 0 | 1 | 0 | -5 | -13
19.0773 | -3 | 1 | 0 | -4 | -11 | -12 | -1 | 5 | 0 | 6 | 0 | 1
19.1101 | -7 | 4 | 11 | -2 | 6 | 0 | -5 | 12 | -8 | -1 | -14 | 4
19.1428 | 14 | 10 | 11 | 11 | 5 | 15 | 9 | 9 | -1 | -9 | 11 | 10
19.1756 | 26 | 6 | -6 | -9 | -5 | -1 | 11 | 7 | 2 | 1 | -1 | 6
19.2084 | 9 | 10 | 3 | 18 | 1 | 14 | -6 | -13 | 1 | 3 | -7 | 10
19.2411 | -12 | 3 | 2 | 21 | -6 | 3 | -8 | -2 | 15 | -7 | -7 | 3
19.2739 | 20 | 7 | -5 | 10 | -15 | 17 | 3 | 7 | 1 | -3 | 4 | 7
19.3067 | -4 | 2 | 0 | 0 | 20 | 20 | 4 | 7 | 4 | 11 | -8 | 2
19.3394 | 1 | -3 | -1 | 9 | 0 | 16 | 14 | -5 | 3 | 0 | -7 | -3
19.3722 | 12 | 8 | 15 | 1 | -2 | 2 | -2 | 12 | -3 | 8 | 4 | 8
19.405 | 9 | 0 | 0 | -9 | -14 | 15 | 10 | -8 | 11 | 1 | 6 | 0
19.4378 | 17 | 16 | -2 | 18 | 3 | 37 | 10 | -7 | -7 | -4 | 4 | 16
19.4705 | 12 | 17 | -9 | -6 | 10 | 14 | -2 | -8 | -11 | 9 | 8 | 17
19.5033 | 24 | 25 | 1 | 3 | 7 | 9 | 2 | -5 | 7 | -9 | 0 | 25
19.5361 | 23 | 6 | 1 | 7 | -8 | 3 | 2 | 3 | 21 | -5 | 3 | 6
19.5688 | 21 | 6 | -6 | 17 | -3 | 32 | -7 | -12 | 1 | -7 | 11 | 6
19.6016 | -15 | -1 | -9 | 21 | 4 | 14 | -1 | 0 | 13 | 1 | 22 | -1
19.6344 | 12 | -4 | -9 | 1 | -2 | 5 | -13 | 7 | -1 | -2 | -10 | -4
19.6671 | -3 | 1 | -3 | -8 | -3 | -4 | 8 | -2 | 7 | -7 | -5 | 1
19.6999 | -10 | 4 | 0 | -2 | -7 | -11 | -5 | 1 | 5 | -16 | -8 | 4
19.7327 | -4 | 5 | -7 | 8 | 0 | 3 | 6 | 8 | -4 | 9 | 3 | 5
19.7655 | 0 | -10 | -9 | 13 | 7 | -12 | -14 | -12 | 2 | -5 | 12 | -10
19.7982 | -10 | -5 | 15 | 8 | -7 | -4 | 1 | 2 | -7 | -8 | 12 | -5
19.831 | 8 | 8 | -12 | 3 | 3 | 3 | -8 | 3 | -3 | 1 | 24 | 8
19.8638 | 20 | 8 | 7 | 7 | 0 | 7 | -4 | 1 | -2 | -2 | 9 | 8
19.8965 | -2 | -9 | -4 | -16 | 3 | -2 | 9 | -5 | -6 | 8 | -18 | -9
19.9293 | -8 | -6 | 31 | 2 | -8 | 14 | 0 | -2 | 12 | -3 | -8 | -6
19.9621 | 4 | -4 | -6 | 14 | -8 | 6 | -2 | 6 | 12 | -2 | 6 | -4
19.9949 | 4 | -8 | 0 | -5 | 2 | 2 | 0 | 26 | 0 | 10 | -4 | -8
20.0276 | 2 | 1 | 0 | 11 | 5 | 20 | -5 | 6 | 3 | -10 | 14 | 1
20.0604 | 7 | 2 | 5 | 10 | 10 | 3 | -2 | -3 | 20 | 10 | -1 | 2
20.0932 | 10 | 15 | -4 | 4 | 1 | -2 | -8 | -8 | -7 | 9 | 13 | 15
20.1259 | 5 | -1 | 9 | -4 | 8 | 4 | -8 | 1 | 16 | 6 | 19 | -1
20.1587 | 6 | -4 | 5 | 4 | 23 | 11 | 14 | 16 | 1 | -11 | -12 | -4
20.1915 | 32 | -6 | 3 | 14 | 5 | 12 | -3 | 5 | -2 | 3 | 6 | -6
20.2242 | 2 | -2 | 10 | 13 | -2 | 26 | 1 | 13 | -6 | 10 | 3 | -2
20.257 | -5 | 2 | -5 | -6 | -2 | 25 | 12 | -9 | -2 | -1 | 6 | 2
20.2898 | 5 | -5 | 2 | 2 | -8 | 33 | -13 | 6 | -2 | 16 | 10 | -5
20.3226 | 0 | -11 | -15 | -2 | 2 | 75 | 6 | 10 | -11 | -10 | 3 | -11
20.3553 | -6 | 5 | -1 | 0 | -2 | 100 | 5 | 12 | 3 | -8 | 21 | 5
20.3881 | -4 | -1 | -3 | 0 | -3 | 91 | -8 | 13 | -15 | 11 | 19 | -1
20.4209 | 1 | 13 | 18 | 6 | -1 | 91 | -8 | 27 | 13 | 2 | 8 | 13
20.4536 | 4 | 1 | 2 | 0 | -8 | 93 | 12 | 5 | 5 | -2 | 7 | 1
20.4864 | 8 | -2 | 3 | -4 | 3 | 45 | 8 | -2 | -7 | 7 | 12 | -2
20.5192 | 4 | 10 | -8 | -1 | 6 | 35 | 11 | 17 | -4 | -5 | -9 | 10
20.5519 | 0 | 8 | 1 | 4 | 4 | 17 | 28 | 22 | 1 | 3 | -7 | 8
20.5847 | 3 | 2 | 4 | -8 | -8 | 10 | 20 | 5 | 21 | 18 | 2 | 2
20.6175 | 2 | -11 | -4 | -6 | -3 | -17 | 7 | -3 | 9 | -10 | -9 | -11
20.6503 | -1 | 23 | 2 | 25 | -9 | 8 | 2 | 23 | -4 | 15 | -8 | 23
20.683 | -3 | -11 | 9 | 10 | 4 | -2 | -2 | 12 | 13 | 7 | 4 | -11
20.7158 | -3 | 6 | -1 | -2 | -1 | -8 | 20 | 20 | 13 | -5 | 15 | 6
20.7486 | 13 | 13 | 10 | -1 | 3 | 15 | 1 | 6 | 14 | -3 | -2 | 13
20.7813 | 1 | -3 | 8 | 17 | 8 | -17 | 20 | 9 | 7 | 1 | -8 | -3
20.8141 | -6 | -9 | -1 | 15 | 4 | 24 | 10 | 1 | 6 | 9 | 11 | -9
20.8469 | 11 | -9 | 16 | 15 | 10 | -6 | 4 | 8 | 9 | 0 | 21 | -9
20.8796 | 12 | -6 | 3 | 2 | 12 | -1 | 22 | 1 | 3 | -8 | 17 | -6
20.9124 | 9 | -9 | -8 | 10 | 20 | 22 | 7 | 15 | -9 | -4 | -4 | -9
20.9452 | -6 | 3 | -5 | -5 | 0 | 0 | 15 | 7 | -3 | -9 | 0 | 3
20.978 | -8 | -7 | -5 | 13 | -6 | -13 | 6 | 9 | 19 | 5 | 9 | -7
21.0107 | 5 | -6 | 1 | 5 | 7 | -1 | 19 | -10 | 16 | 7 | 8 | -6
21.0435 | -6 | -4 | -6 | 13 | -2 | -10 | 1 | 4 | -3 | 0 | 13 | -4
21.0763 | 12 | 8 | 3 | 20 | 7 | 4 | -8 | 10 | 1 | 6 | 3 | 8
21.109 | 4 | 3 | 8 | 4 | -6 | -2 | -2 | 5 | 9 | -2 | 6 | 3
21.1418 | 14 | -1 | 4 | 11 | -8 | -13 | 1 | -9 | 9 | 6 | 12 | -1
21.1746 | -4 | -14 | -2 | 0 | 9 | 2 | -5 | -5 | -1 | -9 | 13 | -14
21.2073 | -12 | 3 | 9 | 17 | -14 | 23 | 14 | -3 | -3 | 2 | -7 | 3
21.2401 | 4 | 20 | 13 | 10 | 2 | 3 | 15 | 2 | 0 | 12 | 1 | 20
21.2729 | 8 | -1 | 11 | 4 | -9 | 1 | 4 | -7 | -4 | -10 | -8 | -1
21.3057 | 17 | -3 | 28 | -13 | 20 | 39 | 15 | 4 | 9 | 0 | -12 | -3
21.3384 | -7 | -6 | -17 | 13 | -5 | -1 | 10 | 3 | -6 | -3 | 8 | -6
21.3712 | -16 | 1 | 7 | 16 | -3 | 19 | 11 | -4 | 10 | -16 | 19 | 1
21.404 | 17 | 6 | 9 | 15 | -6 | 12 | 13 | 7 | -2 | 6 | 1 | 6
21.4367 | -7 | 13 | 2 | 3 | 3 | 13 | -6 | 23 | -4 | -1 | 10 | 13
21.4695 | 13 | 2 | 3 | 2 | -6 | 35 | 1 | 16 | 6 | 4 | 9 | 2
21.5023 | 1 | 0 | 8 | -9 | 2 | 26 | -9 | 11 | -7 | 6 | 7 | 0
21.535 | 4 | 0 | 14 | -1 | 4 | 14 | 2 | 12 | 4 | 15 | -10 | 0
21.5678 | 8 | 7 | 6 | 4 | -2 | 19 | 1 | -2 | 5 | -12 | 13 | 7
21.6006 | 9 | 3 | -10 | 13 | 0 | 25 | 8 | 3 | 5 | 5 | 3 | 3
21.6334 | -4 | -9 | -6 | -2 | -5 | 32 | 11 | -3 | 2 | -6 | -5 | -9
21.6661 | -1 | 16 | 9 | -8 | -5 | 23 | 9 | -2 | 17 | 1 | 5 | 16
21.6989 | -15 | 0 | -5 | -10 | -6 | 63 | -5 | -4 | 11 | -8 | 15 | 0
21.7317 | 9 | 0 | 14 | 19 | 6 | 35 | 5 | 3 | 8 | 0 | 11 | 0
21.7644 | 12 | -9 | 2 | 0 | -4 | 67 | 5 | -3 | 3 | 2 | -6 | -9
21.7972 | 9 | -4 | 2 | 8 | 5 | 72 | -3 | -2 | -1 | 7 | 1 | -4
21.83 | 8 | -6 | 1 | 18 | -13 | 60 | -9 | 28 | 4 | 6 | 8 | -6
21.8627 | -3 | 22 | 2 | 8 | -5 | 85 | 4 | 11 | -8 | -5 | -7 | 22
21.8955 | -6 | -4 | -5 | -8 | -1 | 55 | 6 | 9 | -8 | -7 | -3 | -4
21.9283 | 1 | 5 | 17 | -7 | -3 | 56 | -7 | 3 | 5 | 2 | 3 | 5
21.9611 | 6 | -6 | -8 | 3 | -5 | 63 | -8 | -8 | 6 | -3 | 5 | -6
21.9938 | -4 | 5 | -4 | -13 | -6 | 74 | -1 | 8 | -2 | -7 | -14 | 5
22.0266 | -1 | 1 | -9 | -2 | 15 | 44 | -1 | 0 | -13 | -5 | 8 | 1
22.0594 | -9 | 12 | 1 | 15 | -6 | 79 | 2 | 16 | 7 | 3 | -9 | 12
22.0921 | -10 | -9 | 10 | 0 | -9 | 50 | 6 | -6 | -6 | -2 | -1 | -9
22.1249 | 8 | 3 | 2 | 12 | 8 | 72 | -8 | 6 | 3 | 12 | -8 | 3
22.1577 | 23 | -6 | 14 | -11 | 8 | 61 | -8 | 17 | 5 | -6 | -19 | -6
22.1904 | -5 | -3 | 5 | -3 | 14 | 59 | 9 | -2 | 6 | -9 | 10 | -3
22.2232 | 9 | -1 | -17 | 3 | 3 | 40 | 16 | 4 | -7 | 6 | 6 | -1
22.256 | 6 | 4 | 4 | 9 | -3 | 64 | 11 | -19 | 6 | 3 | -9 | 4
22.2888 | 19 | 14 | -2 | 0 | 10 | 31 | -8 | -3 | 3 | 19 | 10 | 14
22.3215 | 7 | -3 | 3 | 10 | 16 | 21 | -4 | 10 | -4 | 18 | -8 | -3
22.3543 | 6 | -9 | 0 | 10 | -1 | 37 | -7 | 22 | 9 | 9 | 4 | -9
22.3871 | 15 | 1 | 5 | 3 | 7 | -1 | -4 | 13 | 22 | 13 | 6 | 1
22.4198 | 12 | 10 | 1 | 2 | -4 | 14 | -1 | -8 | 2 | 3 | 2 | 10
22.4526 | -3 | 3 | 2 | 0 | 9 | 42 | 2 | -8 | 3 | -15 | 13 | 3
22.4854 | 12 | 14 | -8 | 18 | 23 | 16 | -1 | 6 | -1 | -3 | -2 | 14
22.5181 | 30 | 5 | -1 | -2 | 0 | 7 | -1 | 4 | 3 | 11 | -12 | 5
22.5509 | -9 | -2 | 0 | 0 | 0 | 17 | -8 | -6 | 15 | 9 | 6 | -2
22.5837 | -10 | 1 | -3 | -3 | -13 | 6 | 17 | 0 | 12 | 17 | -7 | 1
22.6165 | -6 | 1 | -5 | 8 | 1 | 22 | -14 | -12 | 8 | -3 | 4 | 1
22.6492 | -1 | 1 | -9 | 13 | -1 | 16 | 10 | 1 | 4 | 8 | 1 | 1
22.682 | 8 | -15 | -6 | -11 | 17 | 8 | 6 | -4 | 1 | 2 | 7 | -15
22.7148 | -3 | 12 | 9 | -2 | 5 | 15 | 15 | -5 | 1 | 9 | 0 | 12
22.7475 | -3 | -17 | -3 | 3 | -3 | -7 | -1 | -1 | -10 | 3 | -5 | -17
22.7803 | 11 | -4 | 7 | 11 | 5 | -6 | -8 | 12 | -1 | 11 | 8 | -4
22.8131 | 5 | 2 | 1 | 8 | -7 | -14 | -7 | 6 | 1 | -2 | -1 | 2
22.8458 | 10 | 24 | 4 | -7 | 5 | 4 | -1 | 13 | 13 | 9 | 23 | 24
22.8786 | -14 | -6 | 1 | -9 | 0 | -24 | 1 | 14 | 6 | 1 | 3 | -6
22.9114 | -10 | -3 | -9 | 1 | 2 | 21 | -5 | -4 | 4 | 9 | 6 | -3
22.9442 | 1 | -6 | -8 | -3 | 21 | -16 | -3 | -5 | -1 | 1 | -3 | -6
22.9769 | 3 | 9 | -6 | 10 | 13 | -10 | 7 | -9 | 7 | -4 | 10 | 9
23.0097 | -5 | -5 | -7 | 8 | 14 | 22 | 2 | 4 | 13 | -2 | 23 | -5
23.0425 | 8 | -6 | -9 | 6 | 13 | -17 | -22 | 17 | -1 | -8 | 1 | -6
23.0752 | 7 | 20 | -2 | 7 | 6 | 14 | 9 | 33 | 0 | 2 | -8 | 20
23.108 | 19 | 17 | 6 | 1 | 13 | -21 | -5 | -5 | -2 | -3 | -11 | 17
23.1408 | 15 | 11 | 2 | -3 | 3 | -13 | 2 | 3 | -2 | -5 | 13 | 11
23.1735 | -11 | 19 | -3 | 3 | -1 | 37 | 0 | -4 | 6 | 3 | 27 | 19
23.2063 | 6 | -8 | -9 | -7 | 2 | -21 | 6 | 20 | -4 | 6 | -15 | -8
23.2391 | 8 | -19 | -4 | 4 | 5 | 35 | -8 | 2 | 0 | 14 | 28 | -19
23.2719 | 10 | 19 | 9 | 5 | 9 | 19 | -2 | -1 | 4 | 18 | 3 | 19
23.3046 | -1 | 0 | 7 | 2 | -7 | 0 | 0 | -10 | 12 | -2 | -2 | 0
23.3374 | 0 | 8 | 3 | 8 | -16 | -12 | -4 | 3 | 6 | -3 | 2 | 8
23.3702 | 2 | 3 | 1 | -16 | 6 | 18 | -3 | 2 | -2 | -3 | 12 | 3
23.4029 | 2 | -16 | 0 | -4 | -7 | 5 | 17 | 7 | -5 | -4 | 3 | -16
23.4357 | -5 | -2 | 6 | -7 | 9 | 26 | -2 | -4 | 2 | -1 | 15 | -2
23.4685 | -2 | 3 | -11 | -9 | -1 | 37 | -7 | 3 | -3 | -1 | 14 | 3
23.5012 | -1 | 20 | -4 | -3 | 13 | 23 | -7 | 14 | 20 | 18 | 3 | 20
23.534 | 9 | 12 | -3 | -3 | -8 | 63 | -4 | 2 | -2 | -5 | -4 | 12
23.5668 | 10 | -15 | 3 | 16 | 7 | 46 | 6 | -6 | 8 | 8 | 1 | -15
23.5996 | 3 | 7 | 4 | -2 | 3 | 47 | 7 | -9 | 15 | 5 | 1 | 7
23.6323 | -4 | -1 | -4 | 20 | 18 | 18 | -7 | 3 | 13 | 23 | 2 | -1
23.6651 | -9 | 10 | -2 | 3 | 5 | 65 | 0 | -3 | 1 | 0 | 23 | 10
23.6979 | 14 | -1 | -1 | 15 | 7 | 55 | 0 | 19 | -10 | 9 | -2 | -1
23.7306 | 7 | 4 | -5 | 1 | -14 | 15 | -1 | 14 | 0 | 13 | -15 | 4
23.7634 | 6 | -24 | -7 | -1 | 19 | 33 | -5 | -7 | 12 | 0 | 3 | -24
23.7962 | 5 | 7 | 7 | -9 | -2 | 19 | 29 | 0 | -8 | -8 | -4 | 7
23.8289 | 6 | -5 | 6 | 8 | 6 | 23 | 13 | -6 | 18 | -1 | 9 | -5
23.8617 | 21 | 1 | -13 | 1 | -3 | 21 | 5 | -2 | -20 | 4 | -5 | 1
23.8945 | -10 | -1 | -6 | 1 | 0 | 24 | -3 | 5 | 5 | 9 | -3 | -1
23.9273 | 7 | 0 | 13 | 11 | -12 | 29 | -13 | 9 | -13 | 14 | 1 | 0
23.96 | 8 | -7 | 1 | -10 | 16 | 50 | 4 | 9 | 0 | -3 | -5 | -7
23.9928 | 4 | 15 | 8 | 13 | -7 | 7 | -14 | 7 | 7 | -1 | -7 | 15
24.0256 | -10 | 3 | 16 | -1 | 8 | 54 | 16 | 11 | -14 | 14 | 2 | 3
24.0583 | -9 | -12 | 10 | 10 | -17 | 33 | -10 | 4 | 14 | -14 | 2 | -12
24.0911 | 16 | 6 | 3 | -4 | 1 | 63 | -8 | 0 | -13 | 10 | 14 | 6
24.1239 | 19 | -3 | -3 | 1 | -5 | 29 | -14 | 6 | -8 | 17 | 1 | -3
24.1566 | 8 | 18 | 6 | 10 | -1 | 23 | 9 | -11 | 3 | -3 | -3 | 18
24.1894 | -10 | -3 | -6 | -7 | 8 | 68 | 5 | 4 | 28 | -2 | -2 | -3
24.2222 | 11 | -9 | -7 | -4 | 18 | 50 | 23 | -11 | 3 | 11 | -4 | -9
24.255 | -12 | 2 | 1 | -15 | -7 | 11 | -2 | -3 | 8 | -7 | 2 | 2
24.2877 | -4 | -2 | 3 | 4 | 2 | 23 | 17 | 11 | -2 | -3 | 23 | -2
24.3205 | 5 | 4 | 20 | -9 | -14 | 20 | 9 | -3 | -7 | -9 | 0 | 4
24.3533 | -1 | -7 | 5 | 8 | -2 | 45 | 14 | 25 | 8 | 11 | -2 | -7
24.386 | 3 | 21 | 1 | -6 | 3 | 13 | -3 | -18 | -11 | -7 | 14 | 21
24.4188 | -11 | 6 | 2 | 7 | 20 | 28 | 7 | 4 | -1 | -2 | 2 | 6
24.4516 | 6 | 2 | 10 | 21 | -6 | 26 | 7 | 15 | -14 | -4 | -9 | 2
24.4843 | -6 | 13 | 6 | -9 | 6 | 24 | -8 | 7 | 10 | 1 | -9 | 13
24.5171 | -10 | 18 | -4 | 11 | 15 | 27 | -8 | -14 | 3 | 2 | 4 | 18
24.5499 | -4 | 1 | 7 | 3 | 4 | 14 | 8 | -6 | -8 | -16 | 2 | 1
24.5827 | 19 | -20 | 2 | 22 | 10 | 36 | -1 | 14 | 21 | 16 | -20 | -20
24.6154 | 13 | 1 | 12 | -10 | -1 | -6 | 7 | -16 | -6 | -15 | 12 | 1
24.6482 | 3 | 16 | 9 | -3 | 7 | -3 | 10 | -6 | 1 | 3 | 4 | 16
24.681 | -12 | 4 | 15 | 4 | 17 | -6 | 13 | -8 | 7 | 2 | 32 | 4
24.7137 | 9 | 0 | 20 | -3 | -4 | 16 | 0 | 21 | 8 | 0 | 9 | 0
24.7465 | 2 | 1 | -1 | -10 | 10 | 45 | 11 | -19 | 15 | -6 | -1 | 1
24.7793 | 3 | -2 | -9 | 15 | -3 | 59 | 4 | -8 | -17 | 5 | -9 | -2
24.812 | -5 | 12 | -3 | 0 | -8 | 115 | 2 | -7 | 15 | 7 | -4 | 12
24.8448 | -8 | 35 | 11 | -12 | 1 | 51 | 14 | 5 | 12 | -2 | 13 | 35
24.8776 | -5 | -1 | 8 | 1 | -12 | 56 | 9 | -12 | -8 | 10 | 20 | -1
24.9104 | -1 | 18 | 3 | -2 | 4 | 51 | 1 | 14 | -3 | -9 | 1 | 18
24.9431 | -7 | -13 | 14 | 15 | -4 | 14 | -3 | -6 | -8 | -3 | 15 | -13
24.9759 | 6 | -11 | 14 | 31 | -7 | -32 | -5 | 13 | 0 | -1 | 0 | -11
25.0087 | -5 | 15 | 7 | -1 | 17 | 9 | -8 | -7 | 13 | -8 | 21 | 15
25.0414 | 19 | 14 | -1 | 6 | 16 | -5 | -3 | 4 | 1 | -2 | 16 | 14
25.0742 | 10 | 15 | -24 | -12 | 14 | 26 | 1 | -18 | 16 | -13 | -5 | 15
25.107 | 1 | 17 | 18 | -2 | 10 | 3 | 9 | 0 | 1 | 5 | -9 | 17
25.1397 | 4 | -5 | 10 | -1 | -16 | -8 | -12 | -12 | 2 | -1 | 3 | -5
25.1725 | 0 | 1 | 3 | 10 | -8 | -5 | -8 | 6 | 11 | 8 | 5 | 1
25.2053 | -8 | -2 | -17 | -1 | 1 | -11 | 9 | -6 | 8 | -3 | 7 | -2
25.2381 | 2 | -10 | 14 | 24 | -6 | -15 | 4 | 2 | -2 | 8 | -4 | -10
25.2708 | 19 | 2 | -7 | -29 | -2 | -8 | -11 | -4 | 18 | 16 | 25 | 2
25.3036 | -2 | 7 | -4 | 3 | -4 | 2 | 13 | -4 | 4 | -4 | 1 | 7
25.3364 | 7 | 1 | 10 | 9 | -6 | -7 | 0 | 1 | 24 | 2 | 10 | 1
25.3691 | -11 | 10 | -3 | -5 | 8 | 40 | -2 | -12 | 15 | -10 | -2 | 10
25.4019 | 2 | 5 | 6 | 3 | 10 | 11 | 4 | 4 | 11 | 3 | 17 | 5
25.4347 | 14 | 14 | -8 | 6 | -3 | -18 | 6 | 0 | -1 | 17 | 3 | 14
25.4674 | 6 | 19 | -9 | -6 | 11 | -11 | -2 | -4 | 16 | 18 | -2 | 19
25.5002 | 1 | -7 | -1 | 9 | 6 | -6 | 2 | -10 | 4 | 8 | -5 | -7
25.533 | 21 | -9 | -5 | -11 | 5 | 8 | -11 | 5 | 1 | 6 | 10 | -9
25.5658 | 3 | 5 | -8 | -4 | 5 | -6 | -1 | 7 | -9 | 9 | -18 | 5
25.5985 | 18 | -4 | -1 | 19 | -6 | -22 | 13 | 3 | -1 | 13 | 1 | -4
25.6313 | 3 | 13 | 0 | 23 | -8 | 6 | 3 | -8 | 24 | 29 | 13 | 13
25.6641 | 11 | -8 | -9 | 1 | 1 | -7 | 10 | 3 | 4 | 9 | 7 | -8
25.6968 | 11 | 4 | -2 | -4 | 1 | -21 | 2 | 17 | 15 | 1 | -3 | 4
25.7296 | 7 | 9 | 6 | -9 | -6 | 30 | 5 | -11 | 15 | -8 | 1 | 9
25.7624 | -15 | 13 | -6 | 2 | 6 | -2 | -6 | 8 | 22 | -5 | 2 | 13
25.7951 | -8 | -16 | -15 | 19 | 14 | -2 | 4 | 5 | 11 | 8 | 5 | -16
25.8279 | 22 | -5 | 7 | 14 | 8 | 33 | -17 | -2 | 3 | -7 | -14 | -5
25.8607 | 13 | 2 | 19 | -3 | 10 | 16 | -3 | 6 | 2 | 8 | -4 | 2
25.8935 | 13 | 27 | 4 | -3 | 11 | -2 | -1 | -10 | 9 | -2 | 27 | 27
25.9262 | 14 | -11 | -14 | 9 | 0 | -3 | 6 | 3 | -7 | 11 | -1 | -11
25.959 | 4 | -17 | -3 | 1 | -2 | -18 | 3 | 16 | 7 | 9 | -8 | -17
25.9918 | 17 | 16 | -1 | 1 | 5 | 14 | 16 | -7 | -6 | 16 | -5 | 16
26.0245 | -1 | -21 | -11 | -3 | -6 | 1 | -6 | 11 | -13 | 1 | -11 | -21
26.0573 | 9 | -4 | 18 | 0 | 8 | 9 | 9 | 9 | 6 | 0 | 16 | -4
26.0901 | -2 | 11 | -2 | -1 | 6 | 22 | 17 | -3 | 15 | 6 | -21 | 11
26.1228 | 10 | 11 | 9 | -4 | 19 | -4 | -8 | 2 | 5 | -6 | 2 | 11
26.1556 | 19 | 8 | 9 | -6 | 7 | 5 | 0 | 4 | 15 | -1 | 24 | 8
26.1884 | -8 | -3 | -18 | -1 | -11 | -10 | -17 | 15 | 24 | 0 | -11 | -3
26.2212 | -11 | 0 | -1 | 10 | -7 | -12 | 1 | 1 | 9 | 9 | 11 | 0
26.2539 | 2 | -10 | 2 | -11 | -7 | -2 | 0 | -1 | 1 | 16 | -4 | -10
26.2867 | -3 | -6 | -4 | 10 | -7 | -26 | 6 | -9 | -9 | -3 | 1 | -6
26.3195 | -5 | 17 | 12 | 0 | -12 | 3 | -6 | -8 | 2 | -2 | 9 | 17
26.3522 | 20 | 8 | -12 | -23 | 7 | 14 | 25 | -8 | 9 | -9 | -8 | 8
26.385 | 10 | 16 | -1 | 5 | 4 | 12 | -9 | -3 | 32 | 2 | 35 | 16
26.4178 | 1 | -7 | -11 | 2 | 0 | 0 | -9 | 22 | 12 | 21 | 18 | -7
26.4505 | -3 | -17 | 2 | -4 | -4 | 6 | 9 | -7 | 6 | 12 | -7 | -17
26.4833 | 11 | 8 | 13 | -3 | 8 | 5 | 4 | 18 | -8 | 0 | 17 | 8
26.5161 | 7 | -7 | -2 | 2 | -1 | 2 | 8 | -16 | 1 | 11 | 23 | -7
26.5489 | 11 | 4 | 2 | -12 | -1 | 8 | 5 | 6 | 10 | 7 | -4 | 4
26.5816 | -24 | 4 | -2 | -1 | 2 | -15 | 9 | 1 | 5 | 14 | 4 | 4
26.6144 | 9 | -17 | 5 | -7 | 0 | -14 | -4 | -3 | 3 | -6 | 23 | -17
26.6472 | 3 | 5 | 2 | 9 | 27 | 35 | 13 | 15 | 0 | 7 | 19 | 5
26.6799 | -8 | -5 | -7 | 2 | 8 | 33 | 18 | 6 | 1 | -7 | -1 | -5
26.7127 | -13 | 6 | 29 | 0 | 13 | 26 | -15 | -10 | 7 | 1 | 3 | 6
26.7455 | 17 | 11 | 12 | -4 | 6 | 40 | 6 | -5 | -9 | 24 | 5 | 11
26.7782 | -9 | -12 | 3 | 0 | -1 | 44 | 5 | -5 | -6 | 3 | 15 | -12
26.811 | 3 | 3 | 14 | -5 | -7 | 60 | 18 | 18 | 19 | -20 | 18 | 3
26.8438 | -1 | -1 | 17 | -10 | -4 | 43 | 3 | 19 | -16 | 11 | 27 | -1
26.8766 | -3 | 1 | 4 | 3 | -4 | 29 | 16 | -1 | 18 | 0 | 9 | 1
26.9093 | -2 | -4 | 14 | 10 | -5 | 0 | -8 | 5 | 15 | 9 | 13 | -4
26.9421 | -2 | 11 | 9 | 7 | -1 | 11 | 19 | 0 | -14 | 11 | 3 | 11
26.9749 | 11 | -6 | 3 | -10 | -8 | 0 | -9 | -5 | 2 | 1 | 13 | -6
27.0076 | -17 | -12 | 4 | -8 | 11 | 0 | -9 | 0 | 21 | -7 | 6 | -12
27.0404 | 5 | 7 | 11 | 4 | -18 | 18 | 9 | 5 | 17 | 2 | -13 | 7
27.0732 | 9 | 4 | 21 | -13 | -5 | 25 | 9 | 6 | 3 | -4 | -6 | 4
27.1059 | 3 | 14 | -1 | 2 | 9 | 64 | 9 | 20 | -8 | 7 | 16 | 14
27.1387 | 12 | 10 | -5 | -20 | 3 | 88 | 5 | 19 | 20 | 8 | 6 | 10
27.1715 | 7 | 12 | -9 | -1 | 6 | 63 | 10 | 7 | 8 | -2 | 6 | 12
27.2043 | -11 | 3 | -2 | 11 | -5 | 47 | 15 | -10 | 2 | -14 | 15 | 3
27.237 | -9 | -7 | 3 | -4 | -15 | 41 | -16 | -6 | 14 | 5 | -3 | -7
27.2698 | 2 | 2 | 1 | 4 | 6 | 40 | 6 | 3 | -3 | 0 | -14 | 2
27.3026 | -4 | 2 | 0 | 19 | 9 | 31 | 7 | -5 | 8 | -9 | 8 | 2
27.3353 | -11 | 8 | 11 | -7 | -5 | 51 | 10 | 9 | 18 | -11 | 3 | 8
27.3681 | -3 | -26 | 8 | 4 | 19 | -18 | 13 | 9 | -14 | 10 | -5 | -26
27.4009 | -2 | 4 | 5 | -14 | -4 | 29 | 4 | 0 | -1 | 18 | 13 | 4
27.4336 | -1 | 9 | 5 | 3 | -7 | -6 | 17 | -10 | -4 | 13 | 3 | 9
27.4664 | -2 | 6 | -10 | -19 | -18 | 8 | 8 | -5 | -25 | 12 | 3 | 6
27.4992 | 14 | -4 | 13 | -1 | 9 | -20 | -15 | -3 | 20 | 25 | -6 | -4
27.532 | 7 | -11 | 3 | 16 | -1 | -7 | 16 | 15 | -4 | 4 | 13 | -11
27.5647 | -10 | 4 | 8 | 11 | 0 | -8 | -1 | 4 | 1 | 8 | 19 | 4
27.5975 | -10 | 2 | 3 | 18 | 8 | 18 | 10 | -13 | -19 | -9 | 27 | 2
27.6303 | -4 | 18 | -2 | 7 | 3 | -7 | -1 | 16 | 1 | 9 | 20 | 18
27.663 | -11 | 20 | -3 | 4 | -16 | 10 | -8 | 5 | 0 | -2 | 12 | 20
27.6958 | -3 | -11 | -4 | 9 | -3 | -1 | 13 | 6 | 16 | 6 | 4 | -11
27.7286 | -2 | 0 | -12 | 10 | 11 | 46 | 17 | 5 | -15 | 5 | 4 | 0
27.7613 | -10 | 9 | 6 | 14 | 12 | 34 | 11 | -5 | 7 | 7 | -4 | 9
27.7941 | 19 | -3 | -12 | 18 | 1 | 96 | -6 | -9 | 1 | -9 | 22 | -3
27.8269 | 17 | 16 | 24 | 6 | 6 | 27 | -9 | 1 | -23 | 0 | -1 | 16
27.8597 | -4 | -12 | 17 | 11 | 2 | 86 | -2 | 4 | -1 | -6 | 6 | -12
27.8924 | -4 | -1 | 7 | -4 | 5 | 90 | -8 | -4 | 5 | -7 | -11 | -1
27.9252 | 12 | -7 | 13 | -10 | -12 | 92 | 5 | -17 | 5 | -9 | -6 | -7
27.958 | 4 | -10 | 5 | 2 | 15 | 148 | 21 | 5 | 19 | 4 | -1 | -10
27.9907 | 4 | -7 | 28 | 12 | -23 | 145 | 17 | -7 | 6 | 14 | 11 | -7
28.0235 | 5 | 17 | 7 | 17 | -1 | 212 | 6 | 2 | 5 | 0 | 18 | 17
28.0563 | -24 | 26 | 10 | -10 | 1 | 171 | 22 | -3 | 13 | 7 | -2 | 26
28.089 | -3 | 19 | -2 | 21 | 8 | 161 | -16 | -16 | -14 | -1 | -4 | 19
28.1218 | 3 | 11 | -10 | 8 | 5 | 159 | -2 | 13 | -13 | -9 | -2 | 11
28.1546 | -12 | -3 | -5 | 12 | 2 | 210 | 6 | -4 | 21 | 1 | -12 | -3
28.1873 | -4 | -4 | 1 | -7 | 1 | 179 | 6 | 2 | -2 | 9 | 2 | -4
28.2201 | 13 | 8 | 18 | 3 | -6 | 97 | -1 | 13 | -5 | -14 | -2 | 8
28.2529 | -4 | 14 | 2 | -6 | 16 | 146 | 22 | 6 | 5 | 15 | 0 | 14
28.2857 | 12 | -9 | 8 | 7 | 2 | 99 | -3 | -8 | -7 | -5 | -1 | -9
28.3184 | 11 | -8 | 5 | -5 | -2 | 111 | 2 | 16 | -5 | 8 | 16 | -8
28.3512 | -5 | -9 | 3 | -3 | -5 | 117 | 4 | 6 | -10 | -12 | 1 | -9
28.384 | 4 | 3 | -18 | -6 | -6 | 85 | 1 | -6 | 1 | 1 | 7 | 3
28.4167 | -12 | 14 | -3 | 14 | -6 | 56 | 8 | 28 | 14 | 8 | 3 | 14
28.4495 | -4 | -2 | 1 | 0 | -6 | 43 | -15 | 12 | -13 | 6 | -5 | -2
28.4823 | -2 | 13 | 2 | 1 | -18 | 37 | 12 | 4 | 5 | 23 | 20 | 13
28.515 | 9 | 12 | -16 | 7 | 13 | 28 | 16 | -5 | 21 | 17 | 6 | 12
28.5478 | 6 | 11 | -1 | 20 | 0 | 36 | 10 | -21 | 16 | 36 | 6 | 11
28.5806 | -10 | -7 | 4 | 3 | -4 | 43 | 9 | 5 | 9 | 10 | 3 | -7
28.6134 | -2 | 12 | -5 | -14 | 16 | 40 | 5 | -6 | 24 | 43 | 14 | 12
28.6461 | 8 | 4 | 7 | -3 | -1 | -2 | 4 | 10 | 4 | -2 | 5 | 4
28.6789 | -9 | 8 | 5 | 14 | 4 | 19 | 2 | 7 | -2 | 37 | 6 | 8
28.7117 | -5 | 11 | -12 | 6 | 14 | -20 | -3 | 0 | -14 | 21 | 11 | 11
28.7444 | 20 | 2 | -3 | 19 | 7 | 20 | 12 | 14 | 8 | 13 | 12 | 2
28.7772 | 18 | -7 | 6 | 8 | 2 | 8 | 6 | 0 | 19 | 20 | -5 | -7
28.81 | -12 | -7 | 1 | -25 | 1 | 26 | -2 | 24 | -17 | 22 | -8 | -7
28.8427 | -7 | 13 | 3 | 21 | 11 | 5 | -12 | 26 | -6 | -6 | -2 | 13
28.8755 | 14 | 28 | 19 | -9 | 6 | 10 | 2 | 10 | -16 | 10 | 9 | 28
28.9083 | 14 | 1 | -5 | 17 | -22 | 66 | -5 | 28 | 8 | 2 | -7 | 1
28.9411 | 4 | -7 | 1 | 2 | -6 | 42 | -2 | 12 | 5 | -6 | -4 | -7
28.9738 | 6 | -12 | 8 | 2 | 25 | -22 | 21 | 7 | 24 | -2 | 15 | -12
29.0066 | 30 | 8 | -4 | -10 | 3 | -15 | -5 | 2 | 10 | 5 | -1 | 8
29.0394 | 8 | 0 | 1 | -22 | 12 | -20 | -5 | -1 | 5 | -2 | -11 | 0
29.0721 | 5 | 5 | -12 | 32 | -4 | 15 | -11 | -1 | -2 | 9 | -1 | 5
29.1049 | -7 | 12 | 13 | 0 | 8 | -13 | 6 | -3 | 5 | -9 | -5 | 12
29.1377 | -12 | 16 | 2 | 6 | 29 | -15 | -6 | 3 | 3 | -5 | 2 | 16
29.1704 | 2 | 2 | 0 | -4 | 21 | -8 | 9 | -9 | -5 | 1 | -20 | 2
29.2032 | 18 | 19 | -26 | -4 | -6 | 3 | -3 | 12 | 14 | 24 | 4 | 19
29.236 | 10 | 14 | 0 | -9 | 12 | 12 | 14 | -6 | 1 | 7 | 15 | 14
29.2688 | -7 | -13 | 9 | 1 | -5 | 17 | -3 | 9 | 12 | 3 | 14 | -13
29.3015 | -3 | 28 | 0 | 11 | -15 | 40 | -7 | 6 | 15 | -10 | 11 | 28
29.3343 | 8 | 6 | -4 | 5 | 15 | 18 | -16 | -8 | 5 | 4 | -6 | 6
29.3671 | 27 | 15 | 17 | 3 | 2 | 12 | 8 | 18 | -7 | 13 | -10 | 15
29.3998 | 16 | -3 | -9 | 3 | 0 | 14 | 7 | -3 | 3 | -22 | 11 | -3
29.4326 | 21 | -1 | 1 | 4 | -3 | 6 | -11 | -11 | -11 | 6 | 6 | -1
29.4654 | -21 | 4 | 0 | 2 | 11 | 4 | 5 | 14 | -3 | 16 | 9 | 4
29.4981 | 16 | 15 | 2 | -6 | 21 | 48 | 8 | -9 | -6 | -5 | -14 | 15
29.5309 | -9 | -2 | -6 | -11 | 2 | 8 | -22 | 6 | -12 | 9 | -8 | -2
29.5637 | 6 | 19 | -18 | -10 | 9 | -10 | 1 | 5 | 16 | 13 | 1 | 19
29.5965 | -15 | -2 | 7 | -2 | 18 | -17 | -3 | 2 | -4 | -10 | 5 | -2
29.6292 | -6 | -11 | 3 | 2 | -3 | 0 | 3 | 11 | -5 | -13 | -7 | -11
29.662 | 12 | 1 | -10 | -8 | -3 | 4 | -9 | 0 | -2 | 9 | 11 | 1
29.6948 | -4 | 13 | -11 | -5 | -10 | 17 | 7 | 12 | 8 | 17 | 7 | 13
29.7275 | -1 | -2 | 0 | -6 | 10 | 50 | 7 | -10 | 13 | 14 | -6 | -2
29.7603 | -11 | 3 | 4 | -9 | 1 | 28 | -3 | 13 | 10 | 12 | -7 | 3
29.7931 | 4 | 1 | -21 | 4 | 0 | 53 | -13 | 9 | 15 | 28 | 11 | 1
29.8258 | -17 | 12 | 10 | 4 | 12 | 19 | 10 | 10 | -2 | -5 | -2 | 12
29.8586 | 9 | 9 | 7 | -11 | 0 | 14 | -22 | -13 | 0 | 6 | 11 | 9
29.8914 | -1 | -13 | -2 | -14 | 6 | 52 | 2 | -10 | -1 | -20 | -13 | -13
29.9242 | 9 | 1 | 0 | 16 | -3 | 19 | -11 | 10 | 1 | 10 | -11 | 1
29.9569 | -6 | 21 | -16 | -2 | -20 | 6 | -3 | -1 | 9 | -9 | 4 | 21
29.9897 | -13 | 3 | 1 | -11 | 10 | 34 | -10 | 37 | 2 | -10 | 3 | 3
30.0225 | -14 | -12 | -4 | -6 | -10 | 34 | 9 | 7 | 2 | -2 | 8 | -12
30.0552 | 14 | -5 | 2 | 6 | -10 | 59 | 13 | -6 | 7 | -4 | 8 | -5
30.088 | -24 | 8 | 0 | -8 | 5 | 7 | -4 | -12 | -2 | -11 | -10 | 8
30.1208 | 6 | 2 | -2 | 21 | 37 | 11 | -2 | -12 | -19 | 14 | 9 | 2
30.1535 | 14 | 0 | -11 | 15 | -12 | 41 | 9 | 10 | 28 | 0 | 4 | 0
30.1863 | 2 | 8 | -3 | 4 | -4 | 19 | 2 | -27 | 20 | -4 | 4 | 8
30.2191 | -16 | -2 | 0 | 10 | -23 | -8 | 3 | -9 | 9 | -13 | 8 | -2
30.2519 | -2 | -9 | 13 | -6 | 21 | 51 | -12 | -7 | -16 | 4 | -12 | -9
30.2846 | -33 | 24 | -4 | 3 | 13 | 71 | -3 | 7 | -10 | -15 | -11 | 24
30.3174 | 10 | 9 | -23 | 6 | -7 | 92 | 11 | 18 | 3 | 11 | 1 | 9
30.3502 | -44 | 2 | 16 | 2 | 13 | 73 | -1 | -9 | 1 | 33 | -2 | 2
30.3829 | 6 | 5 | -10 | 9 | -5 | 57 | -7 | -4 | 14 | 7 | 22 | 5
30.4157 | 0 | 3 | -4 | -6 | 15 | 109 | 3 | 3 | -4 | 19 | -14 | 3
30.4485 | 12 | 9 | -7 | -11 | -6 | 60 | -13 | 20 | 4 | 0 | 1 | 9
30.4812 | -3 | -1 | -7 | -18 | 19 | 21 | -2 | 18 | -19 | 16 | 16 | -1
30.514 | 4 | 15 | -11 | 11 | 7 | 52 | -11 | -5 | 28 | 21 | -13 | 15
30.5468 | 22 | 17 | 18 | 4 | 6 | 33 | -2 | -13 | 7 | 0 | -12 | 17
30.5796 | 0 | 13 | -5 | 8 | -2 | 54 | 7 | 6 | 21 | -16 | -3 | 13
30.6123 | -2 | -13 | -12 | -28 | 15 | 33 | 11 | 6 | -1 | 11 | -12 | -13
30.6451 | 2 | -13 | -11 | -7 | -11 | 48 | 5 | 10 | 8 | 20 | 17 | -13
30.6779 | -2 | 16 | 13 | -7 | -12 | 74 | -26 | 3 | 9 | 14 | 11 | 16
30.7106 | 20 | 33 | 4 | 9 | 7 | 64 | 34 | 3 | 36 | 1 | 3 | 33
30.7434 | -3 | 46 | 7 | -7 | 30 | 45 | 19 | 36 | 4 | 9 | 6 | 46
30.7762 | 1 | 8 | 4 | 14 | 6 | 95 | 12 | 26 | 16 | 34 | 32 | 8
30.8089 | -25 | 6 | 1 | 9 | 18 | 126 | 4 | 9 | 20 | -8 | 11 | 6
30.8417 | -1 | -7 | 13 | 14 | 24 | 94 | 8 | 25 | 30 | 34 | 45 | -7
30.8745 | -12 | 24 | 1 | 1 | 6 | 85 | 14 | 35 | 26 | 31 | 34 | 24
30.9073 | 21 | 45 | 0 | 23 | -5 | 161 | 24 | 42 | 8 | 29 | 25 | 45
30.94 | 5 | 41 | 29 | 22 | 45 | 135 | 13 | 49 | 20 | 28 | 38 | 41
30.9728 | 31 | 30 | -1 | 22 | 53 | 150 | 64 | 71 | 29 | 55 | 49 | 30
31.0056 | 26 | 33 | 7 | 16 | 24 | 117 | 33 | 94 | 40 | 39 | 57 | 33
31.0383 | 24 | 59 | 11 | 11 | 49 | 160 | 10 | 75 | 55 | 70 | 74 | 59
31.0711 | 64 | 61 | 42 | 10 | 74 | 146 | 57 | 135 | 60 | 48 | 51 | 61
31.1039 | 49 | 39 | 40 | 44 | 44 | 88 | 38 | 87 | 91 | 99 | 97 | 39
31.1366 | 11 | 58 | 39 | 40 | 83 | 136 | 44 | 122 | 73 | 89 | 98 | 58
31.1694 | 63 | 61 | 54 | 57 | 110 | 144 | 64 | 118 | 78 | 77 | 84 | 61
31.2022 | 32 | 79 | 74 | 64 | 75 | 86 | 69 | 155 | 106 | 122 | 125 | 79
31.235 | 88 | 73 | 89 | 110 | 123 | 50 | 96 | 177 | 120 | 166 | 153 | 73
31.2677 | 68 | 99 | 74 | 90 | 152 | 108 | 100 | 222 | 173 | 177 | 160 | 99
31.3005 | 66 | 117 | 96 | 90 | 163 | 129 | 132 | 254 | 206 | 222 | 180 | 117
31.3333 | 116 | 100 | 135 | 126 | 144 | 129 | 138 | 244 | 190 | 256 | 229 | 100
31.366 | 127 | 121 | 132 | 156 | 157 | 101 | 128 | 317 | 218 | 252 | 306 | 121
31.3988 | 91 | 172 | 197 | 170 | 189 | 100 | 178 | 372 | 268 | 344 | 294 | 172
31.4316 | 96 | 163 | 159 | 209 | 234 | 92 | 167 | 442 | 383 | 429 | 375 | 163
31.4644 | 162 | 168 | 196 | 227 | 241 | 70 | 177 | 479 | 451 | 504 | 481 | 168
31.4971 | 152 | 208 | 223 | 208 | 260 | 71 | 217 | 556 | 563 | 638 | 457 | 208
31.5299 | 191 | 189 | 234 | 248 | 335 | 37 | 225 | 629 | 626 | 734 | 649 | 189
31.5627 | 168 | 190 | 281 | 275 | 379 | 20 | 275 | 666 | 704 | 825 | 629 | 190
31.5954 | 207 | 167 | 286 | 301 | 385 | 24 | 279 | 677 | 851 | 915 | 764 | 167
31.6282 | 207 | 220 | 274 | 356 | 453 | -12 | 312 | 830 | 913 | 1047 | 775 | 220
31.661 | 201 | 227 | 333 | 372 | 524 | 13 | 290 | 856 | 992 | 1141 | 971 | 227
31.6937 | 267 | 228 | 342 | 423 | 525 | 37 | 330 | 909 | 1242 | 1219 | 1008 | 228
31.7265 | 257 | 234 | 333 | 412 | 512 | 30 | 400 | 999 | 1336 | 1349 | 1062 | 234
31.7593 | 236 | 227 | 374 | 381 | 577 | 22 | 359 | 1027 | 1378 | 1368 | 1100 | 227
31.7921 | 284 | 246 | 344 | 453 | 621 | -8 | 336 | 1025 | 1545 | 1387 | 1170 | 246
31.8248 | 279 | 244 | 370 | 423 | 538 | -13 | 343 | 1096 | 1521 | 1389 | 1235 | 244
31.8576 | 238 | 226 | 347 | 467 | 570 | 9 | 368 | 1054 | 1474 | 1427 | 1239 | 226
31.8904 | 217 | 182 | 363 | 453 | 567 | -13 | 351 | 1045 | 1438 | 1297 | 1081 | 182
31.9231 | 259 | 213 | 362 | 430 | 521 | 12 | 362 | 1024 | 1338 | 1303 | 1108 | 213
31.9559 | 177 | 240 | 356 | 379 | 492 | -3 | 322 | 884 | 1258 | 1140 | 1049 | 240
31.9887 | 184 | 219 | 330 | 359 | 454 | -5 | 328 | 909 | 1201 | 1060 | 943 | 219
32.0214 | 180 | 251 | 284 | 365 | 420 | 4 | 308 | 809 | 1053 | 949 | 891 | 251
32.0542 | 160 | 158 | 296 | 338 | 348 | -13 | 242 | 762 | 931 | 796 | 812 | 158
32.087 | 152 | 201 | 276 | 344 | 341 | 18 | 267 | 693 | 747 | 736 | 736 | 201
32.1197 | 135 | 161 | 261 | 288 | 322 | -4 | 257 | 624 | 676 | 615 | 596 | 161
32.1525 | 85 | 206 | 242 | 245 | 300 | -6 | 177 | 568 | 577 | 528 | 603 | 206
32.1853 | 85 | 159 | 213 | 210 | 239 | -2 | 191 | 560 | 504 | 484 | 517 | 159
32.2181 | 68 | 165 | 228 | 208 | 224 | -20 | 174 | 490 | 427 | 382 | 418 | 165
32.2508 | 79 | 131 | 179 | 153 | 215 | 2 | 139 | 438 | 362 | 315 | 382 | 131
32.2836 | 58 | 143 | 205 | 169 | 150 | 37 | 134 | 409 | 294 | 289 | 325 | 143
32.3164 | 67 | 134 | 145 | 122 | 182 | 55 | 149 | 309 | 240 | 213 | 296 | 134
32.3491 | 47 | 106 | 169 | 150 | 166 | 11 | 102 | 291 | 238 | 230 | 224 | 106
32.3819 | 30 | 95 | 134 | 111 | 130 | 21 | 105 | 216 | 178 | 185 | 230 | 95
32.4147 | 36 | 72 | 104 | 72 | 141 | 88 | 84 | 236 | 156 | 135 | 240 | 72
32.4475 | 4 | 49 | 84 | 84 | 99 | 111 | 66 | 205 | 134 | 130 | 160 | 49
32.4802 | 39 | 48 | 100 | 69 | 78 | 101 | 95 | 195 | 96 | 141 | 147 | 48
32.513 | 56 | 74 | 84 | 58 | 78 | 162 | 88 | 127 | 114 | 96 | 157 | 74
32.5458 | 16 | 68 | 59 | 51 | 42 | 195 | 35 | 124 | 101 | 110 | 110 | 68
32.5785 | 21 | 35 | 41 | 34 | 50 | 175 | 53 | 140 | 105 | 91 | 116 | 35
32.6113 | 25 | 34 | 60 | 75 | 54 | 247 | 44 | 110 | 56 | 91 | 92 | 34
32.6441 | -16 | 50 | 41 | 32 | 36 | 272 | 53 | 91 | 58 | 53 | 51 | 50
32.6768 | 35 | 46 | 44 | 20 | 30 | 281 | 44 | 108 | 62 | 66 | 73 | 46
32.7096 | 12 | 14 | 5 | 49 | 49 | 353 | 65 | 62 | 37 | 65 | 76 | 14
32.7424 | 28 | 13 | 43 | 47 | 31 | 336 | 43 | 72 | 37 | 52 | 52 | 13
32.7751 | 5 | 29 | 25 | 31 | 12 | 334 | 17 | 40 | 42 | 46 | 49 | 29
32.8079 | 16 | 9 | 40 | 4 | 39 | 353 | 31 | 31 | 19 | 25 | 28 | 9
32.8407 | 3 | 22 | 27 | 14 | -9 | 349 | 19 | 52 | -9 | 40 | 27 | 22
32.8735 | -15 | -4 | 32 | 27 | 6 | 365 | 30 | 43 | 26 | 43 | 2 | -4
32.9062 | -16 | 29 | 11 | 10 | 8 | 294 | 33 | 27 | 5 | -1 | 11 | 29
32.939 | -3 | -25 | 15 | -12 | 12 | 331 | 23 | 25 | 35 | 19 | 36 | -25
32.9718 | 20 | 15 | -10 | 1 | 19 | 302 | 6 | 31 | 18 | 11 | 10 | 15
33.0045 | 8 | 23 | -20 | -14 | -4 | 272 | -4 | 34 | -2 | 12 | 9 | 23
33.0373 | 6 | 0 | 11 | -5 | -3 | 252 | -16 | 41 | 23 | 24 | 19 | 0
33.0701 | 7 | -10 | 17 | 10 | -1 | 289 | 5 | 4 | 10 | 28 | -9 | -10
33.1029 | -6 | 2 | 8 | 27 | 21 | 234 | 0 | 17 | 5 | -7 | -13 | 2
33.1356 | 16 | 32 | 22 | 37 | 16 | 227 | 11 | 24 | 26 | -6 | 14 | 32
33.1684 | 15 | 16 | -6 | -29 | -8 | 253 | 42 | 17 | 14 | 1 | 30 | 16
33.2012 | -8 | 18 | 13 | -8 | -8 | 258 | 20 | 22 | -4 | -1 | -25 | 18
33.2339 | 31 | 43 | -22 | 3 | -18 | 273 | 12 | 20 | 12 | 8 | 16 | 43
33.2667 | 26 | -9 | -14 | 10 | 7 | 293 | -20 | 13 | 9 | -14 | 5 | -9
33.2995 | -16 | 7 | 28 | 26 | 8 | 267 | -1 | 4 | -2 | -14 | 26 | 7
33.3322 | -3 | 9 | 9 | -11 | -21 | 191 | -11 | -27 | 0 | 15 | 31 | 9
33.365 | 18 | 9 | 7 | 0 | 10 | 244 | 7 | -5 | 10 | -4 | 7 | 9
33.3978 | -8 | -8 | 3 | 18 | 1 | 169 | 12 | 16 | -9 | 5 | -17 | -8
33.4305 | -16 | 18 | 6 | 13 | 10 | 145 | 10 | 2 | -12 | 30 | -7 | 18
33.4633 | 2 | -9 | -15 | -24 | -12 | 162 | -15 | 2 | -14 | 4 | -2 | -9
33.4961 | -36 | -10 | 3 | -13 | 6 | 170 | -14 | 3 | -10 | -3 | -16 | -10
33.5289 | 12 | -15 | -21 | -18 | 2 | 189 | -9 | 21 | -3 | -12 | 4 | -15
33.5616 | 7 | 4 | 0 | 22 | -6 | 146 | 2 | 28 | 21 | -14 | 0 | 4
33.5944 | -8 | -29 | -29 | -4 | 23 | 90 | 9 | 41 | 19 | -11 | 59 | -29
33.6272 | 12 | 22 | 0 | -8 | -3 | 118 | 25 | 4 | -19 | -14 | -2 | 22
33.6599 | 7 | 56 | -2 | -14 | -6 | 125 | 13 | 14 | 10 | 27 | 24 | 56
33.6927 | -17 | -4 | -7 | -3 | 17 | 76 | 22 | 29 | 1 | 61 | 44 | -4
33.7255 | -1 | 20 | -12 | 13 | 25 | 80 | 47 | 44 | 18 | 15 | -6 | 20
33.7583 | 17 | 70 | 7 | 1 | 14 | 64 | 30 | 62 | 28 | 8 | 5 | 70
33.791 | -2 | 24 | -4 | 3 | 40 | 81 | 51 | 69 | 38 | 51 | 2 | 24
33.8238 | -5 | 39 | 11 | -1 | 59 | 24 | 46 | 81 | 43 | 39 | 36 | 39
33.8566 | -2 | 52 | 3 | 9 | 24 | 68 | 78 | 75 | 85 | 67 | 33 | 52
33.8893 | 13 | 14 | 37 | 8 | 39 | 46 | 33 | 75 | 76 | 101 | 55 | 14
33.9221 | 28 | 28 | 29 | 39 | 63 | 57 | 87 | 104 | 54 | 65 | 106 | 28
33.9549 | 29 | 36 | 31 | 30 | 60 | 40 | 74 | 140 | 69 | 106 | 77 | 36
33.9876 | 33 | 29 | 49 | 64 | 64 | 17 | 110 | 167 | 104 | 124 | 101 | 29
34.0204 | 56 | 60 | 27 | 55 | 57 | 15 | 83 | 174 | 122 | 135 | 169 | 60
34.0532 | 46 | 42 | 50 | 54 | 124 | 10 | 85 | 227 | 189 | 202 | 214 | 42
34.0859 | 42 | 55 | 29 | 49 | 110 | 15 | 143 | 243 | 203 | 216 | 263 | 55
34.1187 | 104 | 71 | 87 | 80 | 158 | 22 | 173 | 289 | 285 | 288 | 218 | 71
34.1515 | 112 | 51 | 66 | 76 | 170 | -37 | 173 | 303 | 286 | 340 | 321 | 51
34.1843 | 109 | 73 | 115 | 113 | 184 | -19 | 180 | 366 | 345 | 342 | 386 | 73
34.217 | 99 | 82 | 108 | 121 | 292 | -15 | 152 | 463 | 455 | 442 | 400 | 82
34.2498 | 124 | 101 | 122 | 135 | 276 | -4 | 164 | 485 | 580 | 515 | 507 | 101
34.2826 | 190 | 79 | 179 | 164 | 390 | 30 | 179 | 501 | 712 | 634 | 588 | 79
34.3153 | 185 | 108 | 162 | 194 | 348 | -1 | 187 | 521 | 713 | 684 | 634 | 108
34.3481 | 253 | 106 | 228 | 185 | 446 | 27 | 173 | 644 | 839 | 779 | 736 | 106
34.3809 | 249 | 162 | 192 | 166 | 534 | 13 | 233 | 701 | 986 | 824 | 781 | 162
34.4137 | 314 | 103 | 187 | 160 | 542 | 70 | 206 | 753 | 999 | 794 | 825 | 103
34.4464 | 333 | 151 | 183 | 226 | 602 | 52 | 186 | 720 | 1038 | 882 | 818 | 151
34.4792 | 316 | 156 | 202 | 256 | 626 | 8 | 200 | 763 | 1078 | 941 | 803 | 156
34.512 | 307 | 174 | 242 | 252 | 632 | 52 | 217 | 728 | 1075 | 884 | 865 | 174
34.5447 | 239 | 155 | 163 | 239 | 585 | -37 | 167 | 680 | 958 | 837 | 837 | 155
34.5775 | 195 | 105 | 191 | 188 | 545 | 47 | 190 | 704 | 882 | 698 | 716 | 105
34.6103 | 175 | 115 | 152 | 161 | 451 | 47 | 106 | 653 | 858 | 696 | 682 | 115
34.643 | 169 | 102 | 171 | 194 | 377 | 26 | 167 | 537 | 723 | 617 | 605 | 102
34.6758 | 114 | 92 | 121 | 177 | 324 | -1 | 134 | 525 | 617 | 522 | 562 | 92
34.7086 | 95 | 75 | 121 | 119 | 254 | 15 | 146 | 556 | 556 | 462 | 460 | 75
34.7413 | 57 | 65 | 119 | 137 | 229 | 57 | 160 | 429 | 429 | 378 | 445 | 65
34.7741 | 62 | 37 | 120 | 104 | 190 | 29 | 132 | 367 | 356 | 325 | 371 | 37
34.8069 | 66 | 88 | 89 | 74 | 192 | 41 | 141 | 343 | 321 | 327 | 319 | 88
34.8397 | 27 | 68 | 91 | 69 | 129 | 60 | 127 | 323 | 280 | 258 | 251 | 68
34.8724 | 19 | 66 | 50 | 53 | 100 | 25 | 106 | 291 | 196 | 226 | 296 | 66
34.9052 | 28 | 43 | 49 | 37 | 119 | 80 | 103 | 258 | 169 | 199 | 176 | 43
34.938 | 14 | 27 | 31 | 26 | 81 | 30 | 89 | 213 | 128 | 161 | 185 | 27
34.9707 | 20 | 71 | 56 | 20 | 91 | 22 | 80 | 206 | 132 | 148 | 143 | 71
35.0035 | 44 | 39 | 38 | 53 | 95 | 28 | 67 | 201 | 113 | 124 | 163 | 39
35.0363 | 22 | 50 | 30 | 24 | 39 | 62 | 84 | 192 | 114 | 102 | 164 | 50
35.0691 | 0 | 35 | 38 | 47 | 78 | 64 | 85 | 157 | 101 | 127 | 131 | 35
35.1018 | 48 | 73 | 33 | 54 | 74 | 118 | 81 | 176 | 110 | 85 | 166 | 73
35.1346 | 20 | 68 | 57 | 55 | 79 | 92 | 52 | 167 | 111 | 121 | 133 | 68
35.1674 | 8 | 95 | 93 | 17 | 33 | 91 | 101 | 142 | 62 | 119 | 156 | 95
35.2001 | 38 | 81 | 58 | 58 | 44 | 89 | 68 | 154 | 80 | 112 | 103 | 81
35.2329 | 9 | 87 | 84 | -1 | 47 | 63 | 85 | 107 | 51 | 70 | 103 | 87
35.2657 | 42 | 39 | 55 | 14 | 37 | 21 | 82 | 140 | 75 | 64 | 111 | 39
35.2984 | 44 | 69 | 49 | 10 | 56 | 60 | 57 | 115 | 101 | 123 | 106 | 69
35.3312 | 27 | 43 | 25 | 35 | 56 | 79 | 83 | 115 | 61 | 98 | 96 | 43
35.364 | 12 | 71 | 64 | 56 | 64 | 108 | 95 | 161 | 85 | 66 | 85 | 71
35.3967 | 36 | 63 | 54 | 48 | 47 | 69 | 103 | 135 | 68 | 109 | 112 | 63
35.4295 | 66 | 68 | 59 | 30 | 66 | 103 | 110 | 144 | 94 | 129 | 116 | 68
35.4623 | 54 | 79 | 76 | 20 | 58 | 107 | 112 | 174 | 107 | 103 | 138 | 79
35.4951 | 81 | 93 | 67 | 74 | 85 | 92 | 112 | 143 | 116 | 141 | 181 | 93
35.5278 | 60 | 69 | 53 | 73 | 114 | 72 | 113 | 139 | 106 | 142 | 134 | 69
35.5606 | 64 | 103 | 105 | 88 | 121 | 124 | 140 | 207 | 102 | 141 | 168 | 103
35.5934 | 31 | 105 | 127 | 73 | 100 | 93 | 124 | 210 | 187 | 178 | 211 | 105
35.6261 | 127 | 137 | 110 | 109 | 153 | 166 | 153 | 287 | 149 | 218 | 225 | 137
35.6589 | 104 | 140 | 131 | 98 | 179 | 146 | 179 | 296 | 193 | 227 | 237 | 140
35.6917 | 93 | 133 | 154 | 154 | 205 | 153 | 205 | 328 | 244 | 305 | 332 | 133
35.7245 | 115 | 158 | 136 | 189 | 200 | 132 | 224 | 329 | 278 | 285 | 296 | 158
35.7572 | 115 | 150 | 189 | 170 | 207 | 147 | 227 | 449 | 273 | 337 | 409 | 150
35.79 | 106 | 195 | 230 | 212 | 252 | 167 | 215 | 440 | 396 | 455 | 398 | 195
35.8228 | 159 | 156 | 207 | 191 | 280 | 199 | 282 | 515 | 381 | 449 | 454 | 156
35.8555 | 179 | 169 | 229 | 254 | 308 | 181 | 290 | 606 | 518 | 573 | 527 | 169
35.8883 | 202 | 189 | 267 | 290 | 377 | 190 | 317 | 613 | 573 | 662 | 568 | 189
35.9211 | 203 | 213 | 304 | 342 | 422 | 198 | 308 | 691 | 744 | 765 | 680 | 213
35.9538 | 210 | 202 | 331 | 292 | 365 | 200 | 364 | 730 | 731 | 866 | 779 | 202
35.9866 | 224 | 254 | 284 | 386 | 454 | 211 | 393 | 884 | 869 | 936 | 910 | 254
36.0194 | 290 | 265 | 392 | 438 | 483 | 182 | 396 | 955 | 973 | 1110 | 1005 | 265
36.0521 | 242 | 326 | 390 | 537 | 523 | 168 | 477 | 1019 | 1169 | 1260 | 1106 | 326
36.0849 | 336 | 337 | 442 | 496 | 665 | 183 | 547 | 1118 | 1327 | 1455 | 1211 | 337
36.1177 | 333 | 392 | 448 | 566 | 676 | 172 | 581 | 1201 | 1519 | 1726 | 1339 | 392
36.1505 | 358 | 481 | 488 | 614 | 793 | 174 | 656 | 1423 | 1707 | 1859 | 1479 | 481
36.1832 | 454 | 562 | 569 | 850 | 905 | 261 | 965 | 1483 | 1886 | 1968 | 1670 | 562
36.216 | 492 | 788 | 737 | 1076 | 968 | 467 | 1352 | 1666 | 2112 | 2216 | 1900 | 788
36.2488 | 619 | 1319 | 958 | 1367 | 1193 | 721 | 2123 | 1777 | 2551 | 2556 | 2419 | 1319
36.2815 | 848 | 2471 | 1502 | 2221 | 1459 | 1130 | 3364 | 2079 | 2968 | 2965 | 3279 | 2471
36.3143 | 1445 | 3123 | 2588 | 3943 | 1766 | 1532 | 4255 | 2280 | 3128 | 3356 | 3884 | 3123
36.3471 | 1665 | 2654 | 3269 | 4866 | 1907 | 1445 | 3243 | 2320 | 2870 | 3139 | 3423 | 2654
36.3799 | 1521 | 2178 | 2699 | 3868 | 1655 | 1076 | 2589 | 2142 | 2768 | 2773 | 2960 | 2178
36.4126 | 1197 | 1747 | 2284 | 3044 | 1469 | 885 | 2232 | 1926 | 2390 | 2536 | 2687 | 1747
36.4454 | 1042 | 1231 | 1880 | 2584 | 1181 | 701 | 1405 | 1693 | 2117 | 2244 | 2178 | 1231
36.4782 | 644 | 693 | 1228 | 1675 | 916 | 324 | 766 | 1342 | 1859 | 1757 | 1627 | 693
36.5109 | 378 | 401 | 762 | 899 | 741 | 272 | 590 | 1336 | 1607 | 1494 | 1348 | 401
36.5437 | 282 | 300 | 517 | 589 | 609 | 178 | 537 | 1218 | 1354 | 1315 | 1255 | 300
36.5765 | 218 | 300 | 426 | 505 | 539 | 114 | 453 | 1043 | 1269 | 1071 | 1114 | 300
36.6092 | 205 | 244 | 409 | 448 | 443 | 118 | 405 | 945 | 1081 | 977 | 1005 | 244
36.642 | 175 | 233 | 425 | 428 | 469 | 87 | 381 | 968 | 892 | 879 | 867 | 233
36.6748 | 175 | 240 | 334 | 367 | 430 | 44 | 374 | 822 | 751 | 744 | 807 | 240
36.7075 | 138 | 225 | 305 | 369 | 337 | 68 | 353 | 700 | 713 | 704 | 747 | 225
36.7403 | 150 | 196 | 281 | 315 | 360 | 73 | 330 | 727 | 624 | 603 | 604 | 196
36.7731 | 154 | 161 | 307 | 332 | 287 | 88 | 311 | 630 | 602 | 512 | 627 | 161
36.8059 | 131 | 238 | 274 | 352 | 292 | 32 | 351 | 575 | 520 | 485 | 511 | 238
36.8386 | 179 | 220 | 315 | 299 | 267 | 42 | 307 | 555 | 504 | 404 | 477 | 220
36.8714 | 110 | 154 | 286 | 301 | 241 | 75 | 272 | 530 | 412 | 388 | 409 | 154
36.9042 | 96 | 181 | 313 | 304 | 220 | 32 | 258 | 436 | 366 | 321 | 359 | 181
36.9369 | 89 | 185 | 232 | 175 | 189 | 72 | 222 | 347 | 334 | 295 | 345 | 185
36.9697 | 99 | 160 | 264 | 183 | 185 | 30 | 201 | 330 | 265 | 253 | 296 | 160
37.0025 | 84 | 134 | 244 | 154 | 98 | 6 | 158 | 248 | 260 | 251 | 239 | 134
37.0353 | 47 | 71 | 126 | 108 | 136 | 52 | 126 | 278 | 199 | 169 | 234 | 71
37.068 | 50 | 83 | 104 | 82 | 95 | -18 | 93 | 214 | 160 | 162 | 216 | 83
37.1008 | 17 | 53 | 115 | 103 | 103 | 17 | 78 | 170 | 153 | 140 | 179 | 53
37.1336 | 22 | 58 | 124 | 74 | 46 | 24 | 92 | 176 | 133 | 128 | 149 | 58
37.1663 | 24 | 51 | 82 | 50 | 60 | -4 | 125 | 131 | 145 | 127 | 121 | 51
37.1991 | -6 | 10 | 49 | 61 | 45 | -1 | 38 | 160 | 65 | 84 | 138 | 10
37.2319 | 20 | 9 | 64 | 40 | 36 | -20 | 62 | 105 | 62 | 89 | 136 | 9
37.2646 | -3 | 46 | 21 | 47 | 38 | 1 | 53 | 98 | 54 | 78 | 78 | 46
37.2974 | 25 | 40 | 21 | 11 | 29 | -1 | 58 | 121 | 64 | 74 | 65 | 40
37.3302 | -10 | 43 | 13 | 26 | 41 | -19 | 18 | 89 | 62 | 75 | 110 | 43
37.3629 | 39 | 43 | 25 | 32 | 0 | 3 | 49 | 61 | 42 | 51 | 76 | 43
37.3957 | 3 | 31 | 64 | 14 | 36 | -7 | 65 | 70 | 42 | 40 | 34 | 31
37.4285 | 15 | 16 | 10 | 26 | -6 | -32 | 9 | 65 | -12 | 18 | 54 | 16
37.4613 | 20 | -9 | 15 | 5 | -2 | 14 | 32 | 47 | 32 | 18 | 34 | -9
37.494 | -18 | 12 | 22 | 0 | 7 | 7 | 10 | 44 | 7 | 33 | 45 | 12
37.5268 | 6 | -7 | 20 | 20 | -5 | 28 | 38 | 73 | 9 | 19 | 29 | -7
37.5596 | 7 | -8 | 16 | -7 | -9 | -8 | 47 | 47 | -3 | 34 | 20 | -8
37.5923 | -2 | 10 | 25 | 8 | -4 | 25 | 20 | 10 | 11 | 30 | 8 | 10
37.6251 | 13 | 8 | 20 | 3 | -7 | -27 | -20 | 31 | 2 | 31 | -1 | 8
37.6579 | 9 | 2 | 10 | -8 | -12 | 20 | 9 | 38 | -3 | 16 | 12 | 2
37.6907 | -13 | -7 | 20 | -1 | 9 | 11 | 22 | -15 | 1 | 31 | 20 | -7
37.7234 | 1 | 6 | 13 | 13 | -5 | 22 | 7 | 11 | 11 | 22 | -5 | 6
37.7562 | 9 | 14 | -8 | 0 | -12 | 26 | -1 | 44 | -7 | 10 | 20 | 14
37.789 | 0 | -7 | -17 | 0 | -13 | -6 | -17 | -13 | -11 | 21 | -5 | -7
37.8217 | -4 | -13 | 7 | -13 | -2 | 7 | 1 | -2 | 29 | 0 | 19 | -13
37.8545 | 1 | 2 | -3 | -8 | 2 | 0 | 15 | -21 | -21 | -15 | -18 | 2
37.8873 | -7 | 2 | 10 | 2 | -22 | 8 | -14 | 12 | 24 | -1 | 19 | 2
37.92 | -18 | -8 | 6 | 7 | -1 | -16 | -4 | -7 | -16 | 1 | 29 | -8
37.9528 | 7 | 22 | 14 | -7 | -1 | -14 | -1 | 17 | -2 | -15 | 2 | 22
37.9856 | 0 | -14 | 8 | 15 | 3 | 24 | 10 | 10 | -8 | 6 | -13 | -14
38.0183 | 15 | -14 | 0 | -18 | 0 | -3 | -7 | 0 | -12 | 7 | -3 | -14
38.0511 | 3 | -1 | 15 | 24 | -8 | -7 | -10 | 12 | -8 | -1 | 13 | -1
38.0839 | -25 | 6 | 7 | 48 | -2 | -24 | -10 | 0 | -13 | 20 | 19 | 6
38.1167 | -3 | -6 | 0 | 5 | 8 | 6 | -24 | 0 | -1 | 11 | 19 | -6
38.1494 | -15 | -26 | 21 | -2 | -29 | -18 | 18 | -32 | 17 | -11 | -13 | -26
38.1822 | 9 | 11 | -6 | -1 | -1 | 31 | 13 | 11 | 2 | 16 | -1 | 11
38.215 | -4 | 1 | 1 | 19 | 0 | 59 | 8 | 11 | -6 | -26 | 5 | 1
38.2477 | 10 | 19 | -12 | 5 | 9 | 56 | -11 | -15 | 10 | 13 | -27 | 19
38.2805 | -10 | -7 | 5 | 0 | 0 | 38 | -13 | -12 | -18 | 8 | -4 | -7
38.3133 | -14 | -11 | -10 | -20 | 5 | 13 | 1 | 6 | -9 | -19 | -8 | -11
38.3461 | -9 | 14 | -1 | 12 | -12 | 48 | 3 | -3 | -18 | -7 | 22 | 14
38.3788 | 21 | -7 | 3 | -6 | -8 | 35 | -2 | -1 | 10 | 11 | 19 | -7
38.4116 | 5 | -10 | -11 | -13 | -12 | 37 | -15 | 3 | 9 | -5 | -3 | -10
38.4444 | 25 | -17 | -20 | 5 | 7 | 6 | 3 | 3 | 7 | 10 | 23 | -17
38.4771 | -28 | 11 | 12 | 0 | -5 | 21 | 20 | -12 | 21 | -10 | 3 | 11
38.5099 | 15 | 38 | 24 | 24 | 2 | 53 | -2 | -2 | -9 | -9 | 7 | 38
38.5427 | 2 | -26 | -15 | 14 | -7 | 74 | 0 | 22 | -7 | -13 | 20 | -26
38.5754 | 13 | 5 | 10 | 12 | 15 | 46 | 12 | 25 | -19 | 10 | -8 | 5
38.6082 | 3 | 21 | 28 | 6 | 13 | 70 | 10 | 7 | 8 | 7 | 17 | 21
38.641 | 48 | 29 | 22 | -1 | 13 | 50 | -9 | 36 | 3 | 17 | 20 | 29
38.6737 | 27 | 30 | 30 | 12 | 39 | 40 | 27 | -19 | 34 | 40 | 33 | 30
38.7065 | 24 | 49 | 43 | 42 | 42 | 66 | -7 | -1 | 36 | 30 | 54 | 49
38.7393 | 26 | 104 | 4 | 34 | 40 | 51 | 64 | 25 | 21 | 76 | 50 | 104
38.7721 | 54 | 87 | 18 | 49 | 55 | 86 | 19 | 38 | 26 | 106 | 58 | 87
38.8048 | 90 | 150 | 77 | 68 | 70 | 109 | 62 | 20 | 65 | 155 | 80 | 150
38.8376 | 145 | 205 | 116 | 94 | 170 | 176 | 169 | 84 | 149 | 262 | 157 | 205
38.8704 | 250 | 297 | 144 | 188 | 171 | 225 | 250 | 127 | 172 | 354 | 213 | 297
38.9031 | 433 | 601 | 312 | 281 | 309 | 322 | 456 | 280 | 311 | 593 | 391 | 601
38.9359 | 811 | 1158 | 490 | 538 | 497 | 608 | 928 | 561 | 453 | 990 | 633 | 1158
38.9687 | 1668 | 2031 | 943 | 986 | 1050 | 1091 | 1783 | 989 | 787 | 1584 | 1327 | 2031
39.0015 | 3268 | 3281 | 1739 | 1908 | 2262 | 1747 | 2739 | 1522 | 1443 | 2355 | 2324 | 3281
39.0342 | 4095 | 3927 | 3212 | 2830 | 2935 | 2274 | 2881 | 1824 | 1882 | 2419 | 2736 | 3927
39.067 | 3216 | 3502 | 3527 | 2685 | 2324 | 1919 | 2177 | 1464 | 1497 | 1701 | 2011 | 3502
39.0998 | 2479 | 2390 | 2355 | 1822 | 1684 | 1482 | 1747 | 1160 | 1129 | 1535 | 1760 | 2390
39.1325 | 2317 | 2158 | 1985 | 1716 | 1658 | 1320 | 1555 | 1004 | 971 | 1157 | 1480 | 2158
39.1653 | 1512 | 1494 | 1751 | 1313 | 1069 | 888 | 883 | 640 | 722 | 675 | 876 | 1494
39.1981 | 652 | 688 | 1039 | 631 | 444 | 490 | 387 | 310 | 374 | 339 | 385 | 688
39.2308 | 287 | 267 | 333 | 231 | 201 | 263 | 142 | 177 | 178 | 153 | 200 | 267
39.2636 | 157 | 152 | 130 | 174 | 112 | 181 | 123 | 102 | 124 | 124 | 122 | 152
39.2964 | 102 | 140 | 139 | 113 | 93 | 126 | 89 | 92 | 47 | 105 | 134 | 140
39.3291 | 105 | 109 | 127 | 128 | 95 | 109 | 100 | 49 | 67 | 75 | 73 | 109
39.3619 | 160 | 147 | 135 | 116 | 107 | 111 | 70 | 93 | 65 | 122 | 118 | 147
39.3947 | 154 | 140 | 141 | 117 | 119 | 108 | 106 | 86 | 134 | 59 | 108 | 140
39.4275 | 157 | 120 | 148 | 171 | 100 | 85 | 128 | 105 | 83 | 104 | 111 | 120
39.4602 | 160 | 161 | 137 | 162 | 128 | 86 | 105 | 111 | 116 | 110 | 118 | 161
39.493 | 142 | 178 | 163 | 135 | 111 | 118 | 124 | 114 | 132 | 105 | 92 | 178
39.5258 | 141 | 179 | 137 | 130 | 126 | 92 | 165 | 112 | 95 | 121 | 105 | 179
39.5585 | 180 | 176 | 188 | 126 | 57 | 98 | 134 | 99 | 113 | 49 | 82 | 176
39.5913 | 166 | 137 | 193 | 89 | 85 | 113 | 75 | 52 | 90 | 101 | 91 | 137
39.6241 | 113 | 152 | 171 | 105 | 50 | 108 | 76 | 77 | 48 | 64 | 59 | 152
39.6569 | 125 | 93 | 113 | 89 | 78 | 62 | 61 | 28 | 68 | 74 | 89 | 93
39.6896 | 112 | 77 | 104 | 72 | 57 | 34 | 50 | 61 | 49 | 7 | 58 | 77
39.7224 | 61 | 57 | 86 | 66 | 41 | 38 | 31 | 15 | 30 | 6 | 47 | 57
39.7552 | 39 | 44 | 46 | 35 | 38 | 10 | 4 | 7 | 0 | 13 | 29 | 44
39.7879 | 13 | 25 | 9 | 24 | -10 | 20 | 8 | 14 | 6 | 16 | -18 | 25
39.8207 | 9 | 5 | 4 | 11 | 29 | 10 | 9 | -13 | 23 | 10 | 7 | 5
39.8535 | 34 | 18 | 16 | 13 | -13 | 13 | -18 | -14 | -24 | -8 | 18 | 18
39.8862 | -8 | -8 | -15 | -4 | -9 | 17 | 10 | 13 | -12 | -3 | 35 | -8
39.919 | 4 | 3 | 24 | -4 | 5 | -19 | -11 | 5 | 1 | -6 | 4 | 3
39.9518 | 8 | 19 | -10 | -13 | -3 | 19 | 0 | -1 | 2 | -1 | -8 | 19
39.9845 | 2 | 31 | -13 | 2 | -9 | 8 | -23 | 4 | 8 | 10 | 5 | 31
40.0173 | 2 | 34 | -11 | 23 | -12 | 34 | 1 | 4 | 5 | -1 | 24 | 34
40.0501 | 11 | 1 | 7 | 13 | 5 | -25 | -14 | 11 | 1 | -42 | 15 | 1
40.0829 | 31 | 23 | -8 | 14 | -3 | -14 | 13 | 11 | -12 | 2 | -10 | 23
40.1156 | -12 | -16 | 0 | -27 | -7 | -24 | 3 | 8 | -5 | 12 | 13 | -16
40.1484 | -5 | 34 | 17 | 3 | 2 | 15 | -12 | 3 | -12 | 5 | 22 | 34
40.1812 | -13 | 19 | 27 | 14 | 6 | -20 | -7 | 30 | -3 | -6 | -16 | 19
40.2139 | 1 | -4 | -3 | 23 | 17 | 3 | -9 | 0 | 22 | -1 | 15 | -4
40.2467 | -11 | -20 | -5 | 13 | 7 | -34 | -9 | 26 | 15 | 2 | 28 | -20
40.2795 | 7 | 3 | 1 | 18 | 1 | 4 | -8 | -21 | -1 | -15 | 1 | 3
40.3122 | 19 | 15 | 18 | -3 | -12 | 26 | -6 | -1 | 3 | 18 | 17 | 15
40.345 | -2 | 13 | -6 | 2 | -11 | 16 | -17 | 9 | 29 | 12 | -3 | 13
40.3778 | -4 | 1 | -6 | 3 | 16 | 10 | 6 | -6 | 9 | 0 | 9 | 1
40.4106 | -14 | 24 | -13 | -12 | -26 | -19 | 12 | 13 | 0 | -6 | 3 | 24
40.4433 | 22 | 3 | -8 | -7 | 5 | -10 | 4 | 1 | -10 | -24 | 13 | 3
40.4761 | -5 | 12 | -7 | 31 | -23 | 18 | 3 | -12 | 14 | 7 | -14 | 12
40.5089 | 9 | -5 | 2 | 12 | 4 | 20 | 2 | -12 | 0 | -3 | -11 | -5
40.5416 | -11 | 32 | 8 | 2 | 3 | 33 | 8 | 11 | 0 | 18 | 13 | 32
40.5744 | -13 | 13 | -8 | -6 | -6 | -28 | 17 | -5 | 20 | -3 | 27 | 13
40.6072 | 5 | 8 | -9 | -16 | -6 | 9 | -16 | -12 | -2 | -16 | 21 | 8
40.6399 | -7 | 10 | 23 | 12 | -12 | -23 | 24 | 6 | 8 | 10 | 24 | 10
40.6727 | 27 | 4 | 21 | -8 | 12 | 2 | 6 | 13 | 19 | 25 | 4 | 4
40.7055 | 20 | 11 | -15 | -12 | 12 | 3 | -6 | 10 | 16 | 12 | 47 | 11
40.7383 | -6 | 15 | 13 | 21 | 1 | 23 | -25 | 14 | 16 | 12 | 30 | 15
40.771 | 3 | -14 | -11 | -7 | -4 | -13 | 23 | -7 | 6 | -5 | 16 | -14
40.8038 | 2 | 21 | 9 | 9 | 13 | 6 | -8 | -3 | -23 | -15 | 5 | 21
40.8366 | -7 | 25 | 4 | -17 | -5 | 31 | -5 | 6 | 33 | 4 | 9 | 25
40.8693 | 10 | -1 | -24 | -8 | 7 | 7 | -14 | 5 | -8 | -3 | 5 | -1
40.9021 | -5 | -12 | -3 | 16 | 17 | 18 | 6 | 9 | -10 | 10 | 1 | -12
40.9349 | 0 | -6 | 3 | 22 | 0 | 32 | 3 | 0 | 20 | 9 | 39 | -6
40.9676 | 14 | -10 | -20 | -13 | 0 | -4 | 17 | 17 | -6 | -2 | 6 | -10
41.0004 | 5 | -1 | 1 | -22 | -11 | 16 | 19 | -9 | -1 | -10 | 4 | -1
41.0332 | -48 | -5 | 16 | 23 | -7 | -31 | 10 | -8 | 21 | 4 | 24 | -5
41.066 | -5 | 6 | 5 | 12 | 1 | 0 | -3 | -9 | 36 | -3 | 23 | 6
41.0987 | 9 | -18 | -6 | -3 | -2 | -9 | -15 | -4 | 17 | 5 | 22 | -18
41.1315 | 28 | 25 | -13 | 0 | -9 | 15 | 3 | -16 | -10 | -3 | 2 | 25
41.1643 | 14 | 8 | -1 | -32 | 21 | -7 | 24 | 17 | -11 | -9 | -12 | 8
41.197 | -3 | 0 | -4 | 1 | -4 | 20 | 12 | 5 | -3 | -5 | -8 | 0
41.2298 | -12 | 4 | -12 | -6 | 3 | -6 | -8 | 12 | 0 | 12 | 25 | 4
41.2626 | 9 | 4 | -1 | -11 | 11 | 12 | -6 | -8 | 15 | -31 | 17 | 4
41.2953 | 7 | 26 | -27 | 5 | 6 | 29 | 4 | 5 | 5 | 21 | 15 | 26
41.3281 | 9 | 14 | 18 | 27 | 16 | 36 | 26 | -5 | 27 | 14 | 12 | 14
41.3609 | 23 | 32 | 31 | 18 | 28 | 30 | 21 | 27 | 31 | 33 | 22 | 32
41.3937 | 20 | 18 | 46 | 67 | 32 | 46 | 34 | 45 | 28 | 5 | 15 | 18
41.4264 | 22 | 57 | 51 | 31 | 19 | 29 | 23 | 17 | 36 | 2 | 12 | 57
41.4592 | 28 | 5 | -1 | 49 | 13 | 50 | 4 | 6 | -5 | 8 | 4 | 5
41.492 | 10 | 15 | -22 | 15 | 12 | 17 | -10 | 8 | 6 | -4 | 2 | 15
41.5247 | 10 | -19 | 2 | -9 | 9 | 27 | 3 | 3 | 4 | -12 | -1 | -19
41.5575 | 6 | 8 | 4 | 25 | -24 | 37 | 15 | -23 | 9 | -14 | -8 | 8
41.5903 | 17 | -1 | -3 | -19 | -8 | 7 | 12 | 4 | 5 | 12 | -9 | -1
41.623 | -26 | 5 | 15 | -13 | 12 | 13 | 18 | -3 | 27 | -3 | 2 | 5
41.6558 | 15 | -8 | -18 | -6 | -35 | 0 | -15 | 8 | 11 | -2 | 0 | -8
41.6886 | 9 | 0 | -12 | -6 | 8 | 7 | -12 | -3 | 14 | -15 | -22 | 0
41.7214 | -14 | 9 | 4 | 12 | 6 | -8 | 2 | -10 | 1 | 3 | 11 | 9
41.7541 | -10 | -1 | 28 | -1 | 6 | 17 | 29 | 18 | 16 | -12 | -17 | -1
41.7869 | 17 | 0 | -13 | 19 | 3 | -13 | 16 | -8 | -6 | 28 | -10 | 0
41.8197 | -9 | -19 | 29 | 8 | -4 | -13 | 8 | 5 | 29 | -5 | 1 | -19
41.8524 | 15 | 0 | -5 | 24 | -4 | -25 | 7 | -5 | -4 | 19 | 8 | 0
41.8852 | -13 | -8 | -18 | -17 | -10 | 13 | 17 | -12 | 4 | -10 | -14 | -8
41.918 | 20 | -3 | 6 | -2 | 1 | -15 | 14 | -7 | -9 | 15 | -2 | -3
41.9507 | 0 | 4 | 36 | 15 | -11 | 28 | 5 | 9 | -7 | 12 | -8 | 4
41.9835 | -17 | 12 | 26 | 7 | -1 | -18 | -2 | 23 | 29 | 10 | 14 | 12
42.0163 | 1 | -5 | -8 | -9 | -5 | 2 | 33 | 0 | -15 | 18 | -28 | -5
42.0491 | 22 | -7 | 18 | 2 | 22 | 13 | 23 | 28 | -12 | 2 | 3 | -7
42.0818 | 3 | -15 | -12 | 0 | -23 | -1 | 21 | 18 | -6 | 1 | 11 | -15
42.1146 | 16 | 25 | 8 | -16 | -20 | -13 | 20 | -16 | 16 | -3 | -6 | 25
42.1474 | -3 | 6 | 22 | 4 | 24 | 1 | 9 | 13 | -5 | -4 | -10 | 6
42.1801 | 17 | 5 | 15 | 35 | -9 | 0 | 7 | 15 | -9 | 13 | 20 | 5
42.2129 | 12 | 4 | -4 | -31 | 18 | -3 | -15 | 32 | -1 | -23 | -26 | 4
42.2457 | -20 | 6 | 17 | 9 | -8 | -1 | -3 | 8 | -4 | -12 | 10 | 6
42.2784 | 7 | 15 | -10 | -4 | -1 | 19 | 41 | 17 | -12 | -3 | -22 | 15
42.3112 | 15 | 8 | 1 | 13 | 20 | -1 | 35 | 47 | -6 | 1 | 23 | 8
42.344 | 11 | -8 | -5 | -18 | 21 | -7 | 6 | 15 | 30 | 14 | 11 | -8
42.3768 | 17 | -2 | 10 | 19 | 8 | 20 | 36 | 1 | 25 | 7 | 1 | -2
42.4095 | 35 | 24 | 40 | 12 | 7 | -22 | 5 | 28 | 13 | 12 | 22 | 24
42.4423 | 22 | -5 | 11 | 21 | 20 | -8 | 2 | 28 | 19 | 13 | 34 | -5
42.4751 | 5 | -5 | 43 | 16 | -3 | 2 | 24 | 3 | 9 | -4 | 17 | -5
42.5078 | 16 | 2 | 25 | 60 | 3 | 27 | 4 | 37 | 22 | 20 | 43 | 2
42.5406 | 20 | 36 | 45 | 8 | 16 | 17 | 28 | 47 | 21 | 14 | 21 | 36
42.5734 | 24 | 42 | 37 | 33 | 24 | 13 | 40 | 26 | 48 | 8 | 18 | 42
42.6062 | 45 | 42 | 13 | 52 | 12 | 49 | 29 | 41 | 62 | 35 | 32 | 42
42.6389 | 35 | 22 | 58 | 43 | 21 | 33 | 37 | 66 | 41 | 54 | 49 | 22
42.6717 | 5 | 34 | 79 | 34 | 38 | 39 | 49 | 47 | 44 | 30 | 19 | 34
42.7045 | 42 | 58 | 41 | 27 | 39 | 42 | 34 | 76 | 39 | 37 | 36 | 58
42.7372 | 57 | 82 | 70 | 55 | 18 | 53 | 34 | 68 | 45 | 67 | 45 | 82
42.77 | 50 | 63 | 98 | 51 | 55 | 42 | 66 | 66 | 108 | 76 | 74 | 63
42.8028 | 90 | 76 | 56 | 96 | 46 | 78 | 107 | 109 | 80 | 106 | 83 | 76
42.8355 | 38 | 121 | 82 | 117 | 80 | 94 | 81 | 82 | 101 | 103 | 85 | 121
42.8683 | 93 | 161 | 122 | 141 | 119 | 96 | 91 | 130 | 144 | 143 | 100 | 161
42.9011 | 113 | 157 | 138 | 133 | 116 | 133 | 130 | 130 | 154 | 179 | 134 | 157
42.9339 | 89 | 215 | 158 | 161 | 154 | 174 | 190 | 185 | 179 | 236 | 178 | 215
42.9666 | 209 | 273 | 207 | 211 | 137 | 213 | 183 | 204 | 271 | 290 | 242 | 273
42.9994 | 291 | 416 | 285 | 299 | 204 | 298 | 254 | 261 | 358 | 455 | 280 | 416
43.0322 | 329 | 576 | 384 | 398 | 267 | 346 | 386 | 334 | 475 | 598 | 406 | 576
43.0649 | 503 | 911 | 527 | 510 | 407 | 469 | 526 | 401 | 626 | 914 | 594 | 911
43.0977 | 724 | 1366 | 723 | 737 | 550 | 718 | 864 | 614 | 914 | 1349 | 850 | 1366
43.1305 | 1094 | 2160 | 1161 | 1240 | 900 | 1348 | 1615 | 1134 | 1565 | 2334 | 1462 | 2160
43.1632 | 2379 | 3972 | 2063 | 2308 | 1878 | 2681 | 3114 | 2223 | 2865 | 4327 | 3021 | 3972
43.196 | 5275 | 8164 | 4677 | 5324 | 4478 | 5229 | 6361 | 4687 | 5588 | 7173 | 6106 | 8164
43.2288 | 11051 | 14700 | 11095 | 11402 | 8947 | 8407 | 10834 | 9430 | 9710 | 10459 | 10196 | 14700
43.2616 | 16090 | 17790 | 19621 | 18643 | 12604 | 9357 | 12398 | 12105 | 11962 | 10573 | 10859 | 17790
43.2943 | 13067 | 13253 | 18489 | 17406 | 10278 | 7793 | 8856 | 8927 | 9093 | 7784 | 7738 | 13253
43.3271 | 8398 | 9613 | 11620 | 11028 | 6826 | 6227 | 6650 | 6655 | 6796 | 6185 | 6132 | 9613
43.3599 | 8563 | 9404 | 10191 | 9927 | 6635 | 5603 | 6697 | 6906 | 6660 | 5908 | 6061 | 9404
43.3926 | 7472 | 7476 | 10555 | 9914 | 5864 | 4106 | 4885 | 5428 | 5383 | 4099 | 4235 | 7476
43.4254 | 3932 | 3564 | 6428 | 5937 | 3214 | 2262 | 2242 | 2762 | 2607 | 1971 | 2041 | 3564
43.4582 | 1476 | 1465 | 2501 | 2254 | 1144 | 1205 | 872 | 1245 | 1181 | 954 | 912 | 1465
43.4909 | 751 | 700 | 951 | 1001 | 546 | 604 | 514 | 629 | 655 | 556 | 502 | 700
43.5237 | 491 | 492 | 620 | 617 | 351 | 345 | 375 | 468 | 434 | 408 | 370 | 492
43.5565 | 372 | 380 | 481 | 434 | 287 | 320 | 316 | 327 | 407 | 371 | 351 | 380
43.5893 | 298 | 357 | 393 | 418 | 225 | 276 | 282 | 329 | 351 | 298 | 324 | 357
43.622 | 291 | 347 | 354 | 367 | 257 | 299 | 289 | 279 | 342 | 281 | 302 | 347
43.6548 | 359 | 338 | 396 | 382 | 314 | 233 | 304 | 261 | 358 | 277 | 280 | 338
43.6876 | 385 | 363 | 428 | 472 | 354 | 239 | 370 | 303 | 426 | 311 | 319 | 363
43.7203 | 437 | 428 | 500 | 469 | 435 | 282 | 385 | 370 | 455 | 383 | 355 | 428
43.7531 | 567 | 548 | 603 | 553 | 452 | 416 | 442 | 410 | 495 | 401 | 476 | 548
43.7859 | 604 | 646 | 687 | 650 | 531 | 406 | 440 | 454 | 476 | 417 | 451 | 646
43.8186 | 617 | 666 | 699 | 743 | 484 | 398 | 418 | 457 | 498 | 366 | 402 | 666
43.8514 | 489 | 586 | 638 | 646 | 448 | 394 | 355 | 417 | 437 | 322 | 377 | 586
43.8842 | 448 | 463 | 563 | 512 | 360 | 352 | 232 | 364 | 332 | 238 | 293 | 463
43.917 | 341 | 405 | 481 | 409 | 277 | 251 | 233 | 347 | 310 | 213 | 260 | 405
43.9497 | 284 | 274 | 374 | 321 | 196 | 170 | 144 | 208 | 249 | 152 | 186 | 274
43.9825 | 167 | 201 | 230 | 227 | 163 | 146 | 76 | 162 | 139 | 64 | 116 | 201
44.0153 | 115 | 149 | 180 | 170 | 93 | 57 | 78 | 113 | 102 | 74 | 74 | 149
44.048 | 98 | 81 | 108 | 90 | 60 | 56 | 24 | 79 | 81 | 59 | 73 | 81
44.0808 | 34 | 70 | 58 | 77 | 55 | 42 | 27 | 26 | 26 | 36 | 26 | 70
44.1136 | 24 | 45 | 45 | 39 | 27 | 10 | 26 | 19 | 43 | 38 | 37 | 45
44.1463 | 1 | 38 | 45 | 30 | 35 | 12 | 5 | 34 | -6 | 1 | 33 | 38
44.1791 | 37 | 12 | 18 | 32 | 28 | 19 | -4 | 23 | 33 | 13 | 6 | 12
44.2119 | 23 | 44 | 33 | -2 | 28 | 40 | 4 | -1 | 2 | 7 | -4 | 44
44.2447 | 3 | 11 | 27 | 32 | 23 | -12 | 30 | 35 | 22 | 15 | 25 | 11
44.2774 | 25 | -10 | 12 | 14 | 9 | 3 | 18 | 26 | 15 | 34 | -9 | -10
44.3102 | 14 | 67 | 35 | 12 | 29 | 23 | 7 | 42 | -6 | 26 | 16 | 67
44.343 | -7 | 10 | -3 | 31 | 5 | 6 | -14 | 30 | 12 | -11 | 10 | 10
44.3757 | -8 | 1 | 4 | 13 | 9 | 32 | -7 | 12 | 18 | 13 | 1 | 1
44.4085 | 35 | 3 | 27 | -1 | 13 | -22 | 21 | 10 | 15 | 16 | 17 | 3
44.4413 | 5 | 56 | 8 | 18 | 26 | 47 | -1 | 0 | 7 | 5 | 13 | 56
44.474 | 16 | -24 | 15 | 8 | 23 | 14 | -5 | 6 | 2 | -2 | -10 | -24
44.5068 | 3 | 9 | -5 | 10 | 27 | -17 | 1 | 20 | 6 | 23 | 3 | 9
44.5396 | -10 | 14 | 26 | 17 | 28 | 14 | 5 | 9 | -10 | 17 | 2 | 14
44.5724 | 19 | 28 | 7 | 20 | 23 | -26 | 11 | 18 | 2 | -1 | 8 | 28
44.6051 | -12 | -2 | -3 | 8 | 13 | -13 | -17 | 35 | -12 | 4 | -6 | -2
44.6379 | 0 | 10 | 18 | -13 | 17 | 14 | 4 | 18 | 6 | -23 | 2 | 10
44.6707 | 10 | 5 | 9 | 11 | 30 | 1 | -25 | -19 | -15 | -3 | 8 | 5
44.7034 | -8 | -8 | -8 | 24 | -5 | 17 | 8 | 6 | -5 | -5 | 11 | -8
44.7362 | 13 | -14 | -7 | 7 | -12 | -2 | 6 | 9 | -13 | -11 | 7 | -14
44.769 | -20 | 8 | 17 | -9 | 2 | -6 | -7 | 7 | 32 | 14 | 6 | 8
44.8017 | 4 | 5 | 13 | 0 | 24 | 22 | -6 | 4 | -11 | 9 | 6 | 5
44.8345 | -14 | 11 | 15 | -27 | -2 | 3 | 17 | -13 | 10 | 7 | -10 | 11
44.8673 | -4 | -4 | 8 | 0 | 6 | -9 | 21 | -3 | 23 | 13 | 12 | -4
44.9001 | -6 | 11 | -17 | 10 | 8 | 9 | -2 | 12 | -2 | 21 | 0 | 11
44.9328 | -12 | -6 | -8 | 1 | 33 | 5 | -8 | -4 | -11 | 1 | 6 | -6
44.9656 | 9 | -7 | -3 | 7 | 14 | 2 | -4 | -3 | 36 | -14 | 9 | -7
44.9984 | 13 | 28 | -2 | 2 | -5 | 0 | -8 | 2 | 0 | 1 | -19 | 28
45.0311 | -12 | 13 | -3 | 12 | 13 | -14 | 7 | -8 | -7 | -3 | -9 | 13
45.0639 | -11 | -1 | 40 | 15 | 10 | -5 | 22 | 20 | -12 | 4 | 12 | -1
45.0967 | -11 | -5 | -21 | 1 | 29 | 16 | 11 | 3 | 3 | 4 | -6 | -5
45.1294 | 5 | -6 | 1 | 5 | 9 | -14 | -3 | -1 | 7 | 30 | 28 | -6
45.1622 | 0 | 0 | 20 | 7 | -3 | -6 | 11 | 6 | -2 | 6 | 9 | 0
45.195 | 3 | 30 | 20 | -21 | -1 | -12 | -10 | -16 | -1 | -19 | -4 | 30
45.2278 | -10 | -9 | 11 | 24 | 6 | -14 | 22 | 24 | 15 | -6 | 10 | -9
45.2605 | 24 | -1 | -18 | -13 | 14 | -14 | 3 | -5 | 0 | 27 | 9 | -1
45.2933 | 0 | -22 | -5 | 8 | 1 | -6 | 15 | 9 | -9 | 0 | -4 | -22
45.3261 | -7 | 2 | 1 | 13 | -12 | 6 | -1 | 8 | 3 | 7 | 12 | 2
45.3588 | 4 | -15 | 19 | 2 | -9 | -18 | -13 | 17 | 1 | -10 | 23 | -15
45.3916 | 15 | 0 | -1 | -2 | 9 | 21 | 10 | 22 | 22 | -11 | -12 | 0
45.4244 | -13 | 3 | 0 | -12 | -10 | 23 | 2 | 1 | 20 | -8 | -9 | 3
45.4571 | -13 | 5 | -20 | -15 | 6 | -7 | 7 | 14 | 22 | 17 | -11 | 5
45.4899 | -21 | -7 | 1 | 16 | 4 | -8 | 2 | 28 | 4 | 13 | 13 | -7
45.5227 | 29 | -19 | -6 | 4 | 7 | 18 | 1 | -12 | -6 | 13 | -5 | -19
45.5555 | 22 | 6 | 18 | -10 | -9 | -9 | -11 | -11 | 4 | 24 | 15 | 6
45.5882 | -24 | -7 | -15 | 6 | -7 | -17 | -13 | 8 | 3 | 11 | -22 | -7
45.621 | 0 | -7 | -8 | 9 | 0 | 12 | 11 | 27 | 7 | -9 | -5 | -7
45.6538 | -3 | -1 | -11 | -14 | -26 | 29 | 5 | 6 | 0 | -8 | 1 | -1
45.6865 | -9 | 5 | 1 | -8 | 4 | -17 | -1 | 6 | 10 | -4 | -5 | 5
45.7193 | -10 | -25 | 13 | 26 | 4 | 8 | 2 | 7 | -13 | 8 | -15 | -25
45.7521 | 6 | 2 | 14 | -2 | 10 | 9 | 27 | -1 | -10 | -22 | 12 | 2
45.7848 | -26 | -3 | 13 | 11 | 0 | -29 | 9 | 15 | 17 | -7 | 39 | -3
45.8176 | -6 | -20 | -1 | 11 | 0 | -2 | -9 | 22 | -12 | 32 | 4 | -20
45.8504 | 8 | 17 | 12 | -18 | -11 | -1 | 2 | 34 | 6 | 7 | -23 | 17
45.8832 | 1 | -13 | 23 | -11 | 16 | 22 | 19 | 26 | -5 | 7 | -3 | -13
45.9159 | 20 | 18 | 6 | 1 | -13 | -7 | -7 | 2 | 2 | -12 | 6 | 18
45.9487 | -11 | -22 | 5 | 3 | -7 | -12 | 4 | 18 | 6 | -4 | 5 | -22
45.9815 | -9 | 15 | 21 | -8 | -26 | -15 | 4 | 7 | 1 | 11 | 4 | 15
46.0142 | -6 | -19 | 13 | -7 | 8 | 12 | 25 | -2 | 11 | 14 | 11 | -19
46.047 | 27 | -2 | -6 | 8 | -14 | -26 | 5 | 25 | 3 | 4 | 20 | -2
46.0798 | 24 | -29 | -1 | 1 | 21 | 23 | 9 | -9 | -3 | 7 | 21 | -29
46.1125 | 13 | 3 | -20 | 5 | -6 | -12 | -11 | -1 | 3 | -12 | 10 | 3
46.1453 | -4 | -6 | 4 | -2 | 26 | 8 | -12 | -9 | -3 | -8 | 4 | -6
46.1781 | -9 | -5 | 9 | -13 | 27 | -3 | 11 | 6 | 2 | -2 | 27 | -5
46.2109 | 1 | 0 | 9 | 19 | 4 | -15 | -17 | -15 | -12 | -24 | 1 | 0
46.2436 | -6 | -17 | -6 | -6 | 11 | 4 | 8 | 15 | -9 | 4 | -12 | -17
46.2764 | -21 | 3 | -12 | -21 | -7 | 19 | -21 | 17 | 6 | 2 | -8 | 3
46.3092 | 22 | 14 | -2 | 6 | -4 | 3 | 17 | 11 | 8 | 5 | 35 | 14
46.3419 | 8 | -2 | 8 | 43 | 20 | -1 | 18 | -4 | -15 | -14 | 34 | -2
46.3747 | -10 | -10 | -5 | -10 | 8 | -16 | -7 | 5 | -8 | -3 | 10 | -10
46.4075 | 12 | -10 | -11 | -4 | -12 | 2 | -11 | 10 | 9 | 7 | -3 | -10
46.4402 | 7 | 9 | 15 | 3 | -9 | -26 | 4 | 2 | 12 | -4 | -11 | 9
46.473 | 14 | 0 | 21 | 14 | 1 | 4 | 12 | 12 | -9 | -2 | 8 | 0
46.5058 | 17 | -2 | 12 | 14 | 0 | -14 | -3 | 6 | 28 | -4 | 13 | -2
46.5386 | -17 | 9 | 6 | -7 | 18 | 16 | -8 | 4 | -1 | -9 | -7 | 9
46.5713 | -17 | 9 | -12 | -9 | 12 | 13 | 6 | -13 | 6 | 11 | 24 | 9
46.6041 | 21 | -9 | -6 | 21 | 10 | 31 | -7 | 16 | 6 | 14 | 33 | -9
46.6369 | 9 | -2 | -2 | -9 | -23 | -3 | 5 | -7 | 17 | -11 | 44 | -2
46.6696 | 11 | -13 | 25 | 13 | -8 | -9 | -10 | 13 | 9 | 3 | 3 | -13
46.7024 | 10 | -2 | 19 | 16 | 6 | -23 | 18 | 35 | 14 | 7 | 40 | -2
46.7352 | 7 | 14 | 10 | 8 | -13 | 27 | 33 | 2 | 0 | -7 | 9 | 14
46.7679 | 9 | 11 | 3 | 15 | 6 | 1 | 4 | 5 | 7 | 10 | 9 | 11
46.8007 | 7 | -13 | -11 | 33 | 3 | 10 | 12 | 9 | 18 | 10 | 13 | -13
46.8335 | 47 | 11 | 21 | -10 | 7 | 6 | 15 | 39 | 46 | 17 | 17 | 11
46.8663 | -7 | -4 | 0 | -12 | 22 | 14 | 9 | 52 | 10 | 6 | 40 | -4
46.899 | -8 | -6 | 7 | -1 | 8 | -1 | 34 | 28 | 37 | 35 | 22 | -6
46.9318 | 1 | 12 | 0 | -1 | -18 | 7 | 9 | 59 | 37 | 54 | 68 | 12
46.9646 | 5 | 8 | 13 | 44 | -3 | 30 | -10 | 33 | 38 | 7 | 34 | 8
46.9973 | -2 | 12 | 24 | -2 | 31 | 5 | 18 | 51 | 49 | 52 | 59 | 12
47.0301 | 5 | -3 | 23 | 11 | 3 | -5 | 12 | 54 | 67 | 54 | 41 | -3
47.0629 | 6 | 2 | 30 | -13 | 24 | 29 | 2 | 71 | 62 | 88 | 56 | 2
47.0956 | 5 | 11 | -2 | 24 | 41 | 21 | 18 | 70 | 74 | 66 | 64 | 11
47.1284 | 11 | -2 | 15 | 8 | 56 | 8 | 36 | 82 | 34 | 54 | 90 | -2
47.1612 | 12 | -8 | 22 | 34 | 41 | 35 | 42 | 88 | 97 | 75 | 69 | -8
47.194 | 20 | 30 | -8 | 41 | 44 | 35 | 34 | 126 | 97 | 96 | 113 | 30
47.2267 | 20 | -13 | 22 | 38 | 65 | 34 | 17 | 107 | 117 | 111 | 92 | -13
47.2595 | 27 | 12 | 12 | 32 | 42 | 21 | 5 | 111 | 121 | 139 | 111 | 12
47.2923 | 16 | 5 | 24 | 37 | 56 | 6 | 20 | 127 | 149 | 122 | 132 | 5
47.325 | 18 | -11 | 41 | 17 | 67 | 6 | 12 | 133 | 172 | 180 | 135 | -11
47.3578 | 44 | 26 | 18 | 39 | 65 | 38 | 48 | 138 | 187 | 177 | 167 | 26
47.3906 | 36 | 8 | -7 | 40 | 88 | -1 | 22 | 161 | 208 | 233 | 183 | 8
47.4233 | 13 | 21 | 21 | 26 | 82 | 16 | 15 | 155 | 214 | 200 | 173 | 21
47.4561 | 31 | 29 | 6 | 15 | 99 | 38 | 65 | 162 | 239 | 237 | 161 | 29
47.4889 | 45 | -1 | 25 | 34 | 99 | 22 | 27 | 141 | 216 | 234 | 204 | -1
47.5217 | 29 | 4 | 6 | 42 | 84 | 43 | 29 | 220 | 264 | 252 | 170 | 4
47.5544 | 32 | 5 | 36 | 40 | 129 | 31 | 47 | 168 | 286 | 240 | 208 | 5
47.5872 | 42 | 19 | 19 | 39 | 108 | 35 | 51 | 198 | 273 | 307 | 197 | 19
47.62 | 61 | -9 | -15 | 42 | 137 | 45 | 41 | 193 | 303 | 231 | 171 | -9
47.6527 | 35 | -1 | -15 | 35 | 94 | 31 | 37 | 196 | 259 | 266 | 199 | -1
47.6855 | 50 | -8 | 18 | 34 | 106 | 9 | 21 | 172 | 263 | 267 | 218 | -8
47.7183 | 38 | 8 | 12 | 35 | 110 | 27 | 47 | 182 | 262 | 267 | 194 | 8
47.751 | 30 | 23 | 59 | 26 | 96 | -12 | 49 | 153 | 238 | 213 | 179 | 23
47.7838 | 9 | 20 | 32 | 32 | 82 | 16 | 46 | 164 | 216 | 198 | 188 | 20
47.8166 | -6 | 27 | 5 | 45 | 83 | 9 | 51 | 184 | 213 | 163 | 160 | 27
47.8494 | 16 | 28 | 14 | 38 | 64 | -3 | 42 | 187 | 187 | 183 | 127 | 28
47.8821 | 21 | 45 | 20 | 32 | 49 | 20 | 27 | 111 | 171 | 174 | 183 | 45
47.9149 | 43 | 4 | 17 | 22 | 59 | -30 | 30 | 132 | 169 | 152 | 133 | 4
47.9477 | 25 | 4 | 19 | 20 | 42 | 26 | 7 | 119 | 168 | 108 | 112 | 4
47.9804 | 33 | 26 | 33 | 37 | 60 | 11 | 26 | 127 | 151 | 93 | 135 | 26
48.0132 | 13 | -2 | 18 | 35 | 45 | 14 | 22 | 102 | 127 | 96 | 102 | -2
48.046 | -2 | 25 | 19 | 0 | 25 | 14 | 34 | 75 | 116 | 71 | 92 | 25
48.0787 | -1 | 18 | 0 | -7 | 37 | 18 | 40 | 106 | 106 | 79 | 88 | 18
48.1115 | 0 | -7 | -9 | 42 | 16 | 1 | 27 | 68 | 82 | 96 | 61 | -7
48.1443 | 9 | -5 | -18 | 4 | 14 | -4 | 5 | 59 | 73 | 79 | 29 | -5
48.1771 | 13 | 19 | 9 | 14 | 32 | 29 | -3 | 71 | 60 | 49 | 69 | 19
48.2098 | -18 | 18 | 1 | -6 | 29 | 17 | 42 | 54 | 49 | 50 | 75 | 18
48.2426 | 0 | 7 | -14 | 17 | 1 | 6 | 27 | 81 | 56 | 34 | 76 | 7
48.2754 | 0 | 28 | 16 | -20 | 12 | 32 | 28 | 58 | 47 | 27 | 56 | 28
48.3081 | 31 | 11 | 9 | 1 | 8 | -14 | 22 | 26 | 29 | 21 | 44 | 11
48.3409 | 0 | 8 | 14 | 23 | -18 | -8 | -6 | 31 | 25 | 44 | 16 | 8
48.3737 | -2 | 4 | 4 | -7 | -4 | 0 | 18 | 22 | 19 | 20 | 55 | 4
48.4064 | -7 | 7 | 13 | -3 | 10 | 12 | 1 | 13 | 33 | 28 | 19 | 7
48.4392 | 8 | -21 | 1 | -13 | -12 | 16 | -14 | 34 | 23 | -1 | 5 | -21
48.472 | -8 | -8 | -13 | 26 | -17 | -16 | -1 | 10 | -5 | 26 | 34 | -8
48.5048 | 6 | 16 | 12 | 13 | 30 | 12 | -2 | 22 | -1 | 16 | 16 | 16
48.5375 | -14 | 9 | -16 | 25 | 18 | -16 | 17 | 19 | -5 | 10 | 4 | 9
48.5703 | -6 | 20 | 10 | 27 | 10 | -12 | 8 | 8 | -1 | 16 | 9 | 20
48.6031 | -6 | -2 | -40 | 12 | -12 | 6 | -9 | -11 | 14 | 32 | 21 | -2
48.6358 | 11 | 2 | 7 | -20 | -5 | -3 | 22 | 22 | 22 | 19 | 8 | 2
48.6686 | 6 | 7 | 5 | -11 | -4 | 11 | 11 | 20 | 0 | 12 | 11 | 7
48.7014 | 9 | 38 | 0 | 7 | 0 | 16 | 1 | 31 | -2 | 17 | 11 | 38
48.7341 | 19 | 33 | 8 | 31 | 3 | 58 | 39 | 43 | 20 | 49 | 47 | 33
48.7669 | 58 | 52 | 36 | 33 | 27 | 61 | 42 | 32 | 29 | 28 | 43 | 52
48.7997 | 6 | 50 | 61 | 34 | 40 | 56 | 21 | 23 | 38 | 40 | 17 | 50
48.8325 | 3 | 31 | 16 | 35 | 18 | 75 | 19 | 22 | 9 | 7 | 9 | 31
48.8652 | -11 | 19 | 15 | 2 | 7 | 66 | 11 | 19 | 2 | 23 | 31 | 19
48.898 | -8 | 2 | 17 | 8 | 3 | 70 | 22 | 2 | -8 | 21 | 6 | 2
48.9308 | -7 | -8 | -7 | 6 | -7 | 88 | -9 | 8 | 13 | 17 | -12 | -8
48.9635 | 8 | 5 | 4 | 13 | -14 | 40 | 21 | 15 | 7 | -7 | -11 | 5
48.9963 | -11 | -7 | -10 | -15 | 8 | 31 | 0 | -1 | 5 | -1 | -4 | -7
49.0291 | 12 | 11 | -12 | 8 | 1 | 47 | 26 | 11 | -21 | 7 | 3 | 11
49.0618 | -23 | -3 | 2 | 16 | 1 | 47 | 16 | 5 | -5 | 6 | 14 | -3
49.0946 | 5 | -11 | -6 | 5 | 19 | 27 | 19 | 4 | 7 | -16 | 3 | -11
49.1274 | 13 | 18 | 13 | 17 | 20 | 36 | 16 | -6 | 16 | -6 | -11 | 18
49.1602 | -11 | 11 | 14 | 20 | 15 | 24 | 18 | 26 | 5 | 2 | 7 | 11
49.1929 | 22 | 18 | 11 | -21 | 6 | 33 | 22 | 2 | 1 | 22 | 20 | 18
49.2257 | -6 | 20 | 17 | 37 | 11 | 16 | 14 | 6 | 30 | 14 | 41 | 20
49.2585 | 23 | 31 | 19 | 23 | 16 | 19 | 17 | 32 | 33 | 11 | 8 | 31
49.2912 | 13 | 10 | 24 | 28 | 18 | -4 | 27 | 23 | 28 | 19 | 22 | 10
49.324 | -1 | 33 | 44 | 30 | 13 | 16 | 1 | 10 | -7 | -5 | -7 | 33
49.3568 | 5 | 5 | 19 | 22 | 14 | 29 | 8 | 6 | 25 | 16 | 12 | 5
49.3895 | -9 | -24 | 33 | 28 | 4 | 17 | 17 | -12 | -14 | 10 | 29 | -24
49.4223 | 19 | 1 | 20 | 25 | 15 | 32 | -1 | -12 | 0 | -7 | -14 | 1
49.4551 | 0 | -3 | 11 | 11 | -1 | 18 | 11 | 5 | 9 | 6 | 6 | -3
49.4879 | 7 | 12 | 8 | 2 | -16 | -8 | 22 | 15 | 11 | 8 | 15 | 12
49.5206 | -16 | -25 | 12 | -1 | 2 | -4 | 22 | 9 | -3 | -2 | 8 | -25
49.5534 | -3 | -8 | 2 | 19 | 11 | 11 | -6 | 27 | 6 | 5 | -22 | -8
49.5862 | -18 | -7 | 2 | -5 | 8 | 35 | -11 | -3 | -21 | 4 | -7 | -7
49.6189 | 4 | -7 | 0 | 15 | 2 | 3 | -6 | 1 | -5 | 9 | 10 | -7
49.6517 | 24 | 3 | -1 | 18 | 11 | 13 | 18 | -11 | 10 | -2 | 19 | 3
49.6845 | 13 | -5 | -7 | -15 | 3 | 10 | 0 | -9 | 7 | 15 | -6 | -5
49.7172 | -14 | 1 | -11 | 30 | -15 | 16 | -7 | 11 | -23 | 0 | -1 | 1
49.75 | -12 | -26 | -6 | -11 | -3 | 4 | 1 | -9 | 15 | -8 | -11 | -26
49.7828 | -1 | 4 | 20 | 1 | -1 | -24 | -5 | 33 | -3 | -8 | -8 | 4
49.8156 | 6 | -9 | -13 | -11 | -11 | -4 | -3 | 7 | 10 | 5 | 11 | -9
49.8483 | 5 | 10 | 22 | -12 | 9 | -1 | -1 | 4 | 16 | -8 | 9 | 10
49.8811 | 9 | 12 | 12 | 26 | 8 | 13 | -12 | -1 | -12 | 6 | -1 | 12
49.9139 | 4 | -5 | 15 | 4 | -2 | -19 | 6 | 34 | -15 | 10 | 8 | -5
49.9466 | -12 | -19 | -1 | 30 | 3 | -7 | 16 | -9 | 15 | -2 | -9 | -19
49.9794 | -3 | 5 | -5 | 20 | 1 | 23 | -9 | -5 | 6 | -11 | 16 | 5
50.0122 | 1 | 9 | 0 | 30 | 18 | 13 | -1 | 3 | 24 | 1 | -14 | 9
50.0449 | -8 | -15 | 12 | 11 | -4 | 0 | -1 | 6 | -6 | -7 | -16 | -15
50.0777 | 8 | 22 | -7 | -5 | -27 | 1 | 1 | 0 | -13 | 15 | 43 | 22
50.1105 | -6 | 9 | -12 | 10 | 5 | -1 | 22 | -4 | 11 | 20 | -10 | 9
50.1433 | -3 | -6 | 14 | 2 | 0 | 30 | 1 | 0 | 8 | 5 | 0 | -6
50.176 | 2 | 1 | 26 | 0 | 8 | 26 | -3 | -8 | -23 | 0 | -4 | 1
50.2088 | 10 | 1 | -4 | 9 | 4 | 2 | 5 | -4 | 6 | 14 | -5 | 1
50.2416 | -4 | 6 | -8 | 54 | 10 | 21 | 3 | -1 | -4 | 5 | 0 | 6
50.2743 | 18 | 3 | 13 | 1 | 3 | 24 | 14 | -12 | 6 | -1 | -18 | 3
50.3071 | -4 | -1 | 11 | 19 | 5 | 19 | 11 | 17 | -7 | 11 | 11 | -1
50.3399 | 0 | 16 | -11 | 11 | -2 | 18 | -11 | 2 | -11 | 1 | -9 | 16
50.3726 | -9 | 6 | -13 | 5 | 3 | 12 | 7 | -7 | -7 | -1 | 5 | 6
50.4054 | 19 | 23 | 20 | -9 | -11 | -9 | 4 | 5 | 30 | 16 | 0 | 23
50.4382 | -9 | 3 | 12 | 0 | -1 | 10 | 24 | -6 | 12 | -9 | 3 | 3
50.471 | -16 | 30 | -12 | 7 | -23 | 26 | -1 | 1 | 15 | 31 | 6 | 30
50.5037 | 20 | -2 | -9 | 11 | 13 | 6 | -11 | 17 | 2 | -7 | 19 | -2
50.5365 | -8 | -9 | 12 | -1 | -20 | -12 | -11 | 3 | 6 | 1 | -13 | -9
50.5693 | -2 | 12 | 15 | 17 | -8 | -15 | 8 | -22 | 24 | -8 | 22 | 12
50.602 | -6 | 0 | 8 | 19 | 12 | 22 | -6 | -2 | 19 | -7 | 12 | 0
50.6348 | -12 | -5 | -6 | 13 | -9 | -5 | 11 | 6 | 12 | -6 | -2 | -5
50.6676 | -6 | 10 | 9 | 11 | -6 | -7 | 19 | 3 | 9 | 1 | 0 | 10
50.7003 | 10 | -17 | 6 | 4 | -23 | 19 | 17 | -4 | 2 | 5 | -15 | -17
50.7331 | 8 | 5 | -23 | -15 | 7 | 11 | 27 | -13 | -9 | -7 | 5 | 5
50.7659 | 5 | 7 | 7 | 9 | -25 | 15 | 27 | 18 | -5 | -6 | 3 | 7
50.7987 | 9 | 16 | 27 | 11 | 12 | 8 | 1 | -7 | 0 | 0 | 12 | 16
50.8314 | 8 | 20 | -3 | 7 | -15 | -27 | 2 | 8 | 10 | 4 | -10 | 20
50.8642 | 18 | -3 | -10 | 30 | -11 | 0 | -3 | 16 | -14 | -7 | 12 | -3
50.897 | -17 | 6 | 3 | 6 | -4 | 12 | -4 | -3 | -9 | 17 | 21 | 6
50.9297 | -3 | 10 | -1 | 3 | -11 | 42 | 11 | 0 | 5 | 1 | 23 | 10
50.9625 | -1 | 2 | 0 | -11 | 7 | 9 | 10 | -1 | 3 | -9 | 5 | 2
50.9953 | 0 | 16 | 3 | -17 | -7 | 16 | 10 | 0 | 6 | 4 | 8 | 16
51.028 | 4 | 24 | 1 | 16 | 2 | 0 | 20 | 4 | 18 | 26 | -7 | 24
51.0608 | 13 | 28 | -1 | -5 | 4 | 12 | -1 | 3 | 6 | 3 | -7 | 28
51.0936 | 4 | 20 | -2 | 6 | -22 | 17 | 3 | -14 | 10 | -10 | 16 | 20
51.1264 | 11 | 34 | -5 | 17 | 6 | -4 | -2 | 2 | 13 | 5 | 25 | 34
51.1591 | 4 | 12 | -2 | -4 | -6 | 17 | 0 | 8 | 9 | 9 | 12 | 12
51.1919 | -26 | 2 | 25 | 8 | 0 | 22 | 18 | -7 | -3 | 8 | 8 | 2
51.2247 | 6 | -12 | 1 | -32 | -8 | 0 | -6 | -7 | 10 | -2 | 19 | -12
51.2574 | -16 | -3 | -9 | -4 | 11 | 11 | 0 | -11 | -5 | 0 | -11 | -3
51.2902 | -4 | 6 | -5 | 7 | 13 | 26 | 1 | -6 | -3 | 12 | -5 | 6
51.323 | 0 | -1 | 2 | 10 | -3 | 16 | 5 | 10 | -5 | 13 | -14 | -1
51.3557 | 14 | 19 | -15 | 12 | -11 | -10 | 0 | 17 | -2 | -1 | 5 | 19
51.3885 | -2 | 7 | -2 | 14 | -8 | 18 | 17 | -2 | -1 | 27 | 0 | 7
51.4213 | -7 | -5 | -12 | 8 | -6 | 45 | 2 | -5 | 3 | -14 | 17 | -5
51.4541 | -16 | 2 | 9 | -3 | -9 | -2 | 3 | 4 | 22 | -10 | -11 | 2
51.4868 | 8 | 4 | 15 | 2 | -2 | -7 | 5 | 5 | -6 | -1 | 9 | 4
51.5196 | -12 | -1 | 12 | -1 | -13 | -19 | 15 | 21 | 1 | -3 | -15 | -1
51.5524 | 10 | 18 | -7 | -14 | 5 | 9 | 28 | -5 | 18 | 6 | 18 | 18
51.5851 | -2 | -10 | -8 | 27 | 12 | 3 | 17 | -7 | -14 | 3 | 8 | -10
51.6179 | -5 | 13 | 13 | 1 | -14 | 13 | 11 | 8 | 1 | 10 | 13 | 13
51.6507 | 13 | -3 | 5 | 14 | 12 | -4 | -10 | -8 | -17 | 7 | -8 | -3
51.6834 | 11 | -2 | -24 | 3 | 8 | -8 | -11 | 12 | 15 | -23 | -11 | -2
51.7162 | 3 | 4 | 2 | 2 | 13 | -14 | 13 | -9 | 1 | -4 | 6 | 4
51.749 | -16 | 17 | 27 | 23 | -7 | 3 | 2 | 3 | 0 | -4 | -5 | 17
51.7818 | 0 | 15 | -7 | -5 | 6 | 6 | 5 | -1 | 4 | -1 | -8 | 15
51.8145 | 4 | 5 | -18 | -14 | -16 | -2 | -3 | 7 | 4 | 7 | -12 | 5
51.8473 | 9 | 20 | 11 | 5 | 11 | 7 | -4 | 7 | -2 | 3 | 9 | 20
51.8801 | 0 | 4 | 19 | 17 | -7 | -6 | 12 | 28 | 16 | 16 | -2 | 4
51.9128 | 8 | 33 | 3 | 7 | 14 | -22 | 25 | -14 | 20 | -15 | 1 | 33
51.9456 | 8 | 20 | 22 | 14 | 12 | 9 | 13 | 5 | 16 | -11 | 3 | 20
51.9784 | 7 | 23 | 18 | 2 | 15 | 0 | 2 | 9 | 12 | 22 | 1 | 23
52.0111 | 1 | 1 | 4 | 24 | -3 | -7 | 3 | 4 | -5 | -1 | 0 | 1
52.0439 | -13 | 17 | -3 | -17 | 8 | 28 | 9 | -5 | -1 | 1 | -1 | 17
52.0767 | -1 | 18 | -4 | -3 | -11 | -4 | 10 | 10 | -12 | 8 | 4 | 18
52.1095 | 5 | 9 | -8 | 15 | -10 | -27 | -1 | 0 | 1 | 2 | 3 | 9
52.1422 | 1 | 11 | 3 | -5 | -9 | 20 | 20 | -3 | 3 | 14 | 5 | 11
52.175 | 31 | 11 | -4 | 5 | 3 | 8 | -21 | 15 | 8 | 3 | -1 | 11
52.2078 | 0 | 10 | -14 | 20 | 4 | -4 | 12 | -3 | 7 | 2 | 2 | 10
52.2405 | -11 | 4 | 4 | 9 | -7 | 6 | -4 | 3 | -3 | 3 | -4 | 4
52.2733 | -9 | -11 | -8 | 2 | -1 | -13 | -9 | -10 | 26 | 20 | 7 | -11
52.3061 | 25 | -13 | 12 | 13 | -21 | 8 | 18 | 6 | 12 | -11 | 1 | -13
52.3388 | 28 | 11 | -4 | 3 | 2 | 2 | 0 | -11 | 21 | 9 | -8 | 11
52.3716 | 17 | 13 | -11 | 1 | -19 | -7 | 1 | -9 | 9 | 3 | 3 | 13
52.4044 | 4 | 8 | 6 | -8 | 7 | -7 | -1 | 21 | 4 | -6 | -7 | 8
52.4372 | 8 | 2 | -1 | 16 | -3 | -11 | 10 | -13 | -15 | 7 | -3 | 2
52.4699 | 24 | -6 | 0 | 11 | -1 | -8 | -7 | 21 | -1 | -13 | -5 | -6
52.5027 | 37 | 12 | 38 | -8 | 17 | -14 | 3 | -14 | -1 | 19 | -7 | 12
52.5355 | 0 | 29 | 10 | 0 | -5 | -4 | 16 | 3 | 4 | -11 | -10 | 29
52.5682 | 8 | -15 | 17 | -9 | -15 | -17 | 5 | -8 | 13 | 0 | -11 | -15
52.601 | 30 | 1 | 8 | 22 | 16 | 11 | 2 | -1 | -3 | 30 | 1 | 1
52.6338 | 7 | 24 | -26 | -3 | -6 | 14 | -7 | -15 | -7 | 10 | 5 | 24
52.6665 | -14 | 6 | 7 | 20 | -6 | -11 | 3 | 0 | -8 | 9 | 7 | 6
52.6993 | -6 | -6 | 16 | 14 | 10 | 30 | -7 | 15 | 1 | 20 | 8 | -6
52.7321 | 15 | -3 | 24 | -19 | 3 | -7 | 4 | 7 | -2 | -8 | 0 | -3
52.7649 | 14 | -11 | 8 | -14 | 5 | -9 | -14 | 10 | -30 | 1 | -8 | -11
52.7976 | -8 | -7 | 12 | 26 | 2 | 19 | -4 | -7 | 22 | -17 | 6 | -7
52.8304 | 22 | 15 | 14 | 7 | -10 | -5 | 12 | 13 | 7 | -1 | 0 | 15
52.8632 | 5 | 13 | -22 | -11 | -26 | 8 | 21 | 14 | 18 | 11 | 8 | 13
52.8959 | 5 | -3 | -6 | -8 | 12 | 13 | -10 | 5 | -7 | 0 | -17 | -3
52.9287 | -18 | 2 | -11 | -29 | -8 | 14 | 0 | 5 | -9 | -16 | -4 | 2
52.9615 | -5 | -19 | 6 | 9 | -2 | -11 | 4 | -20 | -11 | 6 | 15 | -19
52.9942 | 1 | 1 | 5 | 15 | 4 | 20 | -5 | 9 | -4 | -5 | -5 | 1
53.027 | 5 | 1 | -15 | 7 | -29 | -11 | -9 | 6 | 10 | -28 | 7 | 1
53.0598 | 14 | -4 | 12 | -16 | -4 | 32 | -10 | 21 | -1 | 5 | 6 | -4
53.0926 | 1 | 21 | 2 | 0 | 3 | 46 | 0 | -1 | -7 | -9 | -8 | 21
53.1253 | -12 | 18 | 7 | -3 | 20 | 14 | 2 | -1 | -1 | 2 | -7 | 18
53.1581 | 17 | -19 | 2 | -12 | 4 | 50 | 23 | -9 | 7 | 12 | 20 | -19
53.1909 | -4 | -1 | 21 | -9 | 3 | 21 | 20 | 23 | -18 | -12 | -10 | -1
53.2236 | -1 | 2 | -12 | -10 | -9 | 10 | 10 | -9 | -8 | 3 | 18 | 2
53.2564 | -11 | 14 | 3 | 14 | -11 | 41 | 3 | -5 | -6 | 7 | -7 | 14
53.2892 | 9 | 10 | 4 | 6 | 3 | 20 | 5 | 5 | -17 | -5 | -11 | 10
53.3219 | 13 | -21 | 11 | 1 | -1 | 4 | -21 | -1 | 6 | -8 | 6 | -21
53.3547 | -5 | 7 | 9 | 16 | 4 | 33 | -5 | 21 | 9 | -4 | 1 | 7
53.3875 | 20 | 10 | -12 | 0 | -2 | 23 | -11 | -5 | -13 | -7 | -3 | 10
53.4203 | -8 | -12 | -9 | -2 | 20 | 28 | 5 | 22 | -7 | 0 | -1 | -12
53.453 | -12 | 4 | 12 | -22 | -4 | 49 | -8 | 0 | -7 | 5 | -5 | 4
53.4858 | -6 | -18 | -11 | 3 | 12 | 27 | 6 | -8 | -5 | -12 | 6 | -18
53.5186 | -12 | -3 | -3 | -5 | -17 | 37 | -4 | -12 | 10 | -3 | 10 | -3
53.5513 | 22 | -17 | -11 | -6 | -11 | 43 | -1 | -2 | -9 | -6 | 1 | -17
53.5841 | -14 | 15 | 18 | 0 | -11 | 16 | 2 | 3 | -26 | 12 | -1 | 15
53.6169 | -1 | 0 | 0 | 19 | 6 | 8 | -26 | 5 | 14 | -1 | -3 | 0
53.6496 | 17 | 3 | -6 | 3 | 0 | 40 | 6 | 17 | -20 | -12 | 10 | 3
53.6824 | -11 | -9 | 17 | -5 | 20 | 15 | 8 | 0 | 3 | -2 | 12 | -9
53.7152 | 3 | -7 | 10 | -21 | -3 | 65 | 38 | 19 | -8 | 0 | -14 | -7
53.748 | -5 | 6 | -11 | 13 | 16 | 47 | 7 | -3 | 6 | 2 | 6 | 6
53.7807 | 48 | 7 | 17 | 7 | 9 | 62 | 12 | 10 | 6 | 26 | 22 | 7
53.8135 | 2 | -13 | 7 | 32 | 6 | 36 | 1 | 0 | -8 | 6 | 1 | -13
53.8463 | -23 | 12 | 4 | 18 | 2 | 49 | 32 | 6 | 14 | 7 | 13 | 12
53.879 | 6 | 28 | 12 | 11 | 5 | 38 | 0 | 14 | -2 | -3 | 24 | 28
53.9118 | 18 | 2 | -1 | 9 | 4 | 33 | -3 | 23 | 14 | 9 | 0 | 2
53.9446 | 18 | 18 | 9 | -1 | 29 | 44 | 29 | 3 | 22 | 20 | 24 | 18
53.9773 | 9 | 42 | 25 | 13 | 16 | 49 | 23 | 44 | 19 | 9 | 52 | 42
54.0101 | 1 | 52 | 30 | 44 | 9 | 48 | 30 | 38 | 20 | 31 | 52 | 52
54.0429 | 23 | 79 | 21 | 35 | 53 | 82 | 52 | 56 | 46 | 71 | 68 | 79
54.0757 | 64 | 116 | 44 | 43 | 35 | 113 | 67 | 86 | 98 | 107 | 69 | 116
54.1084 | 38 | 110 | 82 | 84 | 67 | 126 | 66 | 83 | 73 | 100 | 118 | 110
54.1412 | 114 | 216 | 96 | 132 | 138 | 120 | 90 | 117 | 98 | 169 | 139 | 216
54.174 | 110 | 224 | 121 | 136 | 116 | 180 | 152 | 154 | 169 | 233 | 145 | 224
54.2067 | 154 | 360 | 170 | 211 | 185 | 245 | 336 | 209 | 254 | 353 | 283 | 360
54.2395 | 323 | 677 | 298 | 385 | 324 | 424 | 498 | 375 | 441 | 704 | 497 | 677
54.2723 | 723 | 1379 | 601 | 807 | 747 | 1024 | 1139 | 859 | 903 | 1289 | 1125 | 1379
54.305 | 1651 | 2850 | 1569 | 1925 | 1684 | 2155 | 2342 | 1910 | 1754 | 2202 | 2412 | 2850
54.3378 | 3394 | 4670 | 3452 | 3919 | 3462 | 3372 | 3612 | 3669 | 3235 | 3114 | 3861 | 4670
54.3706 | 4190 | 4565 | 5278 | 5426 | 3905 | 3396 | 3612 | 3955 | 3403 | 2894 | 3651 | 4565
54.4034 | 2664 | 2863 | 4236 | 4064 | 2421 | 2108 | 2216 | 2633 | 2198 | 1799 | 2052 | 2863
54.4361 | 1516 | 1876 | 2132 | 2203 | 1384 | 1544 | 1494 | 1609 | 1442 | 1445 | 1473 | 1876
54.4689 | 1581 | 2223 | 1750 | 1882 | 1584 | 1704 | 1855 | 1866 | 1575 | 1595 | 1939 | 2223
54.5017 | 2114 | 2522 | 2517 | 2679 | 2038 | 1969 | 2110 | 2239 | 1910 | 1657 | 2097 | 2522
54.5344 | 1770 | 1658 | 2528 | 2555 | 1534 | 1351 | 1452 | 1655 | 1359 | 1060 | 1344 | 1658
54.5672 | 858 | 778 | 1476 | 1378 | 755 | 750 | 626 | 825 | 723 | 471 | 586 | 778
54.6 | 301 | 355 | 510 | 498 | 272 | 352 | 263 | 335 | 295 | 240 | 284 | 355
54.6327 | 172 | 200 | 219 | 212 | 138 | 149 | 148 | 236 | 161 | 122 | 145 | 200
54.6655 | 102 | 147 | 129 | 152 | 102 | 140 | 111 | 157 | 117 | 105 | 143 | 147
54.6983 | 86 | 106 | 85 | 98 | 96 | 83 | 112 | 104 | 109 | 95 | 102 | 106
54.7311 | 60 | 103 | 79 | 88 | 64 | 91 | 84 | 86 | 76 | 44 | 85 | 103
54.7638 | 83 | 138 | 99 | 116 | 68 | 101 | 113 | 98 | 60 | 118 | 103 | 138
54.7966 | 109 | 108 | 59 | 129 | 113 | 99 | 120 | 145 | 102 | 75 | 102 | 108
54.8294 | 80 | 148 | 87 | 155 | 141 | 117 | 134 | 133 | 116 | 126 | 118 | 148
54.8621 | 126 | 167 | 171 | 177 | 168 | 154 | 162 | 192 | 162 | 111 | 124 | 167
54.8949 | 132 | 163 | 164 | 233 | 149 | 135 | 146 | 165 | 122 | 132 | 131 | 163
54.9277 | 114 | 143 | 185 | 199 | 124 | 134 | 119 | 159 | 138 | 78 | 139 | 143
54.9604 | 126 | 101 | 173 | 205 | 134 | 125 | 67 | 134 | 94 | 95 | 104 | 101
54.9932 | 134 | 114 | 138 | 132 | 102 | 107 | 79 | 118 | 68 | 78 | 111 | 114
55.026 | 74 | 106 | 128 | 124 | 75 | 101 | 78 | 83 | 59 | 55 | 57 | 106
55.0588 | 79 | 77 | 99 | 91 | 71 | 55 | 45 | 89 | 78 | 39 | 32 | 77
55.0915 | 11 | 41 | 70 | 106 | 42 | 63 | 35 | 50 | 43 | 20 | 63 | 41
55.1243 | 27 | 9 | 35 | 39 | 20 | 66 | 2 | 32 | 50 | 40 | 57 | 9
55.1571 | 26 | 3 | 17 | 41 | 12 | 21 | 6 | 15 | -3 | 6 | 13 | 3
55.1898 | -13 | 14 | 3 | 13 | -12 | 10 | 21 | -12 | 7 | 6 | 5 | 14
55.2226 | -13 | 26 | -12 | -13 | 11 | 1 | 0 | -22 | -10 | -21 | 9 | 26
55.2554 | 2 | 9 | 8 | 5 | 7 | -15 | 16 | 35 | 16 | -3 | -25 | 9
55.2881 | 11 | -17 | -26 | 24 | -15 | -3 | -7 | 43 | -16 | 8 | -7 | -17
55.3209 | -14 | 0 | -4 | 18 | 13 | 50 | 14 | 27 | -10 | -11 | 1 | 0
55.3537 | 15 | 6 | -10 | -7 | 0 | 9 | -7 | 3 | 12 | 19 | -11 | 6
55.3865 | 7 | 15 | 16 | 24 | -18 | 28 | 9 | 18 | -39 | 6 | 6 | 15
55.4192 | -26 | 14 | 7 | 3 | 1 | -12 | 21 | 40 | 10 | -11 | -12 | 14
55.452 | 5 | -7 | 4 | -2 | -1 | -11 | 42 | -13 | 1 | -15 | -12 | -7
55.4848 | 13 | 2 | -19 | -17 | -14 | 13 | -10 | 20 | -12 | 11 | 2 | 2
55.5175 | 4 | -12 | 1 | 1 | 23 | 14 | -12 | 1 | 2 | -12 | 0 | -12
55.5503 | 41 | -5 | 18 | 2 | 8 | 7 | 2 | 10 | 18 | -7 | 7 | -5
55.5831 | 1 | 19 | -6 | 6 | -12 | -18 | 26 | 26 | 2 | -7 | 1 | 19
55.6158 | -18 | 2 | -11 | 35 | -8 | 18 | 21 | -2 | -12 | -12 | -4 | 2
55.6486 | -1 | -2 | -29 | 0 | -12 | -32 | 29 | 8 | -3 | -10 | 6 | -2
55.6814 | 17 | 4 | 11 | -8 | 3 | -15 | 14 | -5 | 15 | 2 | -14 | 4
55.7142 | -14 | 17 | 7 | 4 | 5 | -6 | -3 | -10 | 8 | 2 | 10 | 17
55.7469 | 6 | 24 | -7 | -5 | 8 | -13 | 22 | 30 | -5 | 1 | 26 | 24
55.7797 | 21 | 40 | -9 | -12 | 29 | -10 | 16 | 31 | 18 | 33 | -12 | 40
55.8125 | -7 | 27 | -21 | -2 | 27 | 15 | -4 | 5 | 20 | 33 | 22 | 27
55.8452 | 11 | 18 | 26 | 6 | 22 | 6 | 13 | 47 | 16 | 17 | 27 | 18
55.878 | 9 | 14 | -9 | 3 | 21 | -15 | 34 | 22 | 15 | 31 | 31 | 14
55.9108 | 33 | -16 | -25 | 31 | 23 | 7 | 29 | 70 | 2 | 37 | 8 | -16
55.9435 | 9 | 17 | 9 | 9 | 26 | -41 | 14 | 58 | 20 | 26 | 34 | 17
55.9763 | 45 | 29 | 20 | 24 | 21 | -2 | 8 | 68 | 49 | 37 | 48 | 29
56.0091 | 31 | 32 | 28 | 30 | 20 | 9 | 29 | 41 | 51 | 49 | 39 | 32
56.0419 | 29 | 28 | 5 | 29 | 33 | 7 | 39 | 75 | 49 | 28 | 65 | 28
56.0746 | 35 | 22 | 22 | 33 | 47 | -8 | 19 | 68 | 45 | 61 | 71 | 22
56.1074 | 20 | -1 | 27 | 34 | 46 | -4 | 42 | 113 | 82 | 107 | 64 | -1
56.1402 | 48 | 37 | 48 | 23 | 69 | 5 | 33 | 120 | 113 | 69 | 82 | 37
56.1729 | 50 | 50 | 14 | 26 | 57 | 4 | 74 | 151 | 91 | 118 | 79 | 50
56.2057 | 44 | 23 | 61 | 19 | 86 | -7 | 47 | 136 | 93 | 152 | 130 | 23
56.2385 | 58 | 46 | 43 | 57 | 39 | 3 | 81 | 163 | 144 | 165 | 152 | 46
56.2712 | 19 | 59 | 50 | 86 | 98 | 3 | 66 | 180 | 149 | 178 | 136 | 59
56.304 | 39 | 22 | 65 | 52 | 91 | -23 | 77 | 191 | 205 | 186 | 180 | 22
56.3368 | 63 | 40 | 66 | 65 | 124 | 19 | 61 | 240 | 210 | 247 | 191 | 40
56.3696 | 64 | 41 | 65 | 78 | 138 | 14 | 84 | 202 | 284 | 269 | 234 | 41
56.4023 | 51 | 53 | 68 | 73 | 92 | 25 | 118 | 231 | 282 | 331 | 245 | 53
56.4351 | 82 | 40 | 60 | 82 | 122 | -9 | 75 | 318 | 333 | 362 | 275 | 40
56.4679 | 68 | 47 | 98 | 94 | 163 | -18 | 102 | 297 | 357 | 405 | 270 | 47
56.5006 | 116 | 59 | 76 | 128 | 179 | 21 | 99 | 330 | 366 | 355 | 297 | 59
56.5334 | 93 | 57 | 71 | 128 | 169 | 43 | 104 | 300 | 415 | 435 | 336 | 57
56.5662 | 50 | 65 | 83 | 139 | 195 | 9 | 129 | 320 | 470 | 414 | 366 | 65
56.5989 | 80 | 55 | 131 | 119 | 175 | 28 | 127 | 333 | 455 | 462 | 425 | 55
56.6317 | 88 | 81 | 109 | 157 | 188 | 47 | 100 | 337 | 510 | 466 | 370 | 81
56.6645 | 55 | 71 | 94 | 112 | 202 | 15 | 89 | 334 | 449 | 480 | 416 | 71
56.6973 | 80 | 70 | 131 | 140 | 201 | 10 | 92 | 355 | 522 | 503 | 375 | 70
56.73 | 76 | 57 | 102 | 128 | 184 | 23 | 129 | 367 | 504 | 440 | 417 | 57
56.7628 | 87 | 56 | 100 | 124 | 196 | -7 | 88 | 382 | 507 | 449 | 376 | 56
56.7956 | 53 | 57 | 125 | 118 | 183 | 8 | 126 | 324 | 456 | 403 | 373 | 57
56.8283 | 72 | 66 | 110 | 131 | 185 | 27 | 82 | 321 | 443 | 433 | 331 | 66
56.8611 | 43 | 58 | 51 | 92 | 161 | -8 | 121 | 276 | 376 | 341 | 341 | 58
56.8939 | 56 | 88 | 90 | 84 | 156 | 25 | 89 | 298 | 392 | 320 | 293 | 88
56.9266 | 26 | 61 | 86 | 114 | 137 | -10 | 72 | 257 | 307 | 324 | 305 | 61
56.9594 | 50 | 54 | 72 | 105 | 112 | 2 | 105 | 306 | 287 | 275 | 277 | 54
56.9922 | 47 | 16 | 46 | 94 | 107 | 3 | 82 | 241 | 276 | 259 | 255 | 16
57.025 | 28 | 66 | 48 | 69 | 118 | 36 | 78 | 261 | 243 | 281 | 223 | 66
57.0577 | 21 | 51 | 88 | 80 | 94 | -22 | 78 | 226 | 216 | 217 | 260 | 51
57.0905 | 68 | 20 | 63 | 39 | 66 | -14 | 78 | 210 | 215 | 155 | 205 | 20
57.1233 | 22 | 37 | 54 | 28 | 41 | 17 | 53 | 183 | 218 | 152 | 150 | 37
57.156 | 7 | 12 | 69 | 30 | 27 | 2 | 54 | 178 | 146 | 159 | 158 | 12
57.1888 | 23 | 7 | 26 | 36 | 38 | 2 | 42 | 166 | 166 | 109 | 133 | 7
57.2216 | 18 | 48 | 23 | 15 | 65 | 33 | 60 | 139 | 119 | 114 | 116 | 48
57.2543 | 18 | 46 | 48 | 34 | 68 | 14 | 55 | 134 | 126 | 90 | 83 | 46
57.2871 | 19 | 33 | 20 | 27 | 35 | 7 | 48 | 116 | 100 | 96 | 87 | 33
57.3199 | 36 | 27 | -5 | 22 | 15 | 24 | 38 | 109 | 69 | 56 | 68 | 27
57.3527 | 4 | 29 | 33 | 16 | 40 | -19 | 28 | 80 | 79 | 61 | 77 | 29
57.3854 | 13 | 24 | 31 | 13 | 41 | 19 | 13 | 104 | 57 | 35 | 63 | 24
57.4182 | 24 | 0 | 18 | -5 | 47 | 17 | 9 | 66 | 53 | 42 | 58 | 0
57.451 | 20 | 26 | 5 | 2 | 11 | -12 | 4 | 78 | 31 | 51 | 69 | 26
57.4837 | 6 | -24 | 13 | 28 | 38 | -15 | 6 | 59 | 30 | 37 | 51 | -24
57.5165 | 5 | 13 | 19 | 7 | 2 | 6 | 10 | 59 | 40 | 23 | 17 | 13
57.5493 | 15 | 14 | 11 | -2 | 8 | 10 | 10 | 28 | 41 | 8 | 14 | 14
57.582 | -11 | 32 | 13 | -6 | 17 | 12 | -11 | 32 | 24 | 39 | 19 | 32
57.6148 | -12 | -20 | -6 | -9 | 6 | 20 | 17 | 31 | 10 | 38 | 55 | -20
57.6476 | 11 | -12 | 11 | 1 | 3 | -8 | 7 | 25 | -2 | 8 | 4 | -12
57.6804 | 23 | 8 | -20 | -1 | 5 | 27 | 0 | 23 | 13 | 22 | 18 | 8
57.7131 | -34 | -8 | -7 | -9 | -8 | 18 | -2 | 29 | -5 | -8 | 24 | -8
57.7459 | 0 | 4 | -15 | -6 | 2 | 48 | -5 | 23 | 15 | 12 | 24 | 4
57.7787 | 7 | 10 | 31 | 11 | -17 | 20 | -7 | 26 | 17 | 5 | 15 | 10
57.8114 | 12 | -9 | 18 | 1 | -1 | 33 | -12 | 7 | 19 | 5 | -21 | -9
57.8442 | 6 | -2 | -13 | -4 | 0 | 37 | 5 | -5 | 2 | 11 | -8 | -2
57.877 | 9 | 25 | -2 | 0 | 22 | 41 | 7 | -5 | 14 | -10 | 13 | 25
57.9097 | -1 | 5 | 4 | -7 | 14 | 45 | -14 | 12 | 25 | 2 | 6 | 5
57.9425 | 2 | 5 | -20 | -6 | -5 | 47 | 3 | -11 | 8 | 12 | 10 | 5
57.9753 | 19 | 4 | 13 | 14 | 9 | 29 | -1 | 4 | -13 | 0 | 14 | 4
58.008 | 49 | 15 | -17 | -1 | -4 | 33 | -13 | 3 | -3 | -5 | -10 | 15
58.0408 | -21 | 3 | 1 | 6 | 0 | 56 | 18 | 7 | -9 | 19 | -13 | 3
58.0736 | 1 | 7 | -22 | -7 | -6 | 42 | 9 | -10 | 11 | 1 | 10 | 7
58.1064 | -6 | -13 | 0 | -12 | -3 | 65 | -8 | 1 | 10 | 18 | 14 | -13
58.1391 | -2 | 6 | 1 | -11 | -11 | 71 | -21 | -2 | 7 | 10 | 13 | 6
58.1719 | 13 | -5 | -11 | -9 | 1 | 27 | 8 | -12 | -15 | -11 | 4 | -5
58.2047 | 7 | -9 | -9 | -4 | 23 | 54 | -9 | -4 | 11 | 13 | 9 | -9
58.2374 | 3 | 27 | -3 | -14 | 26 | 33 | 10 | 13 | 19 | 17 | 15 | 27
58.2702 | 16 | -1 | 5 | 5 | -5 | 38 | -4 | 2 | 9 | -4 | -22 | -1
58.303 | -6 | -12 | -8 | -3 | 12 | 44 | 2 | -1 | -11 | -19 | 3 | -12
58.3357 | -14 | -7 | 14 | -11 | -15 | 14 | -4 | -14 | -11 | 4 | -6 | -7
58.3685 | 6 | 2 | -1 | 3 | 1 | 22 | -2 | 3 | 7 | 21 | 14 | 2
58.4013 | 7 | -5 | 8 | 3 | 3 | 32 | -1 | -2 | -13 | 11 | 10 | -5
58.4341 | -9 | 7 | -12 | -14 | -4 | 27 | -19 | 15 | 26 | -1 | 8 | 7
58.4668 | 21 | -9 | -8 | 8 | 5 | 31 | 17 | 31 | 13 | -11 | -12 | -9
58.4996 | 7 | -7 | -2 | 5 | -4 | 43 | 19 | 13 | 30 | 1 | -22 | -7
58.5324 | -5 | 14 | 12 | -12 | -16 | 25 | -6 | -5 | -13 | 23 | 22 | 14
58.5651 | 26 | 2 | -7 | -6 | 11 | 0 | -2 | -2 | 8 | -10 | -6 | 2
58.5979 | 18 | -11 | 6 | -1 | -1 | -4 | 18 | 11 | 11 | 6 | -1 | -11
58.6307 | -29 | -12 | 3 | 18 | 4 | 15 | -6 | 16 | 2 | 4 | 7 | -12
58.6634 | 15 | 11 | 18 | -17 | -10 | 12 | 10 | -1 | 8 | -17 | -18 | 11
58.6962 | 1 | 4 | -8 | -4 | 2 | 15 | -12 | -11 | 12 | 23 | -5 | 4
58.729 | -5 | -22 | -11 | 9 | -3 | 1 | 7 | -2 | 23 | 4 | -2 | -22
58.7618 | -13 | 3 | -1 | 10 | -18 | -21 | 12 | 30 | 5 | 6 | -11 | 3
58.7945 | 6 | 0 | 2 | 1 | 3 | 6 | 18 | -1 | 18 | 11 | 8 | 0
58.8273 | -4 | 7 | 19 | -16 | -14 | 4 | 18 | 22 | 4 | -8 | 2 | 7
58.8601 | 35 | -21 | 25 | 0 | 13 | 11 | 5 | 4 | 17 | 4 | 12 | -21
58.8928 | 26 | -6 | -19 | 7 | 22 | 1 | -11 | 0 | 15 | 2 | 16 | -6
58.9256 | -17 | 2 | -11 | 10 | -14 | -9 | -6 | -6 | 5 | -14 | 2 | 2
58.9584 | 15 | 0 | 15 | -15 | -7 | 18 | -2 | 26 | -11 | 5 | -11 | 0
58.9911 | -5 | -12 | 13 | 4 | 6 | 3 | 2 | -9 | 5 | -12 | -24 | -12
59.0239 | 4 | 1 | -1 | -4 | 4 | 22 | -1 | -4 | -12 | -1 | 24 | 1
59.0567 | 20 | 23 | 12 | 9 | -5 | 66 | 6 | 0 | -5 | 12 | 17 | 23
59.0895 | 16 | -8 | -11 | 10 | -8 | 14 | -15 | 16 | 5 | 23 | -4 | -8
59.1222 | 16 | 1 | 3 | -6 | 1 | 35 | 10 | 17 | 9 | 5 | -1 | 1
59.155 | 28 | 14 | 21 | 3 | -3 | 59 | -3 | 10 | -2 | 8 | -10 | 14
59.1878 | 22 | -21 | 22 | -16 | 7 | 20 | 7 | -10 | 24 | -4 | -25 | -21
59.2205 | -4 | -10 | 12 | -2 | 10 | 36 | 11 | 20 | 5 | 10 | 11 | -10
59.2533 | -18 | -4 | 8 | 9 | 3 | 76 | -19 | 9 | -6 | 11 | -12 | -4
59.2861 | 5 | -12 | 13 | -7 | 0 | 82 | 0 | -3 | 7 | 28 | 10 | -12
59.3188 | -2 | -6 | -24 | 14 | 0 | 57 | -28 | -2 | 9 | 2 | -2 | -6
59.3516 | 33 | 6 | 21 | 8 | 0 | 65 | 1 | 6 | 2 | -27 | -1 | 6
59.3844 | 26 | -12 | 14 | 11 | -6 | 46 | 30 | 8 | 0 | -1 | -7 | -12
59.4172 | -3 | -8 | -10 | 7 | 4 | 76 | 32 | -1 | 22 | 14 | 21 | -8
59.4499 | 36 | 8 | -11 | 8 | -14 | 65 | 4 | 8 | -12 | 28 | -6 | 8
59.4827 | 4 | -7 | -5 | -7 | -4 | 48 | 5 | -5 | 5 | -2 | 14 | -7
59.5155 | 7 | -10 | 15 | -1 | 3 | 93 | -6 | -4 | 3 | 28 | 8 | -10
59.5482 | 7 | 2 | 16 | 12 | 8 | 55 | 2 | 35 | -5 | -11 | 8 | 2
59.581 | 15 | 13 | -12 | 3 | -11 | 64 | -11 | 14 | 5 | 18 | 10 | 13
59.6138 | -14 | -1 | 17 | -3 | 16 | 58 | -3 | 14 | -5 | 13 | 21 | -1
59.6465 | 11 | 15 | 9 | 7 | 2 | 54 | 17 | -17 | 14 | -3 | 1 | 15
59.6793 | 38 | -13 | 3 | 7 | 1 | 64 | -2 | -10 | -14 | 23 | 20 | -13
59.7121 | 27 | 2 | 9 | -3 | -18 | 59 | -3 | 1 | -7 | 16 | -10 | 2
59.7449 | 4 | -12 | 12 | 23 | 9 | 95 | -7 | -11 | 25 | 1 | -6 | -12
59.7776 | 4 | -1 | 15 | -5 | -13 | 55 | 20 | -6 | -28 | 8 | -11 | -1
59.8104 | 4 | -1 | 6 | -11 | 4 | 42 | 12 | -2 | 20 | 8 | 0 | -1
59.8432 | -22 | -14 | -1 | -1 | 24 | 82 | -9 | -8 | -1 | -16 | 0 | -14
59.8759 | -1 | 8 | 10 | -17 | -19 | 89 | -11 | 0 | 27 | 16 | 14 | 8
59.9087 | -6 | -11 | -7 | 4 | -3 | 60 | 7 | 0 | 2 | 10 | -3 | -11
59.9415 | -9 | -4 | -32 | 7 | 0 | 25 | 1 | -8 | 13 | -5 | 1 | -4
59.9742 | -5 | -1 | 8 | -18 | -6 | 36 | -25 | 10 | -11 | -16 | -10 | -1
60.007 | 1 | 29 | -11 | 0 | 20 | 71 | 1 | -1 | -25 | 6 | 13 | 29
60.0398 | -11 | -14 | -6 | -1 | -10 | 61 | 9 | 10 | 15 | 7 | -3 | -14
60.0726 | 2 | 20 | 2 | 6 | -3 | 38 | -12 | 8 | 9 | -11 | -4 | 20
60.1053 | 1 | 4 | 18 | -11 | -2 | 36 | 2 | -25 | 5 | -10 | 18 | 4
60.1381 | 29 | 3 | 7 | -7 | -11 | 50 | -22 | -5 | -5 | 12 | 12 | 3
60.1709 | -5 | 0 | -9 | 9 | -5 | 50 | 3 | 9 | 21 | 8 | 10 | 0
60.2036 | 6 | 2 | -7 | -14 | -2 | 14 | 11 | 25 | 8 | 11 | 9 | 2
60.2364 | 13 | 23 | -11 | -9 | -7 | 41 | -3 | -6 | -14 | -10 | 12 | 23
60.2692 | 2 | 24 | -3 | -4 | 12 | 50 | 13 | -7 | 17 | 9 | 4 | 24
60.3019 | -2 | 12 | -1 | -2 | 4 | 12 | 9 | -16 | 6 | -8 | 1 | 12
60.3347 | -19 | 2 | 3 | 4 | 6 | 44 | -15 | 7 | -18 | -8 | 1 | 2
60.3675 | 3 | 0 | 1 | -6 | 0 | 31 | 0 | -5 | 2 | 1 | 4 | 0
60.4003 | 14 | -11 | -6 | -5 | 9 | 3 | -17 | 17 | -1 | 21 | 1 | -11
60.433 | 1 | 18 | 3 | 0 | 7 | 26 | 1 | 15 | -2 | 0 | 21 | 18
60.4658 | 10 | 32 | -20 | -4 | 11 | 9 | 5 | 1 | -11 | 14 | 17 | 32
60.4986 | 3 | 37 | 16 | -10 | 0 | 7 | -12 | -4 | -9 | -3 | 2 | 37
60.5313 | 15 | 3 | 4 | 6 | 41 | -14 | 9 | 16 | 26 | 9 | 22 | 3
60.5641 | -18 | -20 | 1 | -7 | 30 | 2 | -20 | -3 | -5 | -10 | 9 | -20
60.5969 | -1 | -4 | -10 | -6 | -14 | -8 | 12 | 3 | -5 | -11 | 8 | -4
60.6296 | 4 | -1 | -1 | 3 | -14 | -11 | 3 | 4 | 11 | 10 | 0 | -1
60.6624 | -17 | -3 | -9 | -23 | 13 | -1 | -11 | 8 | 14 | 23 | -20 | -3
60.6952 | -4 | 12 | 1 | 16 | 17 | -3 | -3 | 6 | 32 | 13 | 0 | 12
60.728 | -7 | 22 | 12 | -7 | -13 | -35 | -10 | -3 | 3 | -9 | -9 | 22
60.7607 | 12 | 17 | 4 | 1 | 8 | 4 | -11 | 3 | 2 | 16 | 22 | 17
60.7935 | -2 | 7 | -14 | 10 | 16 | 6 | 19 | 10 | 3 | 3 | -4 | 7
60.8263 | -27 | 5 | -4 | 0 | 7 | -11 | -15 | -8 | 12 | -7 | 1 | 5
60.859 | 19 | -13 | -2 | -6 | -24 | 1 | -8 | 8 | -19 | 18 | 1 | -13
60.8918 | -1 | 0 | -9 | 8 | 6 | -2 | -8 | 11 | 0 | 16 | 4 | 0
60.9246 | 13 | -7 | 7 | -3 | 1 | 14 | -3 | -21 | 3 | 5 | -6 | -7
60.9573 | -10 | 0 | -16 | 6 | 14 | -12 | -38 | 21 | -6 | -2 | 16 | 0
60.9901 | 20 | 11 | 11 | 10 | 4 | 3 | 21 | -2 | 11 | 7 | 10 | 11
61.0229 | 32 | -2 | 11 | 13 | -5 | -12 | -12 | -5 | -7 | 4 | -12 | -2
61.0557 | 14 | -2 | 5 | 5 | 1 | -8 | -1 | 41 | 0 | -8 | -19 | -2
61.0884 | 6 | 23 | 7 | 6 | -6 | 33 | -8 | 4 | 0 | -6 | 16 | 23
61.1212 | -20 | -5 | 4 | -9 | -4 | -25 | 13 | 9 | 4 | 6 | -10 | -5
61.154 | -6 | 7 | 13 | -11 | 1 | -10 | 5 | -4 | 5 | 3 | 11 | 7
61.1867 | -4 | 19 | 14 | 4 | 3 | -14 | -18 | 4 | 21 | 8 | -2 | 19
61.2195 | 29 | 19 | -13 | -1 | -4 | 9 | -3 | 7 | -5 | -1 | -11 | 19
61.2523 | 14 | -11 | -14 | 19 | 9 | 15 | -14 | -15 | -6 | -9 | -6 | -11
61.285 | 13 | -7 | 15 | -2 | 6 | -28 | 9 | -2 | 5 | -12 | -11 | -7
61.3178 | 15 | 27 | 25 | -10 | -12 | 5 | -17 | -13 | -24 | -6 | -5 | 27
61.3506 | -8 | 7 | 14 | 28 | 8 | 1 | -8 | 18 | 4 | 14 | -3 | 7
61.3834 | -5 | 1 | -5 | -20 | -28 | -5 | -4 | -6 | -10 | -1 | -7 | 1
61.4161 | -6 | 3 | 4 | -3 | -8 | 12 | -9 | 8 | -12 | 12 | -35 | 3
61.4489 | -6 | -13 | 0 | -17 | 4 | -41 | 44 | 24 | 10 | 3 | 8 | -13
61.4817 | 11 | -1 | 0 | 4 | -13 | 20 | -1 | 7 | 26 | -12 | 0 | -1
61.5144 | 32 | 1 | 4 | -16 | 3 | 13 | 8 | 7 | 8 | -3 | 5 | 1
61.5472 | 1 | 8 | 19 | 1 | 19 | 21 | -27 | -12 | -10 | -1 | -8 | 8
61.58 | 12 | 11 | -8 | -6 | -9 | -16 | 1 | -12 | 22 | -5 | 12 | 11
61.6127 | -5 | -9 | 7 | -6 | 10 | 0 | -12 | -2 | 21 | -2 | 8 | -9
61.6455 | -6 | 10 | -6 | -1 | 6 | 13 | -9 | 0 | 30 | 3 | -29 | 10
61.6783 | -8 | 8 | -11 | 11 | 6 | -1 | 2 | 14 | 10 | -5 | 1 | 8
61.7111 | -12 | -2 | 1 | 8 | 9 | -12 | 9 | 13 | -10 | 17 | 0 | -2
61.7438 | -5 | 12 | -24 | 19 | 2 | -1 | -2 | 5 | 6 | -7 | -13 | 12
61.7766 | 15 | -20 | 6 | -21 | 4 | -9 | -25 | -3 | -13 | 7 | 1 | -20
61.8094 | 3 | 2 | -1 | 5 | -15 | -18 | 21 | 7 | 9 | 12 | -12 | 2
61.8421 | -2 | -12 | 5 | 11 | 12 | 9 | 21 | -9 | 3 | -15 | -1 | -12
61.8749 | 4 | -2 | -10 | -6 | 2 | 4 | 8 | 23 | 2 | 17 | 4 | -2
61.9077 | 12 | 25 | -8 | 27 | -2 | -10 | -20 | 14 | 23 | -5 | 14 | 25
61.9404 | -20 | 10 | 4 | -7 | -10 | -1 | 1 | 33 | 39 | 12 | -13 | 10
61.9732 | -10 | 32 | 0 | 1 | 9 | 1 | 3 | 15 | 45 | 52 | 15 | 32
62.006 | 11 | 0 | -12 | -6 | -12 | 5 | -3 | 2 | 44 | 15 | 54 | 0
62.0388 | 14 | -10 | -4 | -14 | 12 | -10 | 17 | 68 | 26 | 29 | 21 | -10
62.0715 | -7 | 2 | 7 | 7 | -6 | 0 | -1 | 46 | 29 | 9 | 15 | 2
62.1043 | 1 | -27 | -6 | 17 | 26 | 12 | 14 | 7 | 30 | 7 | 30 | -27
62.1371 | 0 | 23 | 16 | 18 | -6 | -6 | -7 | 38 | 25 | 32 | -2 | 23
62.1698 | 4 | 14 | 13 | 1 | 5 | 29 | 16 | 71 | 36 | 14 | 42 | 14
62.2026 | 19 | 1 | 14 | -5 | 13 | 31 | 7 | 56 | 28 | 26 | 50 | 1
62.2354 | 14 | -2 | -8 | 15 | 5 | 7 | 7 | 54 | 12 | 64 | 61 | -2
62.2681 | 23 | 15 | 23 | 6 | 44 | 49 | 28 | 63 | 29 | 38 | 60 | 15
62.3009 | 8 | 28 | 1 | 41 | 33 | -7 | 20 | 60 | 54 | 28 | 28 | 28
62.3337 | 7 | 17 | 7 | 5 | 37 | 36 | 20 | 101 | 67 | 74 | 54 | 17
62.3665 | 10 | 19 | 15 | 14 | 30 | 48 | 12 | 79 | 77 | 95 | 56 | 19
62.3992 | 14 | 22 | 26 | 34 | 21 | -4 | 50 | 70 | 109 | 83 | 87 | 22
62.432 | 15 | 0 | 42 | 51 | 46 | 36 | 45 | 114 | 118 | 96 | 87 | 0
62.4648 | 30 | 16 | 9 | 0 | 61 | 30 | 36 | 101 | 132 | 110 | 113 | 16
62.4975 | 38 | 46 | 41 | -2 | 55 | 42 | 74 | 120 | 145 | 154 | 141 | 46
62.5303 | 28 | 57 | 69 | 54 | 81 | 42 | 95 | 177 | 173 | 157 | 142 | 57
62.5631 | 56 | 54 | 51 | 41 | 113 | 63 | 80 | 132 | 183 | 191 | 165 | 54
62.5958 | 59 | 32 | 103 | 69 | 104 | 32 | 68 | 155 | 191 | 141 | 182 | 32
62.6286 | 49 | 37 | 81 | 51 | 85 | 14 | 79 | 154 | 189 | 209 | 160 | 37
62.6614 | 57 | 15 | 76 | 36 | 104 | 5 | 50 | 191 | 207 | 172 | 220 | 15
62.6942 | 48 | 12 | 46 | 30 | 93 | 6 | 58 | 177 | 276 | 193 | 231 | 12
62.7269 | 61 | 25 | 57 | 54 | 105 | 21 | 34 | 170 | 278 | 250 | 221 | 25
62.7597 | 45 | 15 | 82 | 38 | 117 | 10 | 52 | 181 | 278 | 230 | 205 | 15
62.7925 | 65 | 19 | 46 | 72 | 129 | 29 | 39 | 227 | 322 | 258 | 249 | 19
62.8252 | 68 | 28 | 54 | 79 | 131 | 19 | 55 | 258 | 285 | 257 | 262 | 28
62.858 | 38 | 23 | 46 | 42 | 126 | 36 | 30 | 265 | 349 | 263 | 245 | 23
62.8908 | 83 | 30 | 58 | 55 | 126 | 1 | 59 | 215 | 357 | 238 | 223 | 30
62.9235 | 67 | 38 | 77 | 66 | 123 | 16 | 44 | 206 | 301 | 293 | 288 | 38
62.9563 | 98 | 54 | 53 | 59 | 152 | 32 | 95 | 197 | 310 | 287 | 284 | 54
62.9891 | 73 | 68 | 66 | 83 | 145 | 10 | 79 | 237 | 371 | 260 | 246 | 68
63.0219 | 86 | 73 | 69 | 59 | 166 | 55 | 64 | 216 | 359 | 305 | 272 | 73
63.0546 | 79 | 65 | 91 | 82 | 158 | 39 | 76 | 250 | 365 | 283 | 257 | 65
63.0874 | 70 | 34 | 101 | 84 | 160 | 67 | 66 | 202 | 322 | 238 | 257 | 34
63.1202 | 41 | 45 | 55 | 86 | 109 | 41 | 64 | 237 | 269 | 275 | 251 | 45
63.1529 | 52 | 43 | 63 | 70 | 94 | 29 | 42 | 210 | 278 | 212 | 225 | 43
63.1857 | 55 | 4 | 48 | 57 | 108 | 31 | 73 | 172 | 227 | 167 | 204 | 4
63.2185 | 53 | 20 | 30 | 63 | 86 | 6 | 60 | 167 | 213 | 140 | 145 | 20
63.2512 | 34 | 13 | 33 | 41 | 77 | 22 | 49 | 151 | 190 | 179 | 202 | 13
63.284 | -7 | 14 | 49 | 44 | 97 | 14 | 45 | 153 | 214 | 177 | 148 | 14
63.3168 | 4 | 31 | 24 | 6 | 60 | 3 | 62 | 130 | 163 | 121 | 128 | 31
63.3496 | 3 | 2 | 41 | 35 | 63 | 20 | 30 | 142 | 126 | 146 | 112 | 2
63.3823 | 16 | 7 | 43 | 1 | 82 | 12 | 29 | 94 | 135 | 136 | 125 | 7
63.4151 | 25 | 6 | 22 | 45 | 19 | 11 | 30 | 134 | 148 | 81 | 98 | 6
63.4479 | 0 | 6 | 16 | 22 | 51 | 13 | 31 | 100 | 108 | 72 | 88 | 6
63.4806 | 23 | 0 | 37 | 27 | 54 | 11 | 51 | 90 | 98 | 87 | 89 | 0
63.5134 | 32 | 44 | 39 | 37 | 28 | 5 | 15 | 70 | 130 | 76 | 49 | 44
63.5462 | 16 | 10 | 21 | 37 | 19 | 12 | 14 | 73 | 101 | 48 | 85 | 10
63.5789 | 31 | 21 | 27 | 26 | 13 | 10 | 12 | 72 | 69 | 71 | 104 | 21
63.6117 | 30 | 13 | 19 | -9 | 15 | -3 | 7 | 51 | 76 | 67 | 75 | 13
63.6445 | 8 | -7 | 34 | 18 | 30 | -30 | 29 | 50 | 34 | 44 | 30 | -7
63.6773 | 32 | 26 | 21 | 21 | 1 | 9 | 6 | 41 | 73 | 25 | 47 | 26
63.71 | -10 | 16 | 16 | 3 | 39 | 1 | 14 | 36 | 29 | 29 | 30 | 16
63.7428 | 8 | 6 | 28 | 0 | 0 | 16 | 5 | 34 | 22 | 33 | 32 | 6
63.7756 | -6 | -12 | 6 | -12 | 33 | -2 | 27 | 29 | 32 | 12 | 28 | -12
63.8083 | 2 | -10 | 37 | -2 | 37 | -5 | 10 | 43 | 15 | 48 | 27 | -10
63.8411 | 8 | -4 | 30 | 6 | 36 | 12 | -8 | 30 | 35 | 13 | 32 | -4
63.8739 | -11 | -4 | 19 | 1 | 29 | -9 | 12 | 38 | 13 | 23 | -5 | -4
63.9066 | 12 | 12 | -7 | 2 | 0 | 19 | 7 | 23 | 10 | -20 | -6 | 12
63.9394 | 2 | -11 | -19 | 13 | 21 | 7 | 15 | 47 | 7 | -6 | 5 | -11
63.9722 | 13 | -11 | 7 | 5 | -7 | -17 | 0 | 52 | 10 | -12 | -1 | -11
64.005 | -10 | -1 | -8 | 0 | 12 | -7 | -7 | 7 | 11 | -2 | -18 | -1
64.0377 | 13 | 13 | 5 | 14 | -14 | 9 | -10 | 0 | 20 | 6 | 10 | 13
64.0705 | -7 | -9 | -28 | -8 | 21 | -8 | -9 | -17 | 21 | 7 | -2 | -9
64.1033 | 12 | 12 | 8 | 4 | 26 | 31 | 2 | 1 | -9 | -3 | 6 | 12
64.136 | -5 | 8 | 11 | 18 | -13 | -2 | 14 | 17 | 4 | -4 | 7 | 8
64.1688 | -1 | 5 | 24 | -6 | -1 | -11 | 6 | 37 | 1 | 9 | -5 | 5
64.2016 | 20 | -22 | 7 | -3 | 2 | -4 | -10 | 1 | 6 | -5 | 12 | -22
64.2344 | -12 | 10 | -4 | -19 | -25 | 24 | 4 | 10 | -11 | -4 | -19 | 10
64.2671 | -1 | -12 | 2 | 3 | -2 | 6 | -2 | 19 | 3 | -2 | 0 | -12
64.2999 | 13 | -6 | -3 | 0 | 0 | 14 | -12 | -6 | 13 | -13 | 13 | -6
64.3327 | -18 | -5 | 3 | 3 | 0 | 44 | -3 | -7 | -10 | 15 | -13 | -5
64.3654 | -12 | 4 | -13 | -5 | 2 | 8 | 15 | -21 | -16 | -28 | 0 | 4
64.3982 | 7 | 21 | 8 | 19 | -2 | 26 | -14 | 23 | 11 | 0 | 14 | 21
64.431 | 4 | -16 | 5 | -3 | -9 | 13 | 14 | 7 | 8 | -16 | 14 | -16
64.4637 | 16 | -8 | 6 | 26 | 5 | 2 | -5 | 14 | 3 | 3 | 10 | -8
64.4965 | -2 | -3 | 17 | 1 | -5 | -21 | -10 | 23 | 10 | 9 | -1 | -3
64.5293 | -8 | -9 | 9 | 18 | -17 | 41 | -11 | -16 | -3 | -6 | 1 | -9
64.562 | 22 | 15 | 5 | -2 | 9 | 2 | -7 | 19 | -1 | -9 | 28 | 15
64.5948 | 4 | -5 | 13 | -4 | 0 | 22 | 5 | 10 | -10 | 10 | -3 | -5
64.6276 | -19 | 4 | 2 | 20 | 8 | 32 | 13 | 0 | 17 | -27 | 17 | 4
64.6604 | 9 | -5 | 4 | 12 | 13 | 3 | -20 | 24 | 13 | 8 | -4 | -5
64.6931 | 1 | -26 | -19 | -5 | -5 | -12 | -11 | 14 | 17 | 5 | 5 | -26
64.7259 | -3 | 5 | -4 | -12 | 38 | -6 | 19 | 33 | 6 | -6 | -19 | 5
64.7587 | 3 | -15 | 20 | 3 | -9 | -8 | 7 | 4 | 3 | -12 | -4 | -15
64.7914 | -2 | -4 | 8 | 11 | 2 | 28 | 5 | -17 | 2 | 6 | -13 | -4
64.8242 | -6 | -15 | 21 | 12 | -2 | -7 | 19 | -5 | 13 | 7 | 5 | -15
64.857 | 22 | 4 | 12 | 16 | 15 | 14 | 9 | 20 | 16 | 19 | -8 | 4
64.8897 | 1 | 6 | 8 | 8 | 2 | -20 | 19 | 8 | -4 | 9 | 14 | 6
64.9225 | -22 | 18 | 18 | 17 | -15 | 44 | -1 | 2 | -12 | 1 | -15 | 18
64.9553 | 1 | -3 | -12 | 2 | -1 | 27 | 2 | 1 | 3 | 9 | -3 | -3
64.9881 | 15 | 8 | 2 | -13 | -2 | -17 | 20 | 5 | 6 | 13 | -5 | 8
65.0208 | 10 | -8 | -22 | 5 | 9 | -8 | -24 | 6 | 6 | -7 | 8 | -8
65.0536 | 10 | -6 | 22 | 2 | -8 | 18 | 0 | -15 | 28 | -11 | -2 | -6
65.0864 | 5 | -1 | 6 | 9 | -16 | 25 | -5 | 2 | -6 | -2 | -11 | -1
65.1191 | -14 | 13 | -12 | 22 | 23 | 12 | 1 | 15 | 5 | -2 | -11 | 13
65.1519 | 17 | -14 | -7 | 17 | 25 | 19 | -21 | 8 | 4 | -7 | -4 | -14
65.1847 | 29 | 0 | -7 | -2 | 14 | 15 | -1 | -9 | -19 | 12 | 13 | 0
65.2174 | 16 | -7 | 15 | 13 | 11 | -1 | -36 | -9 | -2 | -12 | 1 | -7
65.2502 | -5 | 15 | 17 | -12 | -5 | 21 | 9 | -12 | -10 | 3 | -5 | 15
65.283 | 15 | 27 | -1 | 7 | -11 | 11 | -7 | -12 | -7 | -8 | -10 | 27
65.3158 | -2 | 29 | 4 | -10 | 2 | 7 | -5 | -10 | -22 | -11 | 20 | 29
65.3485 | -12 | 40 | -12 | 2 | 9 | 12 | 12 | 13 | 18 | 0 | 11 | 40
65.3813 | -7 | -5 | -11 | 11 | 24 | 10 | 0 | -29 | 3 | -13 | 18 | -5
65.4141 | 10 | 4 | -13 | 3 | -10 | 6 | 2 | -12 | -1 | 12 | 8 | 4
65.4468 | -3 | 1 | 18 | -3 | 0 | 25 | 13 | 4 | -14 | -28 | -3 | 1
65.4796 | 14 | -4 | -14 | -15 | 18 | 19 | 3 | -9 | 16 | -4 | -17 | -4
65.5124 | -23 | -14 | 5 | 3 | -5 | -2 | 2 | 6 | -6 | 7 | 30 | -14
65.5452 | 2 | 4 | -6 | 28 | 12 | 33 | -7 | -8 | -3 | 15 | 7 | 4
65.5779 | 0 | 16 | -15 | 6 | 26 | 13 | 11 | -6 | 1 | -3 | -12 | 16
65.6107 | 12 | 19 | 10 | 34 | 19 | 13 | 5 | -12 | -18 | 5 | 11 | 19
65.6435 | 5 | 13 | 23 | -12 | 5 | 22 | 8 | -7 | 13 | -11 | 7 | 13
65.6762 | -11 | 13 | 8 | -6 | 6 | -15 | -8 | -1 | -21 | -11 | 19 | 13
65.709 | 5 | 7 | -12 | 10 | 12 | -11 | -12 | -1 | 22 | 8 | -9 | 7
65.7418 | -10 | 7 | -7 | 3 | 11 | -13 | -1 | 20 | 13 | 7 | 8 | 7
65.7745 | 1 | 12 | -4 | -14 | 12 | 11 | -7 | -6 | -14 | -15 | 3 | 12
65.8073 | 6 | 9 | 20 | 25 | -2 | 22 | -10 | 4 | 2 | 20 | -14 | 9
65.8401 | -32 | 16 | 14 | 11 | 0 | 3 | 4 | -4 | -14 | -21 | -3 | 16
65.8729 | 5 | 3 | -23 | -7 | 2 | 9 | 4 | -1 | -2 | 0 | -7 | 3
65.9056 | 7 | 6 | 14 | 15 | -13 | 9 | 1 | -1 | -14 | 7 | 11 | 6
65.9384 | -1 | 12 | -22 | 4 | -2 | -10 | 30 | 11 | 12 | 7 | -7 | 12
65.9712 | -14 | -4 | -8 | -3 | 29 | 13 | 18 | 20 | -23 | 14 | -7 | -4
66.0039 | 1 | 15 | -2 | 12 | 2 | 4 | -3 | -9 | 7 | -2 | -7 | 15
66.0367 | 2 | 1 | -10 | 7 | 7 | 5 | -11 | -5 | -30 | 2 | 18 | 1
66.0695 | -12 | 33 | 3 | 12 | -6 | 4 | 15 | -3 | 9 | 12 | 6 | 33
66.1022 | 9 | -3 | -7 | 15 | 17 | -24 | -25 | 4 | 2 | 0 | 24 | -3
66.135 | -4 | 8 | 7 | -4 | 6 | 14 | 5 | -3 | 13 | 34 | 20 | 8
66.1678 | 9 | -16 | 1 | 8 | 23 | 29 | 9 | 15 | 14 | 28 | 9 | -16
66.2005 | 0 | -6 | -2 | 16 | -6 | 30 | 15 | 14 | 18 | 3 | 27 | -6
66.2333 | 1 | -12 | -4 | -4 | 4 | 0 | 24 | -8 | 33 | 4 | 18 | -12
66.2661 | -10 | -6 | 15 | 10 | -2 | 1 | -4 | 9 | 20 | 21 | 35 | -6
66.2989 | 6 | 9 | 18 | 9 | -9 | 2 | -8 | 27 | 27 | 40 | 27 | 9
66.3316 | 2 | 2 | -14 | 20 | 18 | 8 | 21 | 6 | 67 | 38 | 37 | 2
66.3644 | 2 | -4 | 16 | -15 | 23 | -11 | 3 | 22 | 10 | 46 | 24 | -4
66.3972 | -6 | 25 | 2 | -10 | -1 | -23 | 5 | -9 | 27 | 21 | 7 | 25
66.4299 | -10 | 56 | -7 | -7 | 18 | 11 | -3 | 6 | 36 | 26 | 34 | 56
66.4627 | -3 | 7 | 4 | 3 | -1 | 9 | -13 | -5 | 21 | 32 | 12 | 7
66.4955 | -27 | 16 | -12 | 6 | -2 | 12 | 3 | 27 | 50 | 8 | 17 | 16
66.5283 | 7 | -13 | -4 | 4 | 13 | 5 | 17 | -14 | 13 | 31 | 37 | -13
66.561 | 7 | -12 | 4 | 16 | -3 | 4 | 8 | 22 | 56 | 28 | 13 | -12
66.5938 | 9 | 3 | 19 | 2 | 19 | 41 | 6 | 9 | 46 | 56 | -14 | 3
66.6266 | -11 | 26 | 16 | 15 | -5 | -12 | -3 | -17 | 22 | 12 | 21 | 26
66.6593 | -7 | 5 | -9 | 26 | 3 | -12 | 15 | 14 | 10 | 14 | 17 | 5
66.6921 | -9 | 4 | 13 | 25 | 12 | 12 | 15 | -1 | 22 | 22 | 26 | 4
66.7249 | -2 | -18 | 26 | -2 | 12 | 17 | 31 | 33 | 12 | -1 | -4 | -18
66.7576 | -13 | 15 | -3 | -8 | -1 | 20 | 13 | 22 | -8 | 18 | 16 | 15
66.7904 | 2 | 28 | 1 | -13 | 20 | 19 | -2 | 2 | 21 | 5 | 9 | 28
66.8232 | 30 | 38 | 12 | 11 | -12 | 12 | -4 | 16 | 4 | 0 | 13 | 38
66.856 | 11 | 6 | -1 | 12 | -3 | 14 | -17 | 19 | 32 | 24 | 15 | 6
66.8887 | 4 | 10 | -2 | 15 | 21 | 25 | 5 | 8 | 5 | 5 | 6 | 10
66.9215 | -16 | -3 | -22 | -6 | -21 | 11 | 30 | 6 | -11 | 7 | 17 | -3
66.9543 | 3 | -13 | 2 | -13 | -13 | 32 | 13 | 9 | -9 | -8 | 5 | -13
66.987 | -20 | 0 | -9 | 5 | -2 | 11 | -4 | 1 | 8 | -12 | -11 | 0
67.0198 | 2 | 15 | 10 | 16 | 14 | 6 | -8 | 10 | -1 | -11 | 6 | 15
67.0526 | -3 | 15 | 12 | 9 | -17 | 4 | 1 | -3 | 20 | 13 | -14 | 15
67.0853 | -10 | -16 | -17 | 3 | 16 | 5 | 12 | -11 | -18 | -20 | -13 | -16
67.1181 | 6 | -13 | -9 | -3 | -8 | 19 | -1 | -14 | -13 | -12 | 4 | -13
67.1509 | 4 | 10 | 1 | -16 | -6 | 3 | 19 | -8 | 9 | -8 | 20 | 10
67.1837 | -13 | 4 | -33 | 18 | -27 | 22 | -11 | 1 | -5 | 16 | -9 | 4
67.2164 | -12 | -8 | 0 | -16 | 7 | -16 | -9 | 10 | -3 | -15 | -3 | -8
67.2492 | -2 | 17 | 9 | 15 | 4 | 17 | 7 | 4 | 20 | 14 | 7 | 17
67.282 | 6 | -3 | -9 | 28 | 15 | 5 | -19 | -3 | 22 | 0 | -2 | -3
67.3147 | 9 | -6 | -6 | -1 | -3 | 20 | 0 | 27 | 31 | -5 | 37 | -6
67.3475 | 25 | 18 | 24 | -2 | -6 | -4 | 12 | 16 | 16 | -15 | 5 | 18
67.3803 | 18 | 10 | -4 | 10 | -10 | -13 | 19 | 25 | 29 | 5 | 25 | 10
67.413 | 6 | -5 | 35 | 30 | 21 | 4 | 2 | 9 | 50 | 10 | 34 | -5
67.4458 | -4 | 19 | 9 | -24 | -18 | -9 | 29 | 41 | 28 | 12 | 25 | 19
67.4786 | 3 | 10 | -18 | -1 | 2 | 32 | 5 | 40 | 52 | 56 | 3 | 10
67.5113 | 5 | 5 | 20 | 9 | 9 | 10 | 8 | 49 | 49 | 62 | 56 | 5
67.5441 | -4 | -10 | -3 | 19 | 5 | 11 | 14 | 53 | 44 | 44 | 46 | -10
67.5769 | -8 | 14 | -10 | 8 | 0 | 25 | 29 | 39 | 84 | 51 | 69 | 14
67.6097 | 6 | 18 | 21 | 11 | 31 | 1 | 5 | 75 | 82 | 47 | 93 | 18
67.6424 | 8 | 20 | 15 | 15 | 27 | 23 | 45 | 85 | 100 | 89 | 75 | 20
67.6752 | 3 | 5 | 30 | 6 | 14 | 10 | 2 | 57 | 106 | 146 | 86 | 5
67.708 | -13 | 11 | 16 | 24 | 15 | -2 | 24 | 96 | 134 | 134 | 129 | 11
67.7407 | -5 | 19 | 21 | 32 | 27 | -2 | 37 | 71 | 141 | 165 | 124 | 19
67.7735 | 14 | 7 | 20 | 38 | 48 | 11 | 18 | 100 | 158 | 152 | 132 | 7
67.8063 | 6 | 9 | 11 | -12 | 37 | 6 | 35 | 124 | 136 | 165 | 127 | 9
67.8391 | 12 | 18 | 45 | 48 | 69 | -19 | 9 | 125 | 172 | 146 | 172 | 18
67.8718 | 45 | 27 | 30 | 58 | 56 | 2 | 19 | 167 | 171 | 144 | 170 | 27
67.9046 | 23 | 10 | 37 | 50 | 54 | 15 | 47 | 130 | 184 | 200 | 185 | 10
67.9374 | 14 | 18 | 47 | 25 | 90 | 0 | 39 | 150 | 247 | 193 | 180 | 18
67.9701 | 35 | 21 | 8 | 46 | 92 | -3 | 9 | 181 | 203 | 231 | 184 | 21
68.0029 | 31 | 21 | 55 | 24 | 51 | -5 | 28 | 138 | 236 | 183 | 212 | 21
68.0357 | 41 | 1 | 17 | 27 | 67 | 9 | 21 | 152 | 218 | 175 | 144 | 1
68.0684 | 56 | 6 | 7 | 46 | 93 | 23 | 33 | 113 | 249 | 213 | 213 | 6
68.1012 | -4 | 18 | 31 | 8 | 71 | 13 | 28 | 163 | 209 | 215 | 205 | 18
68.134 | 11 | 15 | 16 | -2 | 54 | 25 | 31 | 147 | 233 | 211 | 206 | 15
68.1668 | 33 | 13 | 49 | 19 | 89 | 20 | 42 | 157 | 258 | 167 | 186 | 13
68.1995 | -4 | 4 | 15 | 31 | 92 | -7 | 30 | 135 | 244 | 148 | 176 | 4
68.2323 | -13 | -8 | 5 | 29 | 35 | 9 | -4 | 126 | 213 | 190 | 146 | -8
68.2651 | 25 | 20 | 40 | 0 | 50 | 16 | -5 | 120 | 173 | 156 | 161 | 20
68.2978 | 51 | 6 | 32 | 10 | 31 | -5 | 13 | 126 | 172 | 85 | 165 | 6
68.3306 | -1 | -14 | 16 | 5 | 30 | -13 | 28 | 121 | 180 | 114 | 94 | -14
68.3634 | 3 | -6 | 19 | 26 | 65 | 0 | 10 | 98 | 178 | 108 | 138 | -6
68.3961 | 9 | 6 | 30 | 23 | 22 | -18 | 13 | 115 | 106 | 110 | 95 | 6
68.4289 | -21 | 7 | 13 | 30 | 38 | 0 | 22 | 103 | 140 | 90 | 98 | 7
68.4617 | -8 | 9 | 19 | 12 | 24 | -5 | 26 | 102 | 102 | 95 | 84 | 9
68.4945 | 11 | 12 | 15 | 10 | -4 | -10 | 22 | 41 | 112 | 89 | 105 | 12
68.5272 | -13 | -14 | -7 | -3 | 3 | 31 | 7 | 65 | 62 | 78 | 60 | -14
68.56 | -11 | -11 | 5 | 19 | 9 | 7 | 0 | 53 | 41 | 64 | 88 | -11
68.5928 | 8 | -3 | 17 | 17 | 12 | -7 | -39 | 97 | 63 | 29 | 52 | -3
68.6255 | 4 | -2 | -14 | 12 | 2 | -3 | 6 | 55 | 49 | 40 | 91 | -2
68.6583 | 10 | 1 | -19 | 12 | 1 | -10 | -13 | 77 | 61 | 55 | 36 | 1
68.6911 | 5 | -35 | 28 | -5 | -3 | 4 | 7 | 44 | 49 | 62 | 73 | -35
68.7238 | 7 | 1 | -4 | -11 | -14 | 21 | 11 | 52 | 46 | 64 | 39 | 1
68.7566 | -7 | -6 | -8 | 5 | -11 | 5 | 0 | 27 | 80 | 25 | 58 | -6
68.7894 | -14 | 8 | 8 | 28 | 16 | -2 | -12 | 49 | 73 | 50 | 64 | 8
68.8221 | -10 | -4 | 8 | -26 | 17 | 8 | 2 | 63 | 37 | 45 | 44 | -4
68.8549 | -3 | 6 | -21 | -1 | 1 | -14 | 3 | 37 | 62 | 27 | 77 | 6
68.8877 | 13 | -3 | 9 | -17 | 14 | 16 | 0 | 62 | 57 | 60 | 72 | -3
68.9205 | 8 | 15 | -11 | 2 | 11 | -10 | -33 | 57 | 77 | 96 | 56 | 15
68.9532 | -10 | -23 | -14 | -11 | -15 | -8 | 6 | 31 | 68 | 84 | 56 | -23
68.986 | 2 | -2 | 11 | -5 | 25 | -8 | 5 | 13 | 113 | 59 | 65 | -2
69.0188 | -1 | 29 | 5 | -8 | 9 | -14 | -3 | 65 | 73 | 98 | 99 | 29
69.0515 | 6 | -17 | -31 | 7 | 15 | 16 | -4 | 30 | 96 | 78 | 73 | -17
69.0843 | 22 | 10 | -4 | -3 | 14 | 13 | 0 | 55 | 101 | 66 | 79 | 10
69.1171 | 22 | -17 | 24 | -4 | 1 | 3 | -11 | 31 | 105 | 85 | 49 | -17
69.1499 | 28 | -10 | -18 | -3 | 34 | -21 | 1 | 56 | 61 | 91 | 78 | -10
69.1826 | 1 | 9 | 5 | 8 | -29 | 19 | -3 | 67 | 76 | 89 | 89 | 9
69.2154 | -7 | 6 | -9 | 6 | 5 | -17 | 23 | 50 | 66 | 68 | 54 | 6
69.2482 | 21 | 19 | -22 | 0 | 9 | 8 | -24 | 45 | 64 | 89 | 68 | 19
69.2809 | 20 | 24 | 11 | -1 | -11 | -1 | 13 | 73 | 90 | 71 | 78 | 24
69.3137 | 4 | -3 | 36 | -15 | 5 | -5 | 2 | 52 | 67 | 75 | 88 | -3
69.3465 | -5 | -2 | -14 | -6 | 9 | 4 | -14 | 42 | 74 | 36 | 77 | -2
69.3792 | 5 | -15 | 14 | 6 | 3 | -10 | -20 | 44 | 68 | 80 | 104 | -15
69.412 | 7 | 15 | -18 | 3 | 24 | 15 | 32 | 19 | 56 | 65 | 57 | 15
69.4448 | 15 | 8 | -13 | 9 | 7 | 26 | 5 | 32 | 55 | 10 | 32 | 8
69.4776 | 4 | 11 | -7 | -14 | 13 | -21 | 5 | 9 | 81 | 35 | 65 | 11
69.5103 | 17 | 6 | -12 | 16 | 0 | 26 | 5 | 28 | 69 | 33 | 32 | 6
69.5431 | 17 | 16 | -11 | -25 | -2 | 22 | -20 | 28 | 58 | 19 | 8 | 16
69.5759 | -9 | -2 | -15 | 11 | 2 | 24 | 21 | 51 | 87 | 34 | 30 | -2
69.6086 | 4 | -3 | 23 | -11 | 27 | 10 | 9 | 27 | 13 | 27 | 47 | -3
69.6414 | -6 | 28 | -6 | -2 | -7 | 50 | 31 | 29 | 28 | 44 | 66 | 28
69.6742 | 17 | 4 | 36 | 17 | 27 | 31 | 19 | 53 | 40 | 26 | 50 | 4
69.7069 | 30 | 19 | 23 | 16 | 27 | 42 | 19 | 59 | 62 | 67 | 92 | 19
69.7397 | 38 | 59 | 39 | 50 | 56 | 48 | 62 | 47 | 97 | 36 | 71 | 59
69.7725 | 29 | 69 | 77 | 75 | 45 | 72 | 33 | 64 | 85 | 63 | 91 | 69
69.8053 | 85 | 113 | 81 | 78 | 78 | 80 | 73 | 62 | 63 | 81 | 91 | 113
69.838 | 83 | 107 | 71 | 73 | 45 | 111 | 95 | 113 | 80 | 60 | 83 | 107
69.8708 | 74 | 113 | 74 | 66 | 74 | 108 | 74 | 89 | 103 | 101 | 104 | 113
69.9036 | 102 | 225 | 89 | 131 | 132 | 146 | 108 | 130 | 133 | 144 | 125 | 225
69.9363 | 140 | 330 | 116 | 154 | 147 | 197 | 225 | 196 | 195 | 254 | 209 | 330
69.9691 | 250 | 466 | 264 | 241 | 307 | 332 | 443 | 245 | 325 | 436 | 361 | 466
70.0019 | 425 | 895 | 437 | 491 | 530 | 604 | 895 | 567 | 615 | 882 | 684 | 895
70.0346 | 1003 | 1750 | 1014 | 1184 | 1331 | 1334 | 1832 | 1212 | 1307 | 1769 | 1466 | 1750
70.0674 | 2472 | 3529 | 2166 | 2741 | 3216 | 2685 | 3439 | 2744 | 2620 | 2962 | 3083 | 3529
70.1002 | 4481 | 4935 | 4353 | 5066 | 5211 | 4174 | 4305 | 4189 | 4121 | 3776 | 4489 | 4935
70.1329 | 4747 | 4236 | 5432 | 5935 | 4973 | 3692 | 3482 | 3867 | 3842 | 3081 | 3719 | 4236
70.1657 | 2821 | 2599 | 4066 | 4016 | 2614 | 2105 | 1831 | 2343 | 2227 | 1761 | 2050 | 2599
70.1985 | 1280 | 1347 | 1986 | 1770 | 1258 | 1185 | 1069 | 1272 | 1168 | 1101 | 1137 | 1347
70.2313 | 901 | 1269 | 1095 | 1108 | 1004 | 1084 | 1134 | 996 | 1079 | 1084 | 1048 | 1269
70.264 | 1371 | 1867 | 1309 | 1525 | 1694 | 1554 | 1798 | 1463 | 1409 | 1512 | 1730 | 1867
70.2968 | 2242 | 2557 | 2253 | 2522 | 2593 | 2092 | 2293 | 2105 | 2047 | 1994 | 2266 | 2557
70.3296 | 2461 | 2355 | 2947 | 3089 | 2560 | 1964 | 1989 | 2066 | 1974 | 1652 | 2046 | 2355
70.3623 | 1661 | 1471 | 2205 | 2192 | 1536 | 1214 | 1047 | 1366 | 1188 | 981 | 1066 | 1471
70.3951 | 735 | 709 | 1083 | 993 | 666 | 602 | 479 | 654 | 553 | 553 | 521 | 709
70.4279 | 418 | 369 | 478 | 439 | 313 | 330 | 266 | 329 | 283 | 262 | 311 | 369
70.4607 | 235 | 303 | 213 | 250 | 180 | 209 | 195 | 199 | 226 | 240 | 196 | 303
70.4934 | 212 | 292 | 196 | 188 | 164 | 198 | 181 | 210 | 190 | 189 | 157 | 292
70.5262 | 272 | 356 | 189 | 199 | 152 | 167 | 198 | 150 | 192 | 242 | 189 | 356
70.559 | 427 | 498 | 214 | 235 | 196 | 223 | 288 | 207 | 271 | 367 | 259 | 498
70.5917 | 848 | 932 | 324 | 370 | 265 | 431 | 461 | 348 | 429 | 542 | 398 | 932
70.6245 | 1618 | 1621 | 565 | 585 | 550 | 718 | 701 | 521 | 663 | 830 | 710 | 1621
70.6573 | 2936 | 2678 | 1075 | 968 | 929 | 988 | 919 | 899 | 889 | 902 | 953 | 2678
70.69 | 3183 | 2767 | 1351 | 1181 | 1069 | 884 | 837 | 813 | 846 | 699 | 1008 | 2767
70.7228 | 1916 | 1905 | 1069 | 968 | 814 | 646 | 536 | 602 | 569 | 419 | 634 | 1905
70.7556 | 900 | 1145 | 618 | 498 | 394 | 413 | 311 | 352 | 300 | 332 | 333 | 1145
70.7884 | 657 | 767 | 354 | 275 | 245 | 349 | 223 | 237 | 200 | 381 | 298 | 767
70.8211 | 968 | 968 | 308 | 314 | 299 | 391 | 313 | 327 | 356 | 433 | 393 | 968
70.8539 | 1402 | 1350 | 474 | 500 | 429 | 529 | 453 | 447 | 416 | 462 | 471 | 1350
70.8867 | 1636 | 1384 | 720 | 600 | 612 | 513 | 448 | 464 | 472 | 334 | 504 | 1384
70.9194 | 1082 | 1050 | 585 | 485 | 429 | 334 | 266 | 335 | 288 | 200 | 299 | 1050
70.9522 | 474 | 554 | 286 | 209 | 219 | 182 | 136 | 127 | 139 | 110 | 165 | 554
70.985 | 203 | 228 | 125 | 71 | 102 | 102 | 60 | 74 | 30 | 47 | 81 | 228
71.0177 | 163 | 136 | 78 | 58 | 46 | 51 | 17 | 38 | 45 | 18 | 62 | 136
71.0505 | 128 | 86 | 23 | 12 | 35 | 44 | 25 | 21 | 11 | 21 | 43 | 86
71.0833 | 103 | 98 | 38 | 1 | 41 | 18 | -10 | -5 | -15 | 29 | 31 | 98
71.1161 | 75 | 59 | 46 | 35 | 13 | 36 | 8 | 4 | -10 | 32 | 41 | 59
71.1488 | 90 | 108 | 36 | 12 | 48 | 42 | -1 | 15 | 18 | 24 | 23 | 108
71.1816 | 112 | 138 | 22 | 23 | 27 | 8 | 34 | 31 | 23 | 40 | 33 | 138
71.2144 | 99 | 102 | 42 | 54 | 43 | 31 | 3 | 41 | 18 | 54 | 32 | 102
71.2471 | 120 | 120 | 1 | 4 | 18 | 32 | 30 | 51 | 40 | 42 | 40 | 120
71.2799 | 74 | 78 | 16 | 7 | 26 | 52 | 13 | 14 | -2 | 23 | 24 | 78
71.3127 | 35 | 41 | 33 | 10 | 11 | 5 | -1 | 34 | -10 | 36 | 16 | 41
71.3454 | 48 | 60 | 3 | 23 | 33 | 10 | 7 | 12 | 17 | 20 | 24 | 60
71.3782 | 55 | 62 | 14 | 23 | 4 | 17 | -8 | 36 | 8 | 37 | 42 | 62
71.411 | 46 | 28 | -4 | -13 | 11 | 5 | 27 | -17 | 27 | 23 | 32 | 28
71.4437 | 27 | 56 | -2 | -24 | 17 | -8 | 22 | 5 | 6 | 39 | -4 | 56
71.4765 | 54 | 37 | -6 | 13 | -9 | 18 | 2 | -13 | 1 | 26 | -15 | 37
71.5093 | 38 | 31 | 10 | 3 | 24 | 34 | -9 | -5 | -6 | -9 | 4 | 31
71.5421 | -9 | 0 | 7 | -31 | 9 | 7 | 11 | -22 | 19 | 5 | 25 | 0
71.5748 | -13 | -6 | 7 | 2 | -1 | 12 | -30 | 6 | -28 | 4 | 34 | -6
71.6076 | -5 | 19 | 13 | 9 | 22 | -9 | 7 | -7 | -7 | -14 | -12 | 19
71.6404 | 8 | 35 | 8 | -9 | -5 | -2 | 6 | -12 | -9 | -5 | 26 | 35
71.6731 | -3 | -8 | 5 | 13 | -12 | 6 | -23 | -3 | -13 | -14 | -4 | -8
71.7059 | -3 | -16 | -7 | -12 | -6 | -4 | 6 | 12 | -12 | 9 | 24 | -16
71.7387 | 4 | 10 | 7 | -13 | 23 | -1 | 6 | -11 | -3 | -15 | 8 | 10
71.7715 | 7 | -7 | 28 | 5 | 12 | 0 | 8 | 3 | -5 | 6 | -6 | -7
71.8042 | 17 | -18 | -1 | -10 | 1 | 38 | 7 | -17 | 0 | 9 | 0 | -18
71.837 | -4 | 17 | -10 | 12 | -22 | -6 | -7 | 6 | -2 | 13 | 3 | 17
71.8698 | -13 | -7 | 23 | 7 | 1 | 3 | 2 | 1 | 9 | -2 | 12 | -7
71.9025 | 4 | -6 | -21 | 27 | 12 | 5 | 22 | 16 | -9 | 23 | -6 | -6
71.9353 | 5 | -13 | -12 | -30 | 17 | 35 | 0 | -3 | 5 | 9 | -17 | -13
71.9681 | -6 | -11 | -5 | 1 | 11 | 8 | -12 | -7 | 2 | -13 | 18 | -11
72.0008 | -8 | 9 | -9 | 7 | -14 | -16 | -8 | -12 | 6 | 18 | -7 | 9
72.0336 | 0 | 2 | 5 | 17 | -2 | -9 | 25 | 0 | -8 | 2 | -17 | 2
72.0664 | 12 | 17 | 4 | 20 | -10 | 12 | 25 | -9 | 13 | -2 | 8 | 17
72.0992 | 2 | 42 | 19 | -41 | 0 | -8 | 6 | 4 | -21 | 6 | 15 | 42
72.1319 | -4 | -11 | 2 | -10 | -11 | 6 | 14 | -6 | 6 | 4 | 0 | -11
72.1647 | 10 | -10 | 4 | 2 | 4 | 3 | 6 | 6 | -12 | -14 | -2 | -10
72.1975 | -5 | 7 | 22 | 8 | 9 | 14 | -6 | 36 | -15 | 21 | -2 | 7
72.2302 | 25 | 26 | 4 | 4 | -3 | 10 | 4 | -11 | 24 | -4 | 5 | 26
72.263 | 11 | -13 | -21 | -12 | -12 | 11 | -12 | -12 | 1 | 26 | 22 | -13
72.2958 | -27 | -20 | 10 | -8 | 3 | -11 | -4 | 7 | -10 | -14 | 1 | -20
72.3285 | 3 | 13 | -16 | -14 | -1 | 11 | -20 | 6 | -1 | -7 | 13 | 13
72.3613 | 4 | -2 | 6 | 7 | 4 | 32 | 17 | 1 | 8 | -12 | 31 | -2
72.3941 | -19 | -23 | -1 | -8 | 5 | -1 | 19 | -3 | 43 | 7 | -5 | -23
72.4269 | 6 | 15 | 6 | 5 | 11 | 7 | -1 | 5 | 5 | 23 | 18 | 15
72.4596 | -5 | 9 | 6 | -5 | 6 | -3 | 13 | 3 | -12 | 19 | 27 | 9
72.4924 | 15 | -3 | 6 | -17 | -11 | -10 | 5 | -4 | 3 | 9 | 18 | -3
72.5252 | -10 | -8 | -25 | 5 | 5 | 19 | 15 | 12 | 17 | 52 | -18 | -8
72.5579 | -2 | 2 | 14 | -14 | 16 | -9 | 11 | 14 | -2 | 13 | 3 | 2
72.5907 | -12 | -5 | -34 | 9 | 7 | 10 | 6 | -2 | 22 | 30 | -1 | -5
72.6235 | -12 | -12 | 7 | 6 | 3 | 13 | 4 | -3 | 9 | 29 | -19 | -12
72.6562 | 3 | -8 | 41 | 21 | 13 | -20 | -4 | 35 | 12 | 23 | 34 | -8
72.689 | 18 | 4 | 21 | 30 | -1 | 16 | 10 | 19 | 24 | 7 | 18 | 4
72.7218 | 14 | -13 | 24 | 19 | 28 | 22 | -8 | 24 | -7 | 8 | 0 | -13
72.7545 | 27 | 26 | 25 | 16 | 2 | 18 | 23 | 6 | 30 | 7 | -1 | 26
72.7873 | 40 | 3 | 16 | 1 | 21 | -22 | 13 | 13 | 46 | 13 | 9 | 3
72.8201 | 17 | 1 | 3 | 11 | 12 | -9 | 27 | 21 | 18 | 19 | 18 | 1
72.8529 | 24 | -10 | 29 | 14 | 20 | -11 | 42 | 54 | 41 | 29 | 12 | -10
72.8856 | 29 | 14 | 33 | 32 | 6 | 17 | 25 | 37 | 23 | 19 | -5 | 14
72.9184 | -3 | 13 | 6 | 3 | 6 | 8 | 2 | 11 | 32 | 17 | 9 | 13
72.9512 | 8 | -13 | 13 | 20 | 18 | -10 | -6 | 13 | 37 | 33 | 6 | -13
72.9839 | 17 | -1 | 27 | -2 | 6 | -13 | 2 | 11 | 16 | -1 | 22 | -1
73.0167 | 9 | -4 | 7 | -5 | 26 | -8 | 25 | -10 | 27 | -12 | 9 | -4
73.0495 | -8 | -30 | 0 | -12 | 5 | -3 | -8 | 1 | 12 | 12 | -2 | -30
73.0823 | -11 | 5 | 2 | 2 | 5 | 16 | -12 | -12 | -7 | 3 | 34 | 5
73.115 | -2 | -2 | 4 | -15 | -24 | 26 | -1 | -5 | 15 | -14 | 2 | -2
73.1478 | -11 | -2 | -13 | 12 | -4 | -23 | 7 | 14 | 4 | -2 | -7 | -2
73.1806 | 20 | 6 | -4 | -3 | -15 | 26 | -4 | 14 | 4 | 9 | 5 | 6
73.2133 | 9 | 0 | 34 | -1 | 22 | 15 | 7 | 9 | 9 | 7 | 12 | 0
73.2461 | 35 | 5 | 26 | 0 | -2 | -11 | -1 | 24 | 7 | -4 | 25 | 5
73.2789 | 14 | 7 | 11 | 14 | 8 | 2 | 0 | 18 | 15 | 8 | 27 | 7
73.3116 | 10 | 12 | 29 | 18 | -1 | -13 | 21 | 18 | 16 | -19 | 26 | 12
73.3444 | -4 | 1 | 42 | 33 | 16 | -1 | 10 | 3 | 17 | 1 | 12 | 1
73.3772 | 8 | 18 | 34 | 12 | 9 | 9 | 9 | 2 | 38 | -13 | 2 | 18
73.41 | 8 | 23 | 25 | 34 | 20 | 36 | 26 | -1 | 23 | 4 | 11 | 23
73.4427 | 0 | 7 | 1 | 8 | 2 | -8 | 22 | 32 | 7 | -16 | 12 | 7
73.4755 | 8 | 6 | 5 | 16 | 5 | -5 | 11 | 3 | 30 | 3 | 22 | 6
73.5083 | 15 | 12 | -6 | 23 | -6 | 8 | 22 | -10 | 0 | 10 | 37 | 12
73.541 | 39 | 17 | -5 | 7 | -11 | -17 | -12 | -7 | 4 | 0 | 4 | 17
73.5738 | 14 | 24 | 14 | -2 | 3 | 3 | -5 | 26 | 5 | -1 | 24 | 24
73.6066 | -2 | -7 | 17 | -14 | -17 | 15 | 7 | 19 | 18 | 9 | 14 | -7
73.6393 | 15 | 12 | -4 | 2 | 4 | -2 | 28 | 9 | 1 | -9 | 18 | 12
73.6721 | 2 | -5 | -3 | -7 | 1 | -14 | 9 | 16 | -11 | 8 | -12 | -5
73.7049 | -2 | 3 | 15 | -11 | 7 | 7 | 13 | 1 | -16 | 3 | -11 | 3
73.7377 | 6 | -1 | 9 | 11 | -12 | 8 | 27 | 24 | 17 | -8 | 13 | -1
73.7704 | -15 | 7 | -2 | 8 | -3 | -21 | 7 | 12 | -1 | -3 | -3 | 7
73.8032 | 24 | -3 | 6 | -21 | -1 | -4 | 30 | 4 | -4 | 15 | 3 | -3
73.836 | 9 | 13 | -6 | -6 | 26 | 10 | -3 | -12 | 4 | 3 | 21 | 13
73.8687 | -15 | -5 | -3 | 0 | -22 | -31 | -3 | -8 | 11 | 1 | 6 | -5
73.9015 | 6 | -8 | 6 | 16 | 5 | 16 | -11 | -6 | 19 | -11 | 6 | -8
73.9343 | 10 | 14 | 29 | 2 | 17 | -28 | -17 | -3 | -12 | -3 | 3 | 14
73.967 | -11 | 1 | -7 | -8 | 21 | -2 | 23 | 2 | 9 | 21 | -14 | 1
73.9998 | -10 | 7 | 3 | 9 | 1 | -3 | 21 | -4 | -20 | -1 | -3 | 7
74.0326 | 0 | -3 | -5 | 6 | 1 | 7 | 19 | 5 | 11 | 4 | -12 | -3
74.0653 | 26 | 45 | 0 | 11 | 5 | -8 | -12 | 6 | 10 | -4 | 5 | 45
74.0981 | 14 | -23 | -5 | -12 | 4 | -8 | 18 | 2 | -1 | 0 | 5 | -23
74.1309 | -20 | 14 | -4 | -5 | -20 | 4 | 5 | 12 | 4 | -2 | 23 | 14
74.1637 | 10 | 23 | 24 | 1 | 6 | 9 | 4 | -10 | -11 | 7 | 15 | 23
74.1964 | 9 | -7 | -1 | -25 | 6 | -28 | 28 | -7 | 16 | -3 | 10 | -7
74.2292 | 9 | -11 | -13 | 0 | 30 | -1 | 12 | 10 | 16 | -1 | 4 | -11
74.262 | 4 | -6 | 2 | -38 | 3 | 25 | 2 | -7 | 20 | -5 | 22 | -6
74.2947 | -5 | 7 | -8 | 12 | -8 | 2 | -5 | 17 | 9 | 8 | 7 | 7
74.3275 | 32 | 8 | -11 | 4 | 28 | 19 | 4 | -12 | -6 | -11 | -8 | 8
74.3603 | 12 | 8 | -3 | -12 | 4 | -5 | 12 | -2 | 18 | 7 | 2 | 8
74.3931 | -17 | 34 | -7 | 27 | 1 | -12 | -3 | 4 | 16 | 9 | 28 | 34
74.4258 | 21 | 11 | -10 | 19 | 1 | -4 | -6 | 11 | 10 | 8 | 12 | 11
74.4586 | 20 | 3 | 6 | 4 | 14 | 13 | -11 | 4 | -7 | -2 | -16 | 3
74.4914 | 23 | -3 | -6 | -22 | -4 | -12 | -10 | -3 | -7 | 19 | -7 | -3
74.5241 | 5 | 15 | -16 | 13 | -11 | 0 | 18 | 16 | 6 | -3 | -1 | 15
74.5569 | -3 | 3 | 7 | 10 | -8 | -11 | 33 | 8 | 11 | 23 | -10 | 3
74.5897 | -20 | -13 | -8 | 11 | 8 | -11 | -21 | -6 | -12 | 0 | -7 | -13
74.6224 | 4 | 22 | 3 | -3 | 17 | -9 | 16 | 27 | 35 | 0 | 8 | 22
74.6552 | 19 | 17 | 13 | -9 | 11 | 16 | -13 | 7 | 7 | -5 | 18 | 17
74.688 | 3 | -8 | 8 | 1 | 12 | 11 | 12 | 9 | 14 | 0 | -8 | -8
74.7207 | -3 | 14 | -16 | -20 | 12 | -18 | 22 | 13 | 3 | 11 | 5 | 14
74.7535 | 2 | 1 | 18 | 0 | 9 | 13 | 21 | 7 | 0 | 7 | -3 | 1
74.7863 | 18 | 9 | 32 | -4 | 9 | -24 | -15 | 27 | 6 | -13 | -6 | 9
74.8191 | 9 | -9 | -4 | -6 | 19 | 35 | 14 | -10 | 22 | -6 | -5 | -9
74.8518 | 1 | 10 | 4 | 2 | 3 | 17 | 5 | -11 | 2 | 9 | -6 | 10
74.8846 | -18 | -1 | 0 | -12 | 8 | 10 | 2 | 16 | -4 | -12 | 8 | -1
74.9174 | 17 | 11 | -11 | -6 | 28 | 21 | 4 | -7 | 3 | 8 | -8 | 11
74.9501 | -5 | -17 | 7 | -7 | 17 | -7 | 16 | -18 | 12 | 29 | 0 | -17
74.9829 | 9 | -10 | 10 | 15 | 22 | 4 | 10 | 7 | -11 | 21 | -7 | -10
75.0157 | -18 | -3 | -13 | 2 | 9 | 14 | -19 | 19 | 10 | 26 | 14 | -3
75.0485 | -8 | 15 | -10 | -11 | 15 | 25 | -9 | 1 | 1 | 20 | 15 | 15
75.0812 | 7 | -19 | -3 | 8 | 21 | -4 | 16 | -6 | -6 | 7 | 6 | -19
75.114 | -8 | -7 | -8 | -10 | 4 | -5 | 15 | 5 | 7 | -13 | 3 | -7
75.1468 | -2 | 15 | 8 | -2 | 5 | 8 | 8 | -8 | -11 | 16 | 4 | 15
75.1795 | 4 | 25 | -13 | 1 | 13 | -12 | 7 | -11 | -8 | 19 | 4 | 25
75.2123 | 9 | 0 | 8 | 6 | 6 | -14 | -3 | -4 | 13 | 2 | -10 | 0
75.2451 | -4 | 17 | 7 | 22 | -10 | 12 | -1 | 14 | 18 | 3 | -5 | 17
75.2778 | 20 | -10 | 17 | 5 | 14 | 20 | -15 | -4 | 16 | 12 | 1 | -10
75.3106 | 4 | 15 | 10 | 15 | 0 | 2 | 12 | 0 | 11 | 16 | 13 | 15
75.3434 | 28 | -2 | -21 | -9 | 2 | -11 | -7 | -10 | -18 | -10 | 9 | -2
75.3761 | 22 | -6 | 6 | 4 | -10 | 17 | -7 | 0 | 8 | -4 | 2 | -6
75.4089 | -10 | 13 | 13 | -1 | 3 | -11 | -4 | 1 | 24 | 9 | 10 | 13
75.4417 | 7 | 16 | 1 | -8 | 13 | 8 | -1 | -5 | -19 | 8 | -11 | 16
75.4745 | 2 | -8 | -18 | 0 | -9 | 0 | 28 | 12 | -9 | 19 | 35 | -8
75.5072 | -18 | 17 | 12 | -8 | -6 | -12 | -15 | 18 | 24 | 4 | -5 | 17
75.54 | 14 | 30 | 19 | 11 | 2 | 20 | -6 | -6 | 5 | 2 | -3 | 30
75.5728 | 8 | -9 | 17 | -12 | -16 | 2 | 7 | 0 | -1 | -24 | -14 | -9
75.6055 | -2 | -11 | 24 | -7 | -1 | 0 | 3 | -8 | -7 | -1 | 19 | -11
75.6383 | -1 | 5 | 2 | 5 | -10 | 11 | -11 | -9 | 5 | 3 | 16 | 5
75.6711 | -5 | -23 | 12 | -28 | -6 | -16 | -4 | -16 | 13 | 14 | -1 | -23
75.7039 | 2 | 19 | -6 | -4 | 21 | -9 | -1 | 10 | 18 | 23 | 6 | 19
75.7366 | -17 | 5 | 2 | 5 | -12 | -2 | 5 | -7 | 15 | 23 | -10 | 5
75.7694 | -2 | -23 | 1 | 6 | 12 | 18 | -11 | -10 | -14 | -19 | -16 | -23
75.8022 | 3 | 4 | 11 | 17 | 6 | -2 | -11 | -17 | -5 | -1 | 9 | 4
75.8349 | 17 | 0 | 6 | -3 | 15 | -18 | 11 | 22 | 21 | -5 | 8 | 0
75.8677 | 2 | 14 | -23 | 0 | 0 | 3 | 18 | -25 | -15 | 5 | 16 | 14
75.9005 | -8 | -12 | 10 | -20 | -1 | -5 | 6 | 34 | 18 | 21 | 28 | -12
75.9332 | 6 | -7 | 29 | 0 | -2 | -9 | 4 | -3 | 20 | -21 | -4 | -7
75.966 | 4 | -9 | -4 | 8 | -3 | 8 | 1 | -11 | -1 | 1 | 5 | -9
75.9988 | 3 | -5 | -13 | -9 | -11 | -4 | -2 | -22 | -9 | -6 | 4 | -5
76.0315 | 10 | -5 | 4 | 11 | 1 | 9 | 1 | 11 | -11 | 1 | 9 | -5
76.0643 | 6 | -4 | 29 | -16 | 19 | -10 | -2 | -5 | 0 | 23 | 13 | -4
76.0971 | 6 | 20 | -9 | 2 | 5 | -5 | -4 | -6 | 0 | 3 | 7 | 20
76.1299 | 9 | -5 | 6 | 17 | -10 | -7 | -23 | 4 | 0 | -11 | 2 | -5
76.1626 | 13 | -9 | 18 | -7 | -3 | -7 | 17 | -3 | 16 | -5 | -25 | -9
76.1954 | 15 | -5 | 0 | 3 | 24 | 27 | 11 | 0 | 25 | 2 | 6 | -5
76.2282 | 22 | 5 | -5 | -3 | -3 | -31 | 12 | -2 | 7 | 14 | 0 | 5
76.2609 | -8 | -7 | -12 | 9 | -19 | 16 | -8 | 0 | 9 | 25 | 3 | -7
76.2937 | -8 | -6 | 20 | 15 | 7 | -15 | 15 | 21 | 9 | 5 | 9 | -6
76.3265 | -11 | -11 | 9 | -18 | 11 | -1 | -17 | 18 | 17 | 21 | 4 | -11
76.3593 | -8 | -2 | 6 | 1 | 11 | -6 | -4 | -9 | 5 | 12 | -1 | -2
76.392 | 19 | 5 | -33 | 14 | -15 | 17 | 18 | 0 | -8 | 8 | -4 | 5
76.4248 | 8 | -12 | -6 | 3 | 1 | -4 | 14 | -21 | 11 | 6 | 3 | -12
76.4576 | 16 | -5 | -15 | 21 | 10 | 12 | -4 | 8 | 29 | 23 | 5 | -5
76.4903 | 4 | -14 | 34 | -8 | -5 | -5 | 26 | 11 | 3 | 9 | 19 | -14
76.5231 | -15 | 18 | -11 | -26 | -9 | 17 | -9 | -12 | 43 | -9 | 10 | 18
76.5559 | 21 | 2 | -3 | 16 | -4 | 14 | 28 | -8 | 32 | 17 | -6 | 2
76.5886 | 13 | 17 | -1 | 1 | 0 | 7 | 15 | 1 | 5 | 31 | 3 | 17
76.6214 | 17 | 15 | 17 | 10 | 3 | -9 | 23 | -5 | 32 | 38 | 30 | 15
76.6542 | 3 | 27 | 22 | 11 | 5 | 26 | 9 | 9 | 32 | 30 | 32 | 27
76.6869 | -5 | -6 | 8 | 17 | 12 | 34 | 7 | 7 | 30 | 34 | 15 | -6
76.7197 | 13 | 17 | 9 | -12 | 16 | 21 | 11 | 8 | 32 | 21 | 4 | 17
76.7525 | 26 | -11 | 17 | 18 | -1 | 14 | -2 | 18 | 25 | 9 | 19 | -11
76.7853 | 11 | -12 | 6 | 2 | 20 | 1 | 3 | -7 | 32 | 44 | -6 | -12
76.818 | -15 | 4 | 16 | -4 | 14 | 11 | -4 | 26 | 21 | 32 | 18 | 4
76.8508 | 15 | -9 | -24 | 8 | -20 | -8 | 20 | 23 | 32 | 30 | 9 | -9
76.8836 | -2 | 19 | 12 | -6 | 8 | -12 | 7 | -10 | 19 | 17 | 25 | 19
76.9163 | 19 | 25 | -10 | 15 | 29 | 5 | 40 | 20 | 28 | 18 | 27 | 25
76.9491 | 4 | 26 | 9 | 32 | 2 | 9 | 3 | -15 | 34 | 37 | 22 | 26
76.9819 | 19 | 57 | 38 | 31 | 65 | 31 | 62 | 37 | 66 | 37 | 40 | 57
77.0147 | 21 | 98 | 44 | 76 | 58 | 41 | 139 | 23 | 99 | 53 | 47 | 98
77.0474 | 63 | 149 | 60 | 135 | 67 | 62 | 181 | 53 | 93 | 81 | 108 | 149
77.0802 | 101 | 193 | 114 | 239 | 102 | 57 | 208 | 78 | 94 | 122 | 123 | 193
77.113 | 132 | 137 | 148 | 287 | 87 | 68 | 129 | 75 | 88 | 112 | 96 | 137
77.1457 | 98 | 96 | 121 | 229 | 44 | 42 | 58 | 66 | 52 | 90 | 45 | 96
77.1785 | 27 | 32 | 68 | 104 | 23 | 29 | 40 | 54 | 35 | 64 | 33 | 32
77.2113 | 20 | 32 | 17 | 54 | 28 | 27 | 44 | 30 | 57 | 19 | 34 | 32
77.244 | 16 | 70 | 19 | 57 | 19 | 32 | 65 | 24 | 54 | 38 | 52 | 70
77.2768 | 38 | 48 | 3 | 94 | 43 | 23 | 114 | 11 | 44 | 92 | 45 | 48
77.3096 | 53 | 79 | 59 | 128 | 88 | 37 | 82 | 22 | 49 | 78 | 82 | 79
77.3423 | 68 | 85 | 67 | 154 | 10 | 10 | 56 | 39 | 37 | 89 | 31 | 85
77.3751 | 54 | 51 | 45 | 100 | 40 | 17 | 37 | 31 | 39 | 69 | 1 | 51
77.4079 | 29 | 25 | 12 | 62 | 31 | -11 | 0 | 41 | 2 | 25 | 20 | 25
77.4407 | 13 | 8 | 13 | 25 | 21 | 10 | 1 | 22 | 11 | 12 | 28 | 8
77.4734 | 29 | 4 | -8 | 13 | -8 | 7 | -8 | 23 | 28 | 12 | 5 | 4
77.5062 | 5 | -4 | -2 | 22 | -11 | -5 | -1 | 0 | 21 | 27 | -9 | -4
77.539 | -7 | -7 | -6 | 10 | 4 | 4 | 10 | 4 | 19 | 20 | 0 | -7
77.5717 | -10 | 19 | -20 | 4 | 22 | 10 | 16 | 5 | 19 | 30 | 18 | 19
77.6045 | 1 | 15 | 17 | -11 | 28 | 17 | 1 | 6 | 43 | 46 | 1 | 15
77.6373 | 5 | 22 | -19 | -20 | 31 | -1 | -8 | 21 | -2 | 23 | -7 | 22
77.6701 | -11 | -6 | -9 | 18 | 12 | -2 | -5 | -6 | 16 | 2 | 10 | -6
77.7028 | 0 | -9 | -4 | 15 | 12 | 13 | -14 | 19 | 8 | 17 | -19 | -9
77.7356 | 19 | 3 | 20 | -3 | 11 | 26 | 11 | 16 | 14 | -6 | -3 | 3
77.7684 | -4 | -1 | 0 | 13 | -11 | 18 | -14 | 4 | 17 | 7 | 11 | -1
77.8011 | 7 | -11 | 29 | -7 | 7 | -4 | 1 | 10 | 15 | 2 | -2 | -11
77.8339 | -4 | -5 | 16 | -12 | -8 | 6 | 6 | 3 | 12 | 33 | -11 | -5
77.8667 | -9 | -12 | -3 | -5 | 15 | -2 | 11 | -5 | 28 | -1 | -4 | -12
77.8994 | 3 | 5 | 21 | 0 | 25 | 5 | 8 | -3 | 7 | 0 | -7 | 5
77.9322 | 12 | 4 | 9 | -12 | -8 | 4 | 0 | -16 | 3 | 25 | -6 | 4
77.965 | 20 | 11 | 16 | -9 | 5 | 24 | -11 | 4 | -11 | -7 | -2 | 11
77.9977 | 8 | -5 | -5 | -2 | 7 | -9 | 0 | 7 | -9 | 11 | 0 | -5
78.0305 | -1 | 23 | 2 | -16 | -2 | -7 | 2 | 9 | 26 | 8 | -1 | 23
78.0633 | 4 | -7 | 16 | 7 | 22 | -12 | -14 | 7 | 7 | 17 | -1 | -7
78.0961 | -15 | 11 | 2 | 2 | -2 | 5 | 2 | 23 | 45 | 12 | -7 | 11
78.1288 | 4 | -7 | 18 | 25 | 22 | 25 | -7 | -8 | 24 | -2 | 0 | -7
78.1616 | 1 | -3 | -9 | -9 | 7 | -3 | 8 | 3 | -5 | -11 | -12 | -3
78.1944 | -9 | 0 | 3 | 6 | -18 | -6 | 4 | -6 | -18 | 1 | 1 | 0
78.2271 | 5 | -6 | -11 | 8 | -6 | 5 | 0 | 0 | 5 | -12 | -1 | -6
78.2599 | -1 | 11 | -8 | 15 | 21 | -15 | 6 | -11 | -11 | 13 | 4 | 11
78.2927 | -11 | 9 | 3 | -31 | 5 | 8 | 7 | -11 | -4 | -5 | 9 | 9
78.3255 | -7 | 1 | 2 | 13 | 22 | 17 | -12 | 30 | 5 | 7 | -9 | 1
78.3582 | 3 | -2 | -8 | -3 | 1 | 9 | 18 | 5 | 2 | 2 | -10 | -2
78.391 | 1 | 4 | -1 | -10 | 21 | -8 | 28 | 16 | -21 | 10 | 3 | 4
78.4238 | 10 | -11 | 15 | 3 | 9 | -2 | -5 | -18 | 8 | -2 | -3 | -11
78.4565 | 8 | -8 | -17 | -2 | 2 | 36 | 16 | 13 | 8 | 2 | -9 | -8
78.4893 | 3 | 0 | -1 | 5 | 22 | 7 | 6 | -3 | 1 | -9 | 4 | 0
78.5221 | -2 | 0 | 14 | -11 | 21 | -16 | -12 | -3 | -1 | -9 | 8 | 0
78.5548 | -8 | 1 | 9 | -10 | 10 | -2 | 6 | 6 | -1 | -14 | 0 | 1
78.5876 | -28 | -2 | 11 | -2 | -5 | -12 | 5 | -11 | 12 | 9 | -14 | -2
78.6204 | 12 | 14 | -3 | 2 | 2 | 5 | -1 | -6 | -6 | -10 | 1 | 14
78.6531 | -12 | 14 | 17 | 20 | -6 | 3 | 1 | 8 | -2 | -1 | 1 | 14
78.6859 | -11 | 3 | -7 | 8 | -1 | 12 | -19 | -14 | 17 | 4 | -3 | 3
78.7187 | 13 | -13 | -8 | 19 | 3 | 8 | -1 | 8 | -20 | -6 | 7 | -13
78.7515 | 9 | 20 | -6 | 4 | 15 | -18 | 13 | -13 | 14 | -3 | -2 | 20
78.7842 | -8 | 6 | 19 | 17 | 9 | -8 | 13 | 17 | -11 | 5 | -7 | 6
78.817 | -6 | -4 | -14 | -8 | -11 | 11 | -18 | 20 | 8 | -2 | -5 | -4
78.8498 | -4 | 19 | 23 | -19 | -16 | -6 | 9 | -10 | -11 | 18 | -15 | 19
78.8825 | 6 | 17 | 10 | 18 | 32 | -15 | -9 | -6 | -7 | 2 | 5 | 17
78.9153 | 12 | -4 | 6 | -3 | 1 | 23 | 10 | 1 | 0 | 21 | 13 | -4
78.9481 | 12 | 14 | -11 | -5 | 22 | 9 | -4 | 7 | 11 | 17 | 19 | 14
78.9809 | 7 | 9 | -8 | 11 | 16 | -10 | -2 | 2 | 28 | -12 | 9 | 9
79.0136 | -15 | -11 | 0 | -9 | 15 | -8 | 2 | -6 | 18 | 12 | 13 | -11
79.0464 | 29 | -15 | -5 | -22 | 17 | -1 | 17 | 10 | 2 | -10 | 17 | -15
79.0792 | 15 | 31 | 0 | 8 | 1 | -20 | -11 | 1 | 16 | 4 | 8 | 31
79.1119 | -6 | 17 | 19 | -3 | -8 | 18 | 7 | 3 | 20 | 11 | 10 | 17
79.1447 | 5 | 20 | -12 | 25 | 12 | -7 | 2 | 3 | 13 | 24 | 7 | 20
79.1775 | 21 | 19 | -6 | 7 | 9 | 2 | 8 | 35 | 15 | -4 | 10 | 19
79.2102 | -2 | -9 | -9 | 23 | -7 | 6 | -7 | -1 | 10 | 24 | 7 | -9
79.243 | -13 | 6 | -6 | -13 | 15 | 17 | 2 | -7 | 18 | -1 | 3 | 6
79.2758 | 7 | 1 | -7 | -6 | -9 | 55 | 0 | -3 | 12 | -11 | 18 | 1
79.3085 | 6 | 0 | 11 | 10 | 12 | -12 | 9 | 9 | 2 | -3 | -4 | 0
79.3413 | -7 | -9 | -24 | 11 | -1 | 10 | -17 | 15 | -11 | 6 | -15 | -9
79.3741 | -11 | 2 | 6 | -5 | -4 | -11 | -8 | 13 | 35 | -19 | 4 | 2
79.4069 | -1 | 11 | 16 | -4 | 25 | 12 | -7 | 18 | 13 | 22 | 3 | 11
79.4396 | 10 | 19 | -23 | -12 | 24 | 22 | -11 | 7 | 14 | 7 | 14 | 19
79.4724 | 1 | 2 | -10 | -10 | 2 | 19 | -1 | 10 | 9 | 4 | -4 | 2
79.5052 | -1 | 2 | 14 | 3 | -7 | 5 | -14 | 16 | 1 | -3 | -5 | 2
79.5379 | -18 | -13 | 6 | 2 | 21 | 7 | 33 | -23 | 5 | 8 | 13 | -13
79.5707 | 1 | -2 | 1 | 9 | -1 | 26 | -16 | 21 | 12 | 19 | 9 | -2
79.6035 | 0 | 18 | -12 | 18 | 13 | 10 | -8 | 0 | 19 | 7 | 10 | 18
79.6363 | 20 | -28 | 2 | 7 | 7 | 0 | -7 | -7 | 2 | -1 | -17 | -28
79.669 | 5 | 3 | 26 | -19 | 15 | -12 | 3 | -11 | 2 | 2 | -9 | 3
79.7018 | -1 | -20 | 8 | 6 | 23 | -3 | -1 | -2 | 13 | 0 | -11 | -20
79.7346 | -4 | 11 | 4 | -10 | -23 | 16 | -11 | 1 | 5 | -11 | 2 | 11
79.7673 | 0 | 4 | -2 | -11 | -4 | 17 | 0 | 1 | -7 | -20 | -19 | 4
79.8001 | -17 | -16 | -9 | -3 | -14 | 19 | 16 | 17 | 10 | 17 | 10 | -16
79.8329 | 0 | 5 | -13 | -12 | 15 | -14 | 5 | 2 | -8 | -9 | -15 | 5
79.8656 | -12 | 10 | 10 | 4 | -2 | 30 | 0 | 8 | -11 | -1 | -6 | 10
79.8984 | -3 | -20 | -3 | 13 | 14 | 23 | 5 | -11 | 3 | 12 | 4 | -20
79.9312 | -4 | 12 | -3 | 7 | 0 | 7 | 5 | -21 | 21 | 2 | 4 | 12
79.9639 | 0 | -7 | 27 | -4 | -22 | -15 | 16 | 11 | 3 | -18 | -12 | -7
79.9967 | -8 | -12 | 4 | 11 | 7 | -10 | -1 | 15 | 0 | 16 | -12 | -12
80.0295 | -12 | -12 | -12 | -12 | -11 | -12 | -11 | -12 | -12 | -12 | -13 | -12

## Photocatalysis data, Fig.4, 6
ZnO-W
Time (minutes) | Time (seconds) | UV Dose/ mJ.cm-2 |  | UV Dose per Volume ratio | Time |  | Photolysis C/C0 | Zn Wire C/C0 | ZnO Atm C/C0 | ZnO O2 C/C0 |  |  |  | Flat UV Lamp/ mW/cm2 |  | Index Refraction of water/ n(λ)
0 | 0 | 0 |  | 0 | 0 | 0 | 1 | 1 | 1 | 1 |  |  |  | 0.9 |  | 1.362
6 | 360 | 4302 |  | 227.6457075 | 21.645 | 258.65775 | 0.9905728 | 0.98376 |  | 0.9705147
12 | 720 | 8604 |  | 455.291415 | 43.29 | 517.3155 | 0.9611306 | 0.9633772 | 0.90712 | 0.9315342 |  |  |  | Flowthrough UV Lamp/ mW/cm2 |  | Extinction Coefficient/ k(λ)
18 | 1080 | 12906 |  | 682.9371225 | 64.935 | 775.97325 | 0.9270592 | 0.9100476 | 0.86068 | 0.8690655 |  |  |  | 11.95 |  | 3.35e-08
24 | 1440 | 17208 |  | 910.58283 | 86.58 | 1034.631 | 0.8988513 | 0.8616732 | 0.80495 | 0.8115942
30 | 1800 | 21510 |  | 1138.229 | 108.225 | 1293.28875 | 0.8693559 | 0.8123476 | 0.74303 | 0.7251374
36 | 2160 | 25812 |  | 1365.874245 | 129.87 | 1551.9465 | 0.842457 | 0.7665701 | 0.68111 | 0.6551724 | [5 empty] | Attenuation factor/2cm
42 | 2520 | 30114 |  | 1593.52 | 151.515 | 1810.60425 | 0.8157553 | 0.7155678 | 0.62229 | 0.5942029 |  |  |  | Total Volume Flowreactor/mL | 80 | 0.01345202
48 | 2880 | 34416 |  | 1821.16566 | 173.16 | 2069.262 | 0.7875983 | 0.6736836 | 0.56037 | 0.4767616
54 | 3240 | 38718 |  | 2048.811 | 194.805 | 2327.91975 | 0.778849 | 0.6268451 | 0.49536 | 0.4287856 |  |  |  | Volume in UV in 1 S/ml | 4.2333 | 0.01345202
60 | 3600 | 43020 |  | 2276.457075 | 216.45 | 2586.5775 | 0.7585632 | 0.5868696 | 0.43034 | 0.3473263
ZnO-F
Time (minutes) | Time (seconds) | UV Dose/ mJ.cm-2 |  | UV Dose/ mJ.cm-2 Accounting Attenuation |  |  | C/C0, as-produced | C/C0, 30 min anneal | C/C0, 1 h anneal | C/C0, 18 h anneal | C/C0, 72 h anneal | C/C0, plasma anneal | C/C0, satur O2
0 | 0 | 0 |  | 0 |  |  | 1 | 1 | 1 | 1 | 1 | 1 | 1
30 | 1800 | 1620 |  | 1595.786 |  |  | 1 |  | 1 | 1.01 |  | 0.97 | 0.9689259
50 | 3000 | 2700 |  | 2659.644 |  |  |  | 0.84
60 | 3600 | 3240 |  | 3191.573 |  |  | 0.96 |  | 0.81 | 0.85 | 0.81 | 0.75 | 0.8775707
110 | 6600 | 5940 |  | 5851.217 |  |  |  | 0.67
120 | 7200 | 6480 |  | 6383.145 |  |  | 0.91 |  | 0.68 | 0.64 |  | 0.53 | 0.8158834
140 | 8400 | 7560 |  | 7447.003 | [6 empty] | 0.64
180 | 10800 | 9720 |  | 9574.718 |  |  | 0.8 | 0.53 | 0.54 | 0.51 | 0.52 | 0.45 | 0.6799943
240 | 14400 | 12960 |  | 12766.29 |  |  | 0.67 | 0.43 | 0.43 | 0.44 | 0.41 | 0.31 | 0.5921569
|  |  | ZnO-F, thermal | ZnO-F, plasma | Zn wire | ZnO-W, air | ZnO-W, O2
| degradation at UD dose of 2276 |  | 0.8862 | 0.86344 | 0.5868696 | 0.43034 | 0.3473263

## Reactor Calculations
Total volume of solution/mL | 80
Volume in system at any one time/mL | 30
Volume in UV/mL | 0.82
Flowrate/ mL/min | 254
Time for entire volume to flow through whole system/ seconds | 18.89764
Uv dose/S | 0.1937008
Volume receive UV dose/ mL/s | 4.233333
Flow through reactor configurations

## Phenol Absorption Coefficinet
Phenol
Length/ cm | 1
Abs/unitless | 0.08896596
Conc Phenol/mM | Abs
0.025 | 3.694121
10 | 3.346798
5 | 2.034687
2 | 0.909102
0.5 | 0.3366617
0.01 | 0.08896

## attenuation factor
Iαλ/ mW/cm2 | 0.9
εwater/ M-1 cm-1 | 1.454624e-08 | Value obtained from https://doi.org/10.1364/AO.12.000555
[Water]/ M | 55.345
εphenol/ M-1 cm-1 | 326.1099
[Phenol]/M | 1e-05
L/cm | 2
0.006523808
Iα254* | 0.01341843
Intergration over distance of 0-2cm
0.01345202
Iα254* = Iαλ (1 - 10-((εwater x [H2O] + εphenol x [phenol])xL)

## Hydrodynamic calculations
Measured weight of Phenol (10μM)/kg | 0.0248106 | [5 empty] | Peclet |  |  | boundary layer, d, at full length of ZnO region/m
Measured volume (m3) | 2.5e-05 | [5 empty] | uDh/D
p (density)/ kg/m3 | 992.424 |  | Diffusion coefficient (m2/S) at 277 K | 5.43e-10 |  |  | U (flow velocity)
L (length) / m | 0.065 |  | Value obtained from DOI:10.1021/je0000569 |  |  |  | D (m2/S)
Viscosity / Pa.S | 0.0060757 | [5 empty] | characteristic length 2(R2-R1) m
Area (π(R22-R21))/m2 | 1.206372e-05
R1/m | 0.0004
r2/m | 0.002
perimeter (2p(R1+R2). /m | 0.01507964
hydraulic diameter, Dh, /m | 0.0032
Concentration time/Concentrate initial | flow rate (ml/min) | flow rate (m3/s) | flow velocity (m/s) | ReDh | ReL | Pe | Sc | dL (m) | k'L | tp/tD | tp (s) | tD (s) | Sh
0.69 | 100 | 1.666667e-06 | 0.1381553 | 72.21353 | 1466.837 | 814175.1 | 11274.55 | 0.008485792 | 4.76371e-06 | 2.494857e-05 | 0.4704849 | 18858.2 | 56.83083
0.62 | 190 | 3.166667e-06 | 0.2624951 | 137.2057 | 2786.991 | 1546932.6 |  | 0.006156241 | 6.56632e-06 | 1.313082e-05 | 0.2476236 |  | 80.89068
0.57 | 254 | 4.233333e-06 | 0.3509145 | 183.4224 | 3725.767 | 2068004.7 |  | 0.00532446 | 7.592104e-06 | 9.82227e-06 | 0.1852303 |  | 94.89483
0.68 | 280 | 4.666667e-06 | 0.3868349 | 202.1979 | 4107.144 | 2279690.2 |  | 0.005071231 | 7.971211e-06 | 8.910202e-06 | 0.1680303 |  | 100.12
0.66 | 317.4 | 5.29e-06 | 0.438505 | 229.2057 | 4655.742 | 2584191.7 |  | 0.004763092 | 8.486893e-06 | 7.860292e-06 | 0.1482309 |  | 107.2674
0.76 | 440 | 7.333333e-06 | 0.6078835 | 317.7395 | 6454.084 | 3582370.3 |  | 0.004045443 | 9.992441e-06 | 5.670128e-06 | 0.1069284 |  | 128.3757
Viscosity value measured
0.0060757 Pa.S
Phenol (10 um) 22oC
or measure previosuly at 0.0013

## Fig.7 - Reusability
| Zinc Wire |  |  | 2 day break |  |  | ZnO |  |  | 2 day break
Wire use | 1 | 2 | 3 |  | 4 | 5 | 1 | 2 | 3 |  | 4 | 5 | Time/minutes
Sample taken | Ct/C0 | Ct/C0 | Ct/C0 |  | Ct/C0 | Ct/C0 | Ct/C0 | Ct/C0 | Ct/C0 |  | Ct/C0 | Ct/C0
1 | 1 | 1 | 1 |  | 1 | 1 | 1 | 1 |  |  | 1 | 1 | 0
2 | 0.9460154 | 0.9854817 | 0.990583 |  | 0.9831606 | 0.9990954 | 0.9652627 | 0.9750446 | 1 |  | 0 | 0.9729814 | 6
3 | 0.924593 | 0.950286 | 0.9686099 |  | 0.9460276 | 0.9678878 | 0.9201042 | 0.9001783 |  |  | 0.9710419 | 0.9248447 | 12
4 | 0.8984576 | 0.9269688 | 0.9372197 |  | 0.9170984 | 0.9425599 | 0.8545376 |  | 0.9727494 |  | 0.9090337 | 0.8708075 | 18
5 | 0.8723222 | 0 | 0.9076233 |  | 0.8898964 | 0.9199457 | 0.7989579 | 0.8364528 | 0.9026764 |  | 0.8564684 | 0.8245342 | 24
6 | 0.8380463 | 0.8596568 | 0.8744395 |  | 0.8588083 | 0.8860244 | 0.7403387 | 0.754902 | 0.8141119 |  | 0.8042178 | 0.7652174 | 30
7 | 0.802485 | 0.8161021 | 0.8376682 |  | 0.8294473 | 0.8575305 | 0.6734694 | 0.6911765 | 0.7454988 |  | 0.7352849 | 0.7145963 | 36
8 | 0.7754927 | 0.7822261 | 0.8049327 |  | 0.802677 | 0.8308458 | 0.604429 | 0.6229947 | 0.6627737 |  | 0.6537614 | 0.6618012 | 42
9 | 0.7450728 | 0.7443907 | 0.7668161 |  | 0.7733161 | 0.8018996 | 0.5410334 | 0.5534759 | 0.5819951 |  | 0.6222852 | 0.5872671 | 48
10 | 0.7077978 | 0.7056753 | 0.7300448 |  | 0.7305699 | 0 | 0.4732957 | 0.4848485 | 0.5007299 |  | 0.5180988 | 0.5546584 | 54
11 | 0.6838046 | 0.6546414 | 0.6914798 |  | 0.7020725 | 0.7331524 | 0.4168476 | 0.399287 | 0.4194647 |  | 0.452943 | 0.5015528 | 60

## Zn concentration
|  |  | Zn (elemental) |  | Actual Values | Actual values
|  | ID | ppb | %RSD | ppb | ppm
µg/ml
Blank |  | CT-11 | 11.46 | 0.49 | 11.46 | 0.01146
ZnO (No O2) | 0 mins | CT-12 | 19.72 | 0.103 | 78.88 | 0.07888
| 30 mins | CT-14 | 43.96 | 0.383 | 175.84 | 0.17584
| 60 mins | CT-16 | 238.7 | 0.325 | 954.8 | 0.9548
Zn (elemental)
|  | ID | ppb | %RSD | ppb | ppm
µg/ml
ZnO (O2) | 0 mins | CT | 26.79 | 0.792 | 107.16 | 0.10716
| 15 mins | CT-18 | 27.84 | 0.695 | 111.36 | 0.11136
| 30 mins | CT-19 | 20.31 | 0.349 | 81.24 | 0.08124
| 60 mins | CT-20 | 28.33 | 0.877 | 113.32 | 0.11332
ICP-MS
1ml supplied samples were diluted to 6.25ml with In spiked 3% HNO3 (a factor of 6.25).
1 mL = 0.25 mL reaction solution + 0.75 mL DI water
Only difference from previously is ZnO catalyst was washed