## OCNF-DTAB_CTAB
Sufactant concentration (mM) | OCNF (0.1 wt%)_DTAB |  | OCNF (0.1 wt%)_CTAB
| ζ-potential | SD | ζ-potential | SD
0 | -56 | 2 | -56 | 2
0.25 |  |  | -43 | 1
0.5 | -38 | 1.3 | -37 | 1
1 | -34.2 | 2 | -34 | 2
1.5 |  |  | -7 | 1
3 | -22 | 1 | 11 | 1
4 |  |  | 20 | 2
5 | -15 | 2 | 29 | 2
7 | -9 | 3
10 | -5 | 1 | 31 | 2
15 | 4.5 | 1 | 34 | 2
17 | 8 | 1

## Starch_DTAB_CTAB
Sufactant concentration (mM) | Starch (0.1 wt%)_DTAB |  | Starch (0.1 wt%)_CTAB
| ζ-potential | SD | ζ-potential | SD
0 | -17 | 1 | -17 | 1
0.25 |  |  | 22 | 1
0.5 | 6.5 | 0.5 | 22.2 | 2
1 | 8.1 | 0.5 | 23 | 1
2 |  |  | 25.5 | 2
3 |  |  | 26 | 1
4
5 | 11.5 | 1 | 28 | 2
7
10 | 12.6 | 1 | 29.2 | 3
15 | 13.3 | 0.5 | 29.5 | 2
17 | 13.6 | 0.5

## OCNF_Starch
Starch content ( wt%) | OCNF:Starch
| ζ-potential | SD
0 | -56 | 2
50 | -51 | 1
75 | -48 | 1
100 | -13 | 2