## Freq Sweep_OCNF_DTAB
| OCNF(1wt%) | OCNF/DTAB-1 mM | OCNF/DTAB-5 mM | OCNF/DTAB-10 mM
0.1 | 0.00970702 | 0.0119814 | 16.6447 | 61.9766
0.15849 | 0.00839097 | 0.0208822 | 20.1627 | 67.6983
0.251189 | 0.0261173 | 0.0380718 | 22.0694 | 71.6497
0.398107 | 0.0256663 | 0.0407882 | 23.4923 | 75.1748
0.630957 | 0.0342674 | 0.0564134 | 24.5195 | 77.8111
1 | 0.0492097 | 0.0798325 | 25.8165 | 80.5553
1.5849 | 0.0733627 | 0.11893 | 27.0267 | 83.1359
2.51189 | 0.106921 | 0.153094 | 28.3598 | 85.656
3.98105 | 0.157338 | 0.207216 | 29.7675 | 88.1683
6.30957 | 0.226108 | 0.279408 | 31.2868 | 90.3896
10.0001 | 0.340325 | 0.364117 | 32.9445 | 91.3755
15.849 | 0.561498 | 0.510102 | 34.7324 | 94.4468
25.1188 | 1.04896 | 0.819187 | 36.6096 | 97.3297
39.8105 | 2.07632 | 1.3619 | 38.6483 | 100.135
63.0957 | 3.86022 | 1.91127 | 40.4577 | 102.013
100 | 6.89986 | 1.79133 | 40.6073 | 99.3118

## Freq Sweep_OCNF_CTAB
| OCNF(1wt%) | OCNF/CTAB-1 mM | OCNF/CTAB-5 mM | OCNF/CTAB-10 mM
0.1 | 0.00970702 | 0.0179931 | 51.6857 | 250.016
0.15849 | 0.00839097 | 0.0228494 | 56.1441 | 267.506
0.251189 | 0.0261173 | 0.0350848 | 59.8946 | 278.795
0.398107 | 0.0256663 | 0.03862 | 63.6457 | 288.678
0.630957 | 0.0342674 | 0.0523348 | 66.7677 | 296.087
1 | 0.0492097 | 0.08146 | 69.8822 | 303.684
1.5849 | 0.0733627 | 0.112645 | 73.209 | 310.745
2.51189 | 0.106921 | 0.145789 | 76.6072 | 317.793
3.98105 | 0.157338 | 0.196759 | 79.9532 | 324.594
6.30957 | 0.226108 | 0.258887 | 83.5955 | 331.653
10.0001 | 0.340325 | 0.351843 | 87.3641 | 338.942
15.849 | 0.561498 | 0.449953 | 91.1335 | 346.958
25.1188 | 1.04896 | 0.63732 | 95.0231 | 355.407
39.8105 | 2.07632 | 0.860369 | 98.522 | 364.744
63.0957 | 3.86022 | 0.470386 | 100.915 | 375.012
100 | 6.89986 | -2.0115 | 98.2596 | 387.992

## Ampl sweep_OCNF_DTAB
| OCNF(1wt%) | OCNF/DTAB-1 mM | OCNF/DTAB-5 mM | OCNF/DTAB-10 mM
0.00956073 | 0.268944 | 0.178557 | 28.4204 | 92.5725
0.0155266 | 0.349619 | 0.291706 | 33.2814 | 93.4331
0.0252812 | 0.281665 | 0.210025 | 32.7233 | 93.2608
0.0394752 | 0.239408 | 0.291384 | 32.2671 | 93.4761
0.0628387 | 0.240345 | 0.26632 | 33.0341 | 93.8646
0.0999573 | 0.247868 | 0.263257 | 32.7629 | 93.9084
0.158464 | 0.239708 | 0.280222 | 33.0203 | 93.9216
0.251156 | 0.238764 | 0.25748 | 32.9412 | 93.9489
0.398178 | 0.229527 | 0.256419 | 32.9933 | 93.7392
0.631103 | 0.228851 | 0.229911 | 33.0017 | 93.1052
0.999789 | 0.229357 | 0.250268 | 32.9932 | 91.3853
1.58462 | 0.228059 | 0.254364 | 32.869 | 87.7677
2.51152 | 0.226768 | 0.261857 | 32.6417 | 81.5312
3.9817 | 0.225514 | 0.27069 | 32.0764 | 72.0215
6.31013 | 0.220494 | 0.278989 | 31.0751 | 59.1571
9.99945 | 0.217069 | 0.287568 | 29.4923 | 44.6367
15.8431 | 0.223224 | 0.287663 | 27.5417 | 30.6976
25.1248 | 0.218878 | 0.285935 | 24.8756 | 18.4341
39.8158 | 0.212974 | 0.275504 | 21.8239 | 9.86352
50.0136 | 0.207611 | 0.269262 | 19.8105 | 7.26912

## Ampl sweep_OCNF_CTAB
| OCNF(1wt%) | OCNF/CTAB-1 mM | OCNF/CTAB-5 mM | OCNF/CTAB-10 mM
0.00956073 | 0.268944 | 0.0150533 | 91.3897 | 334.535
0.0155266 | 0.349619 | 0.195505 | 84.8658 | 336.605
0.0252812 | 0.281665 | 0.335684 | 85.6718 | 336.44
0.0394752 | 0.239408 | 0.23362 | 86.5375 | 336.772
0.0628387 | 0.240345 | 0.257873 | 85.905 | 337.655
0.0999573 | 0.247868 | 0.214758 | 86.26 | 338.206
0.158464 | 0.239708 | 0.250288 | 85.9958 | 338.577
0.251156 | 0.238764 | 0.241582 | 86.1149 | 338.967
0.398178 | 0.229527 | 0.260947 | 85.9614 | 338.999
0.631103 | 0.228851 | 0.263552 | 85.6947 | 337.685
0.999789 | 0.229357 | 0.267533 | 84.9341 | 332.96
1.58462 | 0.228059 | 0.269943 | 83.4035 | 323.419
2.51152 | 0.226768 | 0.271651 | 80.4689 | 307.619
3.9817 | 0.225514 | 0.276386 | 75.6866 | 282.08
6.31013 | 0.220494 | 0.279922 | 68.0378 | 242.099
9.99945 | 0.217069 | 0.286077 | 55.0099 | 190.284
15.8431 | 0.223224 | 0.285779 | 38.3894 | 131.684
25.1248 | 0.218878 | 0.280263 | 23.3426 | 80.8832
39.8158 | 0.212974 | 0.266614 | 13.3509 | 39.4327
50.0136 | 0.207611 | 0.257266 | 10.6441 | 27.5064

## Viscosity_OCNF_DTAB
| OCNF(1wt%) | OCNF/DTAB-1 mM | OCNF/DTAB-5 mM | OCNF/DTAB-10 mM
0.0158567 | 0.331845 | 0.632148 | 604.778 | 317.094
0.0251261 | 0.642389 | 0.664018 | 324.022 | 239.564
0.0398165 | 0.635062 | 0.68441 | 177.136 | 156.482
0.0630959 | 0.368601 | 0.681665 | 105.901 | 88.2634
0.100001 | 0.373033 | 0.636203 | 65.2223 | 43.5886
0.158492 | 0.30679 | 0.483097 | 40.6215 | 22.266
0.251189 | 0.229799 | 0.310638 | 25.4191 | 11.5667
0.39811 | 0.180287 | 0.253225 | 16.0525 | 5.9114
0.630962 | 0.191231 | 0.2618 | 10.238 | 3.15658
0.999995 | 0.152668 | 0.223675 | 6.52263 | 1.73062
1.58489 | 0.128524 | 0.187702 | 4.23333 | 1.02753
2.51187 | 0.113029 | 0.157943 | 2.79388 | 0.652004
3.98107 | 0.0957631 | 0.131954 | 1.84672 | 0.403483
6.30955 | 0.0818599 | 0.110523 | 1.23897 | 0.263054
9.99997 | 0.0693548 | 0.0914705 | 0.832497 | 0.273383
15.8489 | 0.058502 | 0.0752445 | 0.562211 | 0.263378
25.1191 | 0.0491108 | 0.0617588 | 0.380514 | 0.206707
39.811 | 0.0410798 | 0.0505496 | 0.257049 | 0.151627
63.0964 | 0.0342357 | 0.0412768 | 0.174391 | 0.10656
100.002 | 0.028461 | 0.0336595 | 0.118831 | 0.0747328

## Viscosity_OCNF_CTAB
| OCNF(1wt%) | OCNF/CTAB-1 mM | OCNF/CTAB-5 mM | OCNF/CTAB-10 mM
0.0158567 | 0.331845 | 0.654452 | 241.242 | 1170.93
0.0251261 | 0.642389 | 0.610988 | 151.301 | 779.995
0.0398165 | 0.635062 | 0.559015 | 97.5973 | 459.877
0.0630959 | 0.368601 | 0.513897 | 64.514 | 266.435
0.100001 | 0.373033 | 0.451563 | 42.6948 | 143.843
0.158492 | 0.30679 | 0.376986 | 28.5364 | 75.4125
0.251189 | 0.229799 | 0.331754 | 18.7871 | 39.8339
0.39811 | 0.180287 | 0.279783 | 12.525 | 21.9901
0.630962 | 0.191231 | 0.232063 | 8.3775 | 12.0191
0.999995 | 0.152668 | 0.189291 | 5.61554 | 6.19982
1.58489 | 0.128524 | 0.162402 | 3.84563 | 3.38393
2.51187 | 0.113029 | 0.136095 | 2.6767 | 1.97132
3.98107 | 0.0957631 | 0.115612 | 2.01554 | 1.22716
6.30955 | 0.0818599 | 0.0961767 | 1.45464 | 0.775397
9.99997 | 0.0693548 | 0.0803996 | 0.925679 | 0.506539
15.8489 | 0.058502 | 0.0667941 | 0.679617 | 0.362604
25.1191 | 0.0491108 | 0.0553464 | 0.529541 | 0.364227
39.811 | 0.0410798 | 0.045777 | 0.406631 | 0.287764
63.0964 | 0.0342357 | 0.0378637 | 0.292439 | 0.225972
100.002 | 0.028461 | 0.0313257 | 0.197034 | 0.156669