## Freq sweep_OCNF_Starch
Freq | OCNF(1wt%) | Starch(1wt%) | OCNF:Starch(1:0.5wt%) | OCNF:Starch(1:1wt%)
0.1 | 0.00970702 | 0.436447 | 0.605486 | 11.1306
0.15849 | 0.00839097 | 0.499523 | 0.952988 | 11.9258
0.251189 | 0.0261173 | 0.564634 | 1.23709 | 12.6704
0.398107 | 0.0256663 | 0.687746 | 1.48538 | 13.5196
0.630957 | 0.0342674 | 0.769806 | 1.67837 | 14.1912
1 | 0.0492097 | 0.880055 | 1.89966 | 14.8916
1.5849 | 0.0733627 | 0.982166 | 2.13391 | 15.6093
2.51189 | 0.106921 | 1.0965 | 2.39254 | 16.3683
3.98105 | 0.157338 | 1.24447 | 2.67504 | 17.1312
6.30957 | 0.226108 | 1.44052 | 3.01178 | 17.9734
10.0001 | 0.340325 | 1.69359 | 3.38815 | 18.8949
15.849 | 0.561498 | 2.06298 | 3.81077 | 19.9651
25.1188 | 1.04896 | 2.77206 | 4.31783 | 21.1938
39.8105 | 2.07632 | 4.12301 | 4.79221 | 22.7897
63.0957 | 3.86022 | 6.24923 | 4.54961 | 24.5147
100 | 6.89986 | 10.0157 | 4.44961 | 25.5469

## Ampl sweep_OCNF_Starch
Strain | OCNF(1wt%) | Starch(1wt%) | OCNF:Starch(1:0.5wt%) | OCNF:Starch(1:1wt%)
0.00956073 | 0.268944 | 1.13399 | 2.84793 | 20.0172
0.0155266 | 0.349619 | 1.42467 | 3.34502 | 17.9473
0.0252812 | 0.281665 | 1.48897 | 3.31518 | 18.1453
0.0394752 | 0.239408 | 1.43809 | 3.27497 | 18.1404
0.0628387 | 0.240345 | 1.44775 | 3.28125 | 18.0718
0.0999573 | 0.247868 | 1.46169 | 3.26873 | 18.1176
0.158464 | 0.239708 | 1.4649 | 3.31068 | 18.0406
0.251156 | 0.238764 | 1.44505 | 3.3186 | 18.0645
0.398178 | 0.229527 | 1.42741 | 3.33408 | 18.0432
0.631103 | 0.228851 | 1.39915 | 3.35097 | 18.0334
0.999789 | 0.229357 | 1.35847 | 3.36527 | 17.9827
1.58462 | 0.228059 | 1.30705 | 3.37679 | 17.9306
2.51152 | 0.226768 | 1.23599 | 3.38642 | 17.8336
3.9817 | 0.225514 | 1.15569 | 3.3898 | 17.663
6.31013 | 0.220494 | 1.05131 | 3.38429 | 17.3787
9.99945 | 0.217069 | 0.929974 | 3.36808 | 16.9034
15.8431 | 0.223224 | 0.798751 | 3.3414 | 16.2144
25.1248 | 0.218878 | 0.670109 | 3.30081 | 15.1186
39.8158 | 0.212974 | 0.544281 | 3.26929 | 13.7195
50.0136 | 0.207611 | 0.469997 | 3.2615 | 12.8819

## Viscosity_OCNF_Starch
Shear rate | OCNF(1wt%) | Starch(1 wt%) | OCNF:Starch(1:0.5wt%) | OCNF:Starch(1:1wt%)
0.00945229 | 0.2 | 3.4307 | 33.6297 | 176.207
0.0158567 | 0.331845 | 5.12073 | 80.2657 | 338.629
0.0251261 | 0.642389 | 4.47273 | 120.326 | 389.089
0.0398165 | 0.635062 | 3.40298 | 91.3028 | 307.64
0.0630959 | 0.368601 | 2.46926 | 55.0516 | 174.012
0.100001 | 0.373033 | 1.7497 | 33.9354 | 88.6142
0.158492 | 0.30679 | 1.32764 | 21.8514 | 48.5998
0.251189 | 0.229799 | 1.04499 | 14.6922 | 28.0144
0.39811 | 0.180287 | 0.751627 | 9.84427 | 17.042
0.630962 | 0.191231 | 0.570319 | 6.47868 | 10.99
0.999995 | 0.152668 | 0.441592 | 4.48579 | 7.43414
1.58489 | 0.128524 | 0.359329 | 3.0878 | 5.24532
2.51187 | 0.113029 | 0.283549 | 2.09517 | 3.8312
3.98107 | 0.0957631 | 0.224106 | 1.3373 | 2.86748
6.30955 | 0.0818599 | 0.177624 | 0.838393 | 1.93938
9.99997 | 0.0693548 | 0.140728 | 0.532343 | 1.25031
15.8489 | 0.058502 | 0.111367 | 0.340301 | 0.930162
25.1191 | 0.0491108 | 0.0895937 | 0.226066 | 0.715413
39.811 | 0.0410798 | 0.0730567 | 0.155528 | 0.547639
63.0964 | 0.0342357 | 0.0602449 | 0.109882 | 0.448843
100.002 | 0.028461 | 0.049551 | 0.079259 | 0.345458