## Freq sweep_OCNF_Starch_DTAB
| OCNF/DTAB-5mM |  | OCNF:Starch(1:0.5wt%)DTAB-5mM | OCNF-SS-1:0.5-Dtab-G'' | OCNF:Starch(1:1wt%)DTAB-5mM | OCNF-SS-1:1-Dtab-G''
| G' | G'' | G' | G'' | G' | G''
0.1 | 16.6447 | 4.10748 | 29.9657 | 5.52996 | 75.3519 | 13.2734
0.15849 | 20.1627 | 3.89798 | 33.355 | 4.98444 | 82.0714 | 11.2883
0.251189 | 22.0694 | 3.66428 | 35.5141 | 4.71752 | 86.4397 | 10.4501
0.398107 | 23.4923 | 3.47325 | 37.3431 | 4.67805 | 90.0295 | 9.66706
0.630957 | 24.5195 | 3.59783 | 38.7192 | 4.81033 | 92.5901 | 9.49313
1 | 25.8165 | 3.88537 | 40.3144 | 5.13328 | 95.516 | 9.78643
1.5849 | 27.0267 | 4.22886 | 41.8737 | 5.61738 | 98.2258 | 10.4976
2.51189 | 28.3598 | 4.506 | 43.598 | 6.10146 | 101.28 | 11.2417
3.98105 | 29.7675 | 4.94401 | 45.4802 | 6.69101 | 104.461 | 12.5403
6.30957 | 31.2868 | 5.39251 | 47.5171 | 7.3879 | 108.105 | 13.9972
10.0001 | 32.9445 | 5.93177 | 49.7462 | 8.20234 | 112.32 | 15.8145
15.849 | 34.7324 | 6.56543 | 52.2624 | 9.13056 | 117.116 | 17.9756
25.1188 | 36.6096 | 7.28308 | 55.0817 | 10.2256 | 122.765 | 20.4299
39.8105 | 38.6483 | 8.14393 | 58.4123 | 11.512 | 129.756 | 23.1737
63.0957 | 40.4577 | 9.17795 | 61.9946 | 13.0582 | 139.102 | 26.2832
100 | 40.6073 | 10.1315 | 64.6325 | 14.8145 | 150.077 | 29.3721

## Freq sweep_OCNF_Starch_CTAB
| OCNF/CTAB-5mM |  | OCNF:Starch/(1:0.5wt%)CTAB-5mM |  | OCNF:Starch(1:1wt%)CTAB-5mM
| G' | G'' | G' | G'' | G' | G''
0.1 | 51.6857 | 10.6869 | 76.0803 | 15.0069 | 86.1559 | 17.2264
0.15849 | 56.1441 | 9.94058 | 83.023 | 14.8578 | 94.3356 | 16.255
0.251189 | 59.8946 | 10.2427 | 88.8542 | 15.6388 | 100.572 | 16.447
0.398107 | 63.6457 | 10.3177 | 94.4766 | 16.5675 | 106.658 | 16.6114
0.630957 | 66.7677 | 10.3299 | 99.8617 | 17.5453 | 111.697 | 16.7338
1 | 69.8822 | 10.6029 | 105.643 | 18.5662 | 117.032 | 17.1841
1.5849 | 73.209 | 11.1639 | 111.712 | 19.9032 | 122.439 | 17.9361
2.51189 | 76.6072 | 11.5372 | 118.091 | 20.5298 | 127.893 | 18.3873
3.98105 | 79.9532 | 12.1462 | 124.431 | 21.4303 | 133.445 | 19.1133
6.30957 | 83.5955 | 12.6911 | 130.963 | 22.2306 | 139.301 | 19.7495
10.0001 | 87.3641 | 13.4241 | 137.719 | 22.9901 | 145.175 | 20.663
15.849 | 91.1335 | 14.1973 | 144.564 | 23.9713 | 151.342 | 21.7114
25.1188 | 95.0231 | 15.1547 | 151.732 | 25.1504 | 157.931 | 23.0482
39.8105 | 98.522 | 16.3824 | 159.264 | 26.5188 | 165.182 | 24.5912
63.0957 | 100.915 | 17.6812 | 168.108 | 28.2485 | 174.287 | 26.3535
100 | 98.2596 | 19.2926 | 176.258 | 30.37 | 183.541 | 28.275

## Viscosity_OCNF_Starch_DTAB
| OCNF/DTAB-5mM | OCNF:Starch(1:0.5wt%)DTAB-5mM | OCNF:Starch(1:1wt%)DTAB-5mM
0.0158567 | 604.778 | 504.529 | 829.602
0.0251261 | 324.022 | 309.504 | 507.538
0.0398165 | 177.136 | 177.089 | 288.823
0.0630959 | 105.901 | 104.416 | 162.824
0.100001 | 65.2223 | 61.5943 | 92.1153
0.158492 | 40.6215 | 36.8707 | 52.3529
0.251189 | 25.4191 | 22.5864 | 30.3891
0.39811 | 16.0525 | 14.633 | 17.95
0.630962 | 10.238 | 10.223 | 10.9802
0.999995 | 6.52263 | 7.32716 | 6.93612
1.58489 | 4.23333 | 4.74282 | 4.43453
2.51187 | 2.79388 | 3.00318 | 2.97448
3.98107 | 1.84672 | 2.00642 | 2.11065
6.30955 | 1.23897 | 1.35456 | 1.63054
9.99997 | 0.832497 | 0.944633 | 1.28748
15.8489 | 0.562211 | 0.660269 | 0.86428
25.1191 | 0.380514 | 0.463091 | 0.599972
39.811 | 0.257049 | 0.332015 | 0.416934
63.0964 | 0.174391 | 0.23986 | 0.291964
100.002 | 0.118831 | 0.175657 | 0.206586

## Viscosity_OCNF_Starch_CTAB
| OCNF/CTAB-5mM | OCNFStarch/(1:0.5wt%)CTAB-5mM | OCNF:Starch(1:1wt%)CTAB-5mM
0.0158567 | 241.242 | 547.686 | 900.33
0.0251261 | 151.301 | 322.757 | 539.498
0.0398165 | 97.5973 | 199.533 | 323.79
0.0630959 | 64.514 | 126.945 | 196.476
0.100001 | 42.6948 | 82.0665 | 121.435
0.158492 | 28.5364 | 53.5505 | 71.6551
0.251189 | 18.7871 | 34.9518 | 43.0604
0.39811 | 12.525 | 22.739 | 26.2387
0.630962 | 8.3775 | 14.8348 | 16.2088
0.999995 | 5.61554 | 9.67838 | 9.87554
1.58489 | 3.84563 | 6.42495 | 6.11788
2.51187 | 2.6767 | 4.5142 | 4.07069
3.98107 | 2.01554 | 3.35113 | 2.67806
6.30955 | 1.45464 | 2.06285 | 1.85317
9.99997 | 0.925679 | 1.19551 | 1.29952
15.8489 | 0.679617 | 0.804414 | 0.891047
25.1191 | 0.529541 | 0.536037 | 0.611718
39.811 | 0.406631 | 0.363181 | 0.402677
63.0964 | 0.292439 | 0.2482 | 0.271649
100.002 | 0.197034 | 0.170388 | 0.184662