## Information
This spreadsheet contains the data presented in Figure 2 for jacketed structures
The structures are defined by the number of capillaries (M) and the normalised gap between capillaries (gamma)
Comsol calculations are performed with a wavelength of 1 micron, and all other structural parameters are scaled to this
In all calculations, r_c=15 micron, epsilon=2.25, and the glass width is anti-resonant (i.e. Omega=1)
Sheets "M=6" to "M=10" contain the following data:
Column A | The M value
Columns B and F | The gamma value
Columns C to E | Raw data from the Comsol calculations for the x polarisation of the fundamental mode: real and imaginary parts of the effective index, and the confinement loss
Columns G to I | Raw data from the Comsol calculations for the y polarisation of the fundamental mode: real and imaginary parts of the effective index, and the confinement loss
Column J | Average real part of the effective index, calculated from columns C and G
Column K | Average imaginary part of the effective index, calculated from columns D and H
Column L | Average loss in one wavelength, calculated from columns E and I, and taking into account the 1 micron wavelength used in the calculations
Column M | Normalised transverse wavevector x, as defined in Equation (2) of the paper, and calculated from columns J and K
Sheet "Combined" contains the following data:
Columns A and B | The M and gamma values, taken from the relevant sheet as above
Column C | The normalised inner radius, rho, calculated using Equation (5) of the paper. This also uses cell $H$1, which contains a calculation of omega_AR (as defined in Equation (6)).
Column D | The loss in one wavelength, taken from the relevant sheet as above
Column E | The real part of the normalised transverse wavelength, taken from the relevant sheet as above
Column F | The scaled confinement loss, defined in Equation (9) in the paper. This uses cell $H$2, which contains the value of x_0, the first zero of the J_0 Bessel function
Sheet "Final" contains the data used to create panels (b), (d) and (f) of Figure 2
All the data is extracted from the relevant columns of the "Combined" sheet

## Final
M | gamma | Real x | Loss | Scaled loss
6 | 0.025 | 2.252048 | 1.474347e-07 | 1.432508e-08
6 | 0.0375 | 2.251422 | 1.175294e-07 | 1.416462e-08
6 | 0.05 | 2.250763 | 9.603996e-08 | 1.402481e-08
6 | 0.0625 | 2.250074 | 8.001447e-08 | 1.388658e-08
6 | 0.075 | 2.249357 | 6.776281e-08 | 1.375061e-08
6 | 0.0875 | 2.248614 | 5.820872e-08 | 1.361964e-08
6 | 0.1 | 2.247846 | 5.064625e-08 | 1.349948e-08
6 | 0.1125 | 2.247052 | 4.454949e-08 | 1.338412e-08
6 | 0.125 | 2.246234 | 3.960781e-08 | 1.328648e-08
6 | 0.1375 | 2.245392 | 3.550712e-08 | 1.318739e-08
6 | 0.15 | 2.244523 | 3.212661e-08 | 1.311019e-08
6 | 0.1625 | 2.24363 | 2.926687e-08 | 1.303182e-08
6 | 0.175 | 2.24271 | 2.687174e-08 | 1.297314e-08
6 | 0.1875 | 2.241763 | 2.482233e-08 | 1.291706e-08
6 | 0.2 | 2.240788 | 2.30865e-08 | 1.28791e-08
6 | 0.2125 | 2.239785 | 2.158826e-08 | 1.284535e-08
6 | 0.225 | 2.238752 | 2.030506e-08 | 1.282524e-08
6 | 0.2375 | 2.237688 | 1.920251e-08 | 1.281753e-08
6 | 0.25 | 2.236592 | 1.824727e-08 | 1.2817e-08
6 | 0.2625 | 2.235463 | 1.743814e-08 | 1.28375e-08
6 | 0.275 | 2.2343 | 1.672769e-08 | 1.285693e-08
6 | 0.2875 | 2.2331 | 1.614852e-08 | 1.29109e-08
6 | 0.3 | 2.231862 | 1.563425e-08 | 1.295645e-08
6 | 0.3125 | 2.230585 | 1.524668e-08 | 1.305231e-08
6 | 0.325 | 2.229267 | 1.490637e-08 | 1.313871e-08
6 | 0.3375 | 2.227905 | 1.469614e-08 | 1.329413e-08
6 | 0.35 | 2.226498 | 1.453861e-08 | 1.345548e-08
6 | 0.3625 | 2.225043 | 1.452699e-08 | 1.371346e-08
6 | 0.375 | 2.223538 | 1.461919e-08 | 1.40343e-08
6 | 0.3875 | 2.22198 | 1.48993e-08 | 1.450286e-08
6 | 0.4 | 2.220366 | 1.540382e-08 | 1.515927e-08
6 | 0.4125 | 2.218693 | 1.623109e-08 | 1.610336e-08
6 | 0.425 | 2.216959 | 1.754666e-08 | 1.750048e-08
7 | 0.025 | 2.276003 | 1.750925e-08 | 1.195901e-08
7 | 0.0375 | 2.275218 | 1.673914e-08 | 1.194855e-08
7 | 0.05 | 2.274411 | 1.610525e-08 | 1.197653e-08
7 | 0.0625 | 2.273582 | 1.554189e-08 | 1.200416e-08
7 | 0.075 | 2.272731 | 1.50549e-08 | 1.204208e-08
7 | 0.0875 | 2.271855 | 1.464986e-08 | 1.21012e-08
7 | 0.1 | 2.270954 | 1.426132e-08 | 1.213224e-08
7 | 0.1125 | 2.270028 | 1.395406e-08 | 1.21932e-08
7 | 0.125 | 2.269075 | 1.369968e-08 | 1.226431e-08
7 | 0.1375 | 2.268093 | 1.347388e-08 | 1.232674e-08
7 | 0.15 | 2.267082 | 1.333235e-08 | 1.243416e-08
7 | 0.1625 | 2.266041 | 1.31864e-08 | 1.250668e-08
7 | 0.175 | 2.264968 | 1.31236e-08 | 1.262828e-08
7 | 0.1875 | 2.263861 | 1.308655e-08 | 1.274608e-08
7 | 0.2 | 2.262719 | 1.307226e-08 | 1.28576e-08
7 | 0.2125 | 2.26154 | 1.31544e-08 | 1.303605e-08
7 | 0.225 | 2.260322 | 1.320836e-08 | 1.315847e-08
7 | 0.2375 | 2.259064 | 1.338638e-08 | 1.337588e-08
7 | 0.25 | 2.257764 | 1.357308e-08 | 1.357267e-08
7 | 0.2625 | 2.256418 | 1.381336e-08 | 1.379242e-08
7 | 0.275 | 2.255025 | 1.420337e-08 | 1.412901e-08
7 | 0.2875 | 2.253583 | 1.457507e-08 | 1.441228e-08
7 | 0.3 | 2.252088 | 1.521253e-08 | 1.491911e-08
7 | 0.3125 | 2.250537 | 1.594244e-08 | 1.547124e-08
7 | 0.325 | 2.248928 | 1.696812e-08 | 1.625675e-08
7 | 0.3375 | 2.247257 | 1.849629e-08 | 1.74543e-08
7 | 0.35 | 2.245519 | 2.046984e-08 | 1.898121e-08
7 | 0.3625 | 2.243712 | 2.363387e-08 | 2.14829e-08
7 | 0.375 | 2.241831 | 2.801666e-08 | 2.490348e-08
7 | 0.3875 | 2.239872 | 3.465679e-08 | 3.004913e-08
7 | 0.4 | 2.237829 | 4.460105e-08 | 3.762504e-08
7 | 0.4125 | 2.235699 | 5.890173e-08 | 4.821782e-08
7 | 0.425 | 2.233477 | 8.050385e-08 | 6.377789e-08
8 | 0.025 | 2.29323 | 1.297918e-08 | 1.255847e-08
8 | 0.0375 | 2.29238 | 1.224272e-08 | 1.196911e-08
8 | 0.05 | 2.291504 | 1.220947e-08 | 1.203712e-08
8 | 0.0625 | 2.290603 | 1.22635e-08 | 1.21685e-08
8 | 0.075 | 2.289674 | 1.239048e-08 | 1.235002e-08
8 | 0.0875 | 2.288716 | 1.248889e-08 | 1.248031e-08
8 | 0.1 | 2.287729 | 1.257778e-08 | 1.25775e-08
8 | 0.1125 | 2.28671 | 1.280433e-08 | 1.278804e-08
8 | 0.125 | 2.285658 | 1.301394e-08 | 1.295629e-08
8 | 0.1375 | 2.284571 | 1.325163e-08 | 1.312596e-08
8 | 0.15 | 2.283448 | 1.361182e-08 | 1.338842e-08
8 | 0.1625 | 2.282287 | 1.389976e-08 | 1.354965e-08
8 | 0.175 | 2.281085 | 1.433827e-08 | 1.382529e-08
8 | 0.1875 | 2.279841 | 1.486738e-08 | 1.415171e-08
8 | 0.2 | 2.278552 | 1.529426e-08 | 1.434265e-08
8 | 0.2125 | 2.277215 | 1.600509e-08 | 1.475717e-08
8 | 0.225 | 2.275829 | 1.672088e-08 | 1.512694e-08
8 | 0.2375 | 2.27439 | 1.751379e-08 | 1.551334e-08
8 | 0.25 | 2.272895 | 1.876467e-08 | 1.623931e-08
8 | 0.2625 | 2.27134 | 1.995464e-08 | 1.683522e-08
8 | 0.275 | 2.269722 | 2.173421e-08 | 1.78357e-08
8 | 0.2875 | 2.268037 | 2.434352e-08 | 1.938644e-08
8 | 0.3 | 2.266281 | 2.74232e-08 | 2.114309e-08
8 | 0.3125 | 2.264449 | 3.262496e-08 | 2.429244e-08
8 | 0.325 | 2.262536 | 4.004835e-08 | 2.8726e-08
8 | 0.3375 | 2.260537 | 5.0859e-08 | 3.504985e-08
8 | 0.35 | 2.258448 | 6.846128e-08 | 4.520691e-08
8 | 0.3625 | 2.256262 | 9.369765e-08 | 5.911455e-08
8 | 0.375 | 2.253976 | 1.320767e-07 | 7.93793e-08
8 | 0.3875 | 2.251583 | 1.904391e-07 | 1.08693e-07
8 | 0.4 | 2.249081 | 2.736458e-07 | 1.478359e-07
8 | 0.4125 | 2.246466 | 3.970975e-07 | 2.023672e-07
8 | 0.425 | 3.559897 | 2.091831e-06 | 1.834926e-06
9 | 0.025 | 2.306465 | 1.46225e-08 | 1.445654e-08
9 | 0.0375 | 2.305566 | 1.34623e-08 | 1.321513e-08
9 | 0.05 | 2.304638 | 1.354462e-08 | 1.31788e-08
9 | 0.0625 | 2.303679 | 1.377756e-08 | 1.326412e-08
9 | 0.075 | 2.302688 | 1.391244e-08 | 1.32294e-08
9 | 0.0875 | 2.301663 | 1.422463e-08 | 1.333621e-08
9 | 0.1 | 2.300602 | 1.478789e-08 | 1.364476e-08
9 | 0.1125 | 2.299504 | 1.531953e-08 | 1.388591e-08
9 | 0.125 | 2.298367 | 1.605538e-08 | 1.426941e-08
9 | 0.1375 | 2.297187 | 1.68634e-08 | 1.466761e-08
9 | 0.15 | 2.295964 | 1.744929e-08 | 1.482433e-08
9 | 0.1625 | 2.294694 | 1.846904e-08 | 1.529537e-08
9 | 0.175 | 2.293374 | 1.971815e-08 | 1.588596e-08
9 | 0.1875 | 2.292002 | 2.061628e-08 | 1.612422e-08
9 | 0.2 | 2.290574 | 2.21151e-08 | 1.675487e-08
9 | 0.2125 | 2.289086 | 2.38917e-08 | 1.749511e-08
9 | 0.225 | 2.287535 | 2.564411e-08 | 1.810822e-08
9 | 0.2375 | 2.285917 | 2.892741e-08 | 1.965086e-08
9 | 0.25 | 2.284227 | 3.261383e-08 | 2.126099e-08
9 | 0.2625 | 2.282461 | 3.717637e-08 | 2.319744e-08
9 | 0.275 | 2.280612 | 4.563641e-08 | 2.718377e-08
9 | 0.2875 | 2.278676 | 5.719418e-08 | 3.243062e-08
9 | 0.3 | 2.276648 | 7.435705e-08 | 4.001762e-08
9 | 0.3125 | 2.27452 | 1.034305e-07 | 5.266937e-08
9 | 0.325 | 2.272289 | 1.459048e-07 | 7.007139e-08
9 | 0.3375 | 2.269949 | 2.114411e-07 | 9.543818e-08
9 | 0.35 | 2.267497 | 3.156036e-07 | 1.333967e-07
9 | 0.3625 | 2.264929 | 4.647444e-07 | 1.83229e-07
9 | 0.375 | 2.262245 | 6.868994e-07 | 2.515608e-07
9 | 0.3875 | 2.25945 | 1.016489e-06 | 3.442596e-07
9 | 0.4 | 2.25655 | 1.478771e-06 | 4.60932e-07
9 | 0.4125 | 2.253559 | 2.136038e-06 | 6.096098e-07
9 | 0.425 | 2.250498 | 3.055581e-06 | 7.939797e-07
10 | 0.025 | 2.317019 | 1.948359e-08 | 1.759028e-08
10 | 0.0375 | 2.31608 | 1.7235e-08 | 1.526495e-08
10 | 0.05 | 2.315109 | 1.721914e-08 | 1.493536e-08
10 | 0.0625 | 2.314102 | 1.793535e-08 | 1.520751e-08
10 | 0.075 | 2.313059 | 1.889161e-08 | 1.563032e-08
10 | 0.0875 | 2.311977 | 1.934093e-08 | 1.558529e-08
10 | 0.1 | 2.310854 | 1.953255e-08 | 1.530034e-08
10 | 0.1125 | 2.309687 | 2.029388e-08 | 1.54225e-08
10 | 0.125 | 2.308473 | 2.135792e-08 | 1.571498e-08
10 | 0.1375 | 2.30721 | 2.278423e-08 | 1.619734e-08
10 | 0.15 | 2.305894 | 2.517664e-08 | 1.725519e-08
10 | 0.1625 | 2.304523 | 2.6867e-08 | 1.771241e-08
10 | 0.175 | 2.303092 | 2.826191e-08 | 1.788062e-08
10 | 0.1875 | 2.301597 | 3.161752e-08 | 1.915035e-08
10 | 0.2 | 2.300035 | 3.533734e-08 | 2.043853e-08
10 | 0.2125 | 2.298399 | 3.886594e-08 | 2.140919e-08
10 | 0.225 | 2.296686 | 4.550495e-08 | 2.38066e-08
10 | 0.2375 | 2.294889 | 5.399594e-08 | 2.675088e-08
10 | 0.25 | 2.293002 | 6.595098e-08 | 3.084592e-08
10 | 0.2625 | 2.291021 | 8.929542e-08 | 3.929976e-08
10 | 0.275 | 2.288937 | 1.221626e-07 | 5.041755e-08
10 | 0.2875 | 2.286747 | 1.697187e-07 | 6.544242e-08
10 | 0.3 | 2.284445 | 2.523827e-07 | 9.056711e-08
10 | 0.3125 | 2.282027 | 3.810218e-07 | 1.267115e-07
10 | 0.325 | 2.279492 | 5.707045e-07 | 1.750936e-07

## Combined
M | Gamma | rho | Loss in 1 wl | Real x | Scaled loss | 0.01490712
6 | 0.025 | 0.9600929 | 1.474347e-07 | 2.252048 | 1.432508e-08 | 2.404826
6 | 0.0375 | 0.9475929 | 1.175294e-07 | 2.251422 | 1.416462e-08
6 | 0.05 | 0.9350929 | 9.603996e-08 | 2.250763 | 1.402481e-08
6 | 0.0625 | 0.9225929 | 8.001447e-08 | 2.250074 | 1.388658e-08
6 | 0.075 | 0.9100929 | 6.776281e-08 | 2.249357 | 1.375061e-08
6 | 0.0875 | 0.8975929 | 5.820872e-08 | 2.248614 | 1.361964e-08
6 | 0.1 | 0.8850929 | 5.064625e-08 | 2.247846 | 1.349948e-08
6 | 0.1125 | 0.8725929 | 4.454949e-08 | 2.247052 | 1.338412e-08
6 | 0.125 | 0.8600929 | 3.960781e-08 | 2.246234 | 1.328648e-08
6 | 0.1375 | 0.8475929 | 3.550712e-08 | 2.245392 | 1.318739e-08
6 | 0.15 | 0.8350929 | 3.212661e-08 | 2.244523 | 1.311019e-08
6 | 0.1625 | 0.8225929 | 2.926687e-08 | 2.24363 | 1.303182e-08
6 | 0.175 | 0.8100929 | 2.687174e-08 | 2.24271 | 1.297314e-08
6 | 0.1875 | 0.7975929 | 2.482233e-08 | 2.241763 | 1.291706e-08
6 | 0.2 | 0.7850929 | 2.30865e-08 | 2.240788 | 1.28791e-08
6 | 0.2125 | 0.7725929 | 2.158826e-08 | 2.239785 | 1.284535e-08
6 | 0.225 | 0.7600929 | 2.030506e-08 | 2.238752 | 1.282524e-08
6 | 0.2375 | 0.7475929 | 1.920251e-08 | 2.237688 | 1.281753e-08
6 | 0.25 | 0.7350929 | 1.824727e-08 | 2.236592 | 1.2817e-08
6 | 0.2625 | 0.7225929 | 1.743814e-08 | 2.235463 | 1.28375e-08
6 | 0.275 | 0.7100929 | 1.672769e-08 | 2.2343 | 1.285693e-08
6 | 0.2875 | 0.6975929 | 1.614852e-08 | 2.2331 | 1.29109e-08
6 | 0.3 | 0.6850929 | 1.563425e-08 | 2.231862 | 1.295645e-08
6 | 0.3125 | 0.6725929 | 1.524668e-08 | 2.230585 | 1.305231e-08
6 | 0.325 | 0.6600929 | 1.490637e-08 | 2.229267 | 1.313871e-08
6 | 0.3375 | 0.6475929 | 1.469614e-08 | 2.227905 | 1.329413e-08
6 | 0.35 | 0.6350929 | 1.453861e-08 | 2.226498 | 1.345548e-08
6 | 0.3625 | 0.6225929 | 1.452699e-08 | 2.225043 | 1.371346e-08
6 | 0.375 | 0.6100929 | 1.461919e-08 | 2.223538 | 1.40343e-08
6 | 0.3875 | 0.5975929 | 1.48993e-08 | 2.22198 | 1.450286e-08
6 | 0.4 | 0.5850929 | 1.540382e-08 | 2.220366 | 1.515927e-08
6 | 0.4125 | 0.5725929 | 1.623109e-08 | 2.218693 | 1.610336e-08
6 | 0.425 | 0.5600929 | 1.754666e-08 | 2.216959 | 1.750048e-08
7 | 0.025 | 0.7294342 | 1.750925e-08 | 2.276003 | 1.195901e-08
7 | 0.0375 | 0.7183941 | 1.673914e-08 | 2.275218 | 1.194855e-08
7 | 0.05 | 0.707354 | 1.610525e-08 | 2.274411 | 1.197653e-08
7 | 0.0625 | 0.6963138 | 1.554189e-08 | 2.273582 | 1.200416e-08
7 | 0.075 | 0.6852737 | 1.50549e-08 | 2.272731 | 1.204208e-08
7 | 0.0875 | 0.6742335 | 1.464986e-08 | 2.271855 | 1.21012e-08
7 | 0.1 | 0.6631934 | 1.426132e-08 | 2.270954 | 1.213224e-08
7 | 0.1125 | 0.6521533 | 1.395406e-08 | 2.270028 | 1.21932e-08
7 | 0.125 | 0.6411131 | 1.369968e-08 | 2.269075 | 1.226431e-08
7 | 0.1375 | 0.630073 | 1.347388e-08 | 2.268093 | 1.232674e-08
7 | 0.15 | 0.6190329 | 1.333235e-08 | 2.267082 | 1.243416e-08
7 | 0.1625 | 0.6079927 | 1.31864e-08 | 2.266041 | 1.250668e-08
7 | 0.175 | 0.5969526 | 1.31236e-08 | 2.264968 | 1.262828e-08
7 | 0.1875 | 0.5859125 | 1.308655e-08 | 2.263861 | 1.274608e-08
7 | 0.2 | 0.5748723 | 1.307226e-08 | 2.262719 | 1.28576e-08
7 | 0.2125 | 0.5638322 | 1.31544e-08 | 2.26154 | 1.303605e-08
7 | 0.225 | 0.5527921 | 1.320836e-08 | 2.260322 | 1.315847e-08
7 | 0.2375 | 0.5417519 | 1.338638e-08 | 2.259064 | 1.337588e-08
7 | 0.25 | 0.5307118 | 1.357308e-08 | 2.257764 | 1.357267e-08
7 | 0.2625 | 0.5196717 | 1.381336e-08 | 2.256418 | 1.379242e-08
7 | 0.275 | 0.5086315 | 1.420337e-08 | 2.255025 | 1.412901e-08
7 | 0.2875 | 0.4975914 | 1.457507e-08 | 2.253583 | 1.441228e-08
7 | 0.3 | 0.4865513 | 1.521253e-08 | 2.252088 | 1.491911e-08
7 | 0.3125 | 0.4755111 | 1.594244e-08 | 2.250537 | 1.547124e-08
7 | 0.325 | 0.464471 | 1.696812e-08 | 2.248928 | 1.625675e-08
7 | 0.3375 | 0.4534308 | 1.849629e-08 | 2.247257 | 1.74543e-08
7 | 0.35 | 0.4423907 | 2.046984e-08 | 2.245519 | 1.898121e-08
7 | 0.3625 | 0.4313506 | 2.363387e-08 | 2.243712 | 2.14829e-08
7 | 0.375 | 0.4203104 | 2.801666e-08 | 2.241831 | 2.490348e-08
7 | 0.3875 | 0.4092703 | 3.465679e-08 | 2.239872 | 3.004913e-08
7 | 0.4 | 0.3982302 | 4.460105e-08 | 2.237829 | 3.762504e-08
7 | 0.4125 | 0.38719 | 5.890173e-08 | 2.235699 | 4.821782e-08
7 | 0.425 | 0.3761499 | 8.050385e-08 | 2.233477 | 6.377789e-08
8 | 0.025 | 0.5847584 | 1.297918e-08 | 2.29323 | 1.255847e-08
8 | 0.0375 | 0.5746339 | 1.224272e-08 | 2.29238 | 1.196911e-08
8 | 0.05 | 0.5645094 | 1.220947e-08 | 2.291504 | 1.203712e-08
8 | 0.0625 | 0.554385 | 1.22635e-08 | 2.290603 | 1.21685e-08
8 | 0.075 | 0.5442605 | 1.239048e-08 | 2.289674 | 1.235002e-08
8 | 0.0875 | 0.534136 | 1.248889e-08 | 2.288716 | 1.248031e-08
8 | 0.1 | 0.5240116 | 1.257778e-08 | 2.287729 | 1.25775e-08
8 | 0.1125 | 0.5138871 | 1.280433e-08 | 2.28671 | 1.278804e-08
8 | 0.125 | 0.5037626 | 1.301394e-08 | 2.285658 | 1.295629e-08
8 | 0.1375 | 0.4936382 | 1.325163e-08 | 2.284571 | 1.312596e-08
8 | 0.15 | 0.4835137 | 1.361182e-08 | 2.283448 | 1.338842e-08
8 | 0.1625 | 0.4733892 | 1.389976e-08 | 2.282287 | 1.354965e-08
8 | 0.175 | 0.4632648 | 1.433827e-08 | 2.281085 | 1.382529e-08
8 | 0.1875 | 0.4531403 | 1.486738e-08 | 2.279841 | 1.415171e-08
8 | 0.2 | 0.4430158 | 1.529426e-08 | 2.278552 | 1.434265e-08
8 | 0.2125 | 0.4328914 | 1.600509e-08 | 2.277215 | 1.475717e-08
8 | 0.225 | 0.4227669 | 1.672088e-08 | 2.275829 | 1.512694e-08
8 | 0.2375 | 0.4126424 | 1.751379e-08 | 2.27439 | 1.551334e-08
8 | 0.25 | 0.402518 | 1.876467e-08 | 2.272895 | 1.623931e-08
8 | 0.2625 | 0.3923935 | 1.995464e-08 | 2.27134 | 1.683522e-08
8 | 0.275 | 0.3822691 | 2.173421e-08 | 2.269722 | 1.78357e-08
8 | 0.2875 | 0.3721446 | 2.434352e-08 | 2.268037 | 1.938644e-08
8 | 0.3 | 0.3620201 | 2.74232e-08 | 2.266281 | 2.114309e-08
8 | 0.3125 | 0.3518957 | 3.262496e-08 | 2.264449 | 2.429244e-08
8 | 0.325 | 0.3417712 | 4.004835e-08 | 2.262536 | 2.8726e-08
8 | 0.3375 | 0.3316467 | 5.0859e-08 | 2.260537 | 3.504985e-08
8 | 0.35 | 0.3215223 | 6.846128e-08 | 2.258448 | 4.520691e-08
8 | 0.3625 | 0.3113978 | 9.369765e-08 | 2.256262 | 5.911455e-08
8 | 0.375 | 0.3012733 | 1.320767e-07 | 2.253976 | 7.93793e-08
8 | 0.3875 | 0.2911489 | 1.904391e-07 | 2.251583 | 1.08693e-07
8 | 0.4 | 0.2810244 | 2.736458e-07 | 2.249081 | 1.478359e-07
8 | 0.4125 | 0.2708999 | 3.970975e-07 | 2.246466 | 2.023672e-07
8 | 0.425 | 0.2607755 | 2.091831e-06 | 3.559897 | 1.834926e-06
9 | 0.025 | 0.4858987 | 1.46225e-08 | 2.306465 | 1.445654e-08
9 | 0.0375 | 0.4763999 | 1.34623e-08 | 2.305566 | 1.321513e-08
9 | 0.05 | 0.4669012 | 1.354462e-08 | 2.304638 | 1.31788e-08
9 | 0.0625 | 0.4574024 | 1.377756e-08 | 2.303679 | 1.326412e-08
9 | 0.075 | 0.4479036 | 1.391244e-08 | 2.302688 | 1.32294e-08
9 | 0.0875 | 0.4384048 | 1.422463e-08 | 2.301663 | 1.333621e-08
9 | 0.1 | 0.4289061 | 1.478789e-08 | 2.300602 | 1.364476e-08
9 | 0.1125 | 0.4194073 | 1.531953e-08 | 2.299504 | 1.388591e-08
9 | 0.125 | 0.4099085 | 1.605538e-08 | 2.298367 | 1.426941e-08
9 | 0.1375 | 0.4004098 | 1.68634e-08 | 2.297187 | 1.466761e-08
9 | 0.15 | 0.390911 | 1.744929e-08 | 2.295964 | 1.482433e-08
9 | 0.1625 | 0.3814122 | 1.846904e-08 | 2.294694 | 1.529537e-08
9 | 0.175 | 0.3719135 | 1.971815e-08 | 2.293374 | 1.588596e-08
9 | 0.1875 | 0.3624147 | 2.061628e-08 | 2.292002 | 1.612422e-08
9 | 0.2 | 0.3529159 | 2.21151e-08 | 2.290574 | 1.675487e-08
9 | 0.2125 | 0.3434171 | 2.38917e-08 | 2.289086 | 1.749511e-08
9 | 0.225 | 0.3339184 | 2.564411e-08 | 2.287535 | 1.810822e-08
9 | 0.2375 | 0.3244196 | 2.892741e-08 | 2.285917 | 1.965086e-08
9 | 0.25 | 0.3149208 | 3.261383e-08 | 2.284227 | 2.126099e-08
9 | 0.2625 | 0.3054221 | 3.717637e-08 | 2.282461 | 2.319744e-08
9 | 0.275 | 0.2959233 | 4.563641e-08 | 2.280612 | 2.718377e-08
9 | 0.2875 | 0.2864245 | 5.719418e-08 | 2.278676 | 3.243062e-08
9 | 0.3 | 0.2769257 | 7.435705e-08 | 2.276648 | 4.001762e-08
9 | 0.3125 | 0.267427 | 1.034305e-07 | 2.27452 | 5.266937e-08
9 | 0.325 | 0.2579282 | 1.459048e-07 | 2.272289 | 7.007139e-08
9 | 0.3375 | 0.2484294 | 2.114411e-07 | 2.269949 | 9.543818e-08
9 | 0.35 | 0.2389307 | 3.156036e-07 | 2.267497 | 1.333967e-07
9 | 0.3625 | 0.2294319 | 4.647444e-07 | 2.264929 | 1.83229e-07
9 | 0.375 | 0.2199331 | 6.868994e-07 | 2.262245 | 2.515608e-07
9 | 0.3875 | 0.2104343 | 1.016489e-06 | 2.25945 | 3.442596e-07
9 | 0.4 | 0.2009356 | 1.478771e-06 | 2.25655 | 4.60932e-07
9 | 0.4125 | 0.1914368 | 2.136038e-06 | 2.253559 | 6.096098e-07
9 | 0.425 | 0.181938 | 3.055581e-06 | 2.250498 | 7.939797e-07
10 | 0.025 | 0.4142163 | 1.948359e-08 | 2.317019 | 1.759028e-08
10 | 0.0375 | 0.4051712 | 1.7235e-08 | 2.31608 | 1.526495e-08
10 | 0.05 | 0.3961261 | 1.721914e-08 | 2.315109 | 1.493536e-08
10 | 0.0625 | 0.3870811 | 1.793535e-08 | 2.314102 | 1.520751e-08
10 | 0.075 | 0.378036 | 1.889161e-08 | 2.313059 | 1.563032e-08
10 | 0.0875 | 0.3689909 | 1.934093e-08 | 2.311977 | 1.558529e-08
10 | 0.1 | 0.3599458 | 1.953255e-08 | 2.310854 | 1.530034e-08
10 | 0.1125 | 0.3509007 | 2.029388e-08 | 2.309687 | 1.54225e-08
10 | 0.125 | 0.3418556 | 2.135792e-08 | 2.308473 | 1.571498e-08
10 | 0.1375 | 0.3328105 | 2.278423e-08 | 2.30721 | 1.619734e-08
10 | 0.15 | 0.3237655 | 2.517664e-08 | 2.305894 | 1.725519e-08
10 | 0.1625 | 0.3147204 | 2.6867e-08 | 2.304523 | 1.771241e-08
10 | 0.175 | 0.3056753 | 2.826191e-08 | 2.303092 | 1.788062e-08
10 | 0.1875 | 0.2966302 | 3.161752e-08 | 2.301597 | 1.915035e-08
10 | 0.2 | 0.2875851 | 3.533734e-08 | 2.300035 | 2.043853e-08
10 | 0.2125 | 0.27854 | 3.886594e-08 | 2.298399 | 2.140919e-08
10 | 0.225 | 0.2694949 | 4.550495e-08 | 2.296686 | 2.38066e-08
10 | 0.2375 | 0.2604499 | 5.399594e-08 | 2.294889 | 2.675088e-08
10 | 0.25 | 0.2514048 | 6.595098e-08 | 2.293002 | 3.084592e-08
10 | 0.2625 | 0.2423597 | 8.929542e-08 | 2.291021 | 3.929976e-08
10 | 0.275 | 0.2333146 | 1.221626e-07 | 2.288937 | 5.041755e-08
10 | 0.2875 | 0.2242695 | 1.697187e-07 | 2.286747 | 6.544242e-08
10 | 0.3 | 0.2152244 | 2.523827e-07 | 2.284445 | 9.056711e-08
10 | 0.3125 | 0.2061794 | 3.810218e-07 | 2.282027 | 1.267115e-07
10 | 0.325 | 0.1971343 | 5.707045e-07 | 2.279492 | 1.750936e-07

## M=6
M | gamma | n_eff real (x) | n_eff imag (x) | loss (x) (dB/m) | gamma | n_eff real (y) | n_eff imag (y) | loss (y) (dB/m) | average n_R | average n_I | average loss | real x
6 | 0.025 | 0.9997145 | -2.70171e-09 | 0.147446 | 0.025 | 0.9997145 | -2.701296e-09 | 0.1474234 | 0.9997145 | -2.701503e-09 | 1.474347e-07 | 2.252048
6 | 0.0375 | 0.9997146 | -2.153532e-09 | 0.1175291 | 0.0375 | 0.9997146 | -2.153542e-09 | 0.1175297 | 0.9997146 | -2.153537e-09 | 1.175294e-07 | 2.251422
6 | 0.05 | 0.9997148 | -1.759805e-09 | 0.09604145 | 0.05 | 0.9997148 | -1.75975e-09 | 0.09603847 | 0.9997148 | -1.759778e-09 | 9.603996e-08 | 2.250763
6 | 0.0625 | 0.999715 | -1.466142e-09 | 0.08001475 | 0.0625 | 0.999715 | -1.466131e-09 | 0.08001419 | 0.999715 | -1.466136e-09 | 8.001447e-08 | 2.250074
6 | 0.075 | 0.9997152 | -1.241592e-09 | 0.06775997 | 0.075 | 0.9997152 | -1.241696e-09 | 0.06776565 | 0.9997152 | -1.241644e-09 | 6.776281e-08 | 2.249357
6 | 0.0875 | 0.9997153 | -1.066593e-09 | 0.05820935 | 0.0875 | 0.9997153 | -1.06657e-09 | 0.05820809 | 0.9997153 | -1.066581e-09 | 5.820872e-08 | 2.248614
6 | 0.1 | 0.9997155 | -9.279954e-10 | 0.0506454 | 0.1 | 0.9997155 | -9.280268e-10 | 0.05064711 | 0.9997155 | -9.280111e-10 | 5.064625e-08 | 2.247846
6 | 0.1125 | 0.9997157 | -8.162781e-10 | 0.04454842 | 0.1125 | 0.9997157 | -8.163173e-10 | 0.04455056 | 0.9997157 | -8.162977e-10 | 4.454949e-08 | 2.247052
6 | 0.125 | 0.9997159 | -7.257394e-10 | 0.03960726 | 0.125 | 0.9997159 | -7.257592e-10 | 0.03960835 | 0.9997159 | -7.257493e-10 | 3.960781e-08 | 2.246234
6 | 0.1375 | 0.9997162 | -6.505863e-10 | 0.03550578 | 0.1375 | 0.9997162 | -6.506352e-10 | 0.03550845 | 0.9997162 | -6.506108e-10 | 3.550712e-08 | 2.245392
6 | 0.15 | 0.9997164 | -5.88686e-10 | 0.03212757 | 0.15 | 0.9997164 | -5.886509e-10 | 0.03212565 | 0.9997164 | -5.886684e-10 | 3.212661e-08 | 2.244523
6 | 0.1625 | 0.9997166 | -5.362724e-10 | 0.02926709 | 0.1625 | 0.9997166 | -5.362641e-10 | 0.02926664 | 0.9997166 | -5.362682e-10 | 2.926687e-08 | 2.24363
6 | 0.175 | 0.9997168 | -4.923676e-10 | 0.02687099 | 0.175 | 0.9997168 | -4.923951e-10 | 0.02687249 | 0.9997168 | -4.923813e-10 | 2.687174e-08 | 2.24271
6 | 0.1875 | 0.9997171 | -4.548426e-10 | 0.02482306 | 0.1875 | 0.9997171 | -4.54816e-10 | 0.02482161 | 0.9997171 | -4.548293e-10 | 2.482233e-08 | 2.241763
6 | 0.2 | 0.9997173 | -4.230257e-10 | 0.02308665 | 0.2 | 0.9997173 | -4.230202e-10 | 0.02308635 | 0.9997173 | -4.230229e-10 | 2.30865e-08 | 2.240788
6 | 0.2125 | 0.9997176 | -3.9558e-10 | 0.0215888 | 0.2125 | 0.9997176 | -3.955604e-10 | 0.02158773 | 0.9997176 | -3.955702e-10 | 2.158826e-08 | 2.239785
6 | 0.225 | 0.9997178 | -3.720731e-10 | 0.02030591 | 0.225 | 0.9997178 | -3.720421e-10 | 0.02030422 | 0.9997178 | -3.720576e-10 | 2.030506e-08 | 2.238752
6 | 0.2375 | 0.9997181 | -3.518513e-10 | 0.01920231 | 0.2375 | 0.9997181 | -3.518589e-10 | 0.01920272 | 0.9997181 | -3.518551e-10 | 1.920251e-08 | 2.237688
6 | 0.25 | 0.9997184 | -3.343537e-10 | 0.01824737 | 0.25 | 0.9997184 | -3.343501e-10 | 0.01824717 | 0.9997184 | -3.343519e-10 | 1.824727e-08 | 2.236592
6 | 0.2625 | 0.9997187 | -3.195143e-10 | 0.01743751 | 0.2625 | 0.9997187 | -3.195375e-10 | 0.01743877 | 0.9997187 | -3.195259e-10 | 1.743814e-08 | 2.235463
6 | 0.275 | 0.999719 | -3.06507e-10 | 0.01672764 | 0.275 | 0.999719 | -3.065089e-10 | 0.01672774 | 0.999719 | -3.065079e-10 | 1.672769e-08 | 2.2343
6 | 0.2875 | 0.9997193 | -2.959021e-10 | 0.01614887 | 0.2875 | 0.9997193 | -2.958893e-10 | 0.01614817 | 0.9997193 | -2.958957e-10 | 1.614852e-08 | 2.2331
6 | 0.3 | 0.9997196 | -2.864641e-10 | 0.01563379 | 0.3 | 0.9997196 | -2.864806e-10 | 0.0156347 | 0.9997196 | -2.864724e-10 | 1.563425e-08 | 2.231862
6 | 0.3125 | 0.9997199 | -2.793769e-10 | 0.01524701 | 0.3125 | 0.9997199 | -2.793647e-10 | 0.01524635 | 0.9997199 | -2.793708e-10 | 1.524668e-08 | 2.230585
6 | 0.325 | 0.9997202 | -2.731255e-10 | 0.01490584 | 0.325 | 0.9997202 | -2.731449e-10 | 0.0149069 | 0.9997202 | -2.731352e-10 | 1.490637e-08 | 2.229267
6 | 0.3375 | 0.9997206 | -2.692803e-10 | 0.01469599 | 0.3375 | 0.9997206 | -2.692858e-10 | 0.01469629 | 0.9997206 | -2.69283e-10 | 1.469614e-08 | 2.227905
6 | 0.35 | 0.9997209 | -2.663978e-10 | 0.01453867 | 0.35 | 0.9997209 | -2.663953e-10 | 0.01453854 | 0.9997209 | -2.663965e-10 | 1.453861e-08 | 2.226498
6 | 0.3625 | 0.9997213 | -2.661733e-10 | 0.01452642 | 0.3625 | 0.9997213 | -2.661942e-10 | 0.01452756 | 0.9997213 | -2.661838e-10 | 1.452699e-08 | 2.225043
6 | 0.375 | 0.9997217 | -2.678718e-10 | 0.01461912 | 0.375 | 0.9997217 | -2.678745e-10 | 0.01461927 | 0.9997217 | -2.678732e-10 | 1.461919e-08 | 2.223538
6 | 0.3875 | 0.999722 | -2.730208e-10 | 0.01490012 | 0.3875 | 0.999722 | -2.729907e-10 | 0.01489848 | 0.999722 | -2.730058e-10 | 1.48993e-08 | 2.22198
6 | 0.4 | 0.9997225 | -2.822404e-10 | 0.01540329 | 0.4 | 0.9997225 | -2.822599e-10 | 0.01540435 | 0.9997225 | -2.822502e-10 | 1.540382e-08 | 2.220366
6 | 0.4125 | 0.9997229 | -2.973903e-10 | 0.01623009 | 0.4125 | 0.9997229 | -2.97427e-10 | 0.01623209 | 0.9997229 | -2.974086e-10 | 1.623109e-08 | 2.218693
6 | 0.425 | 0.9997233 | -3.215393e-10 | 0.01754803 | 0.425 | 0.9997233 | -3.214894e-10 | 0.0175453 | 0.9997233 | -3.215144e-10 | 1.754666e-08 | 2.216959

## M=7
M | gamma | n_eff real (x) | n_eff imag (x) | loss (x) (dB/m) | gamma | n_eff real (y) | n_eff imag (y) | loss (y) (dB/m) | average n_R | average n_I | average loss | real x
7 | 0.025 | 0.9997084 | -3.20832e-10 | 0.01750942 | 0.025 | 0.9997084 | -3.208255e-10 | 0.01750907 | 0.9997084 | -3.208287e-10 | 1.750925e-08 | 2.276003
7 | 0.0375 | 0.9997086 | -3.067155e-10 | 0.01673902 | 0.0375 | 0.9997086 | -3.0672e-10 | 0.01673926 | 0.9997086 | -3.067178e-10 | 1.673914e-08 | 2.275218
7 | 0.05 | 0.9997088 | -2.951017e-10 | 0.01610519 | 0.05 | 0.9997088 | -2.951037e-10 | 0.0161053 | 0.9997088 | -2.951027e-10 | 1.610525e-08 | 2.274411
7 | 0.0625 | 0.999709 | -2.847827e-10 | 0.01554203 | 0.0625 | 0.999709 | -2.847776e-10 | 0.01554175 | 0.999709 | -2.847801e-10 | 1.554189e-08 | 2.273582
7 | 0.075 | 0.9997092 | -2.758628e-10 | 0.01505523 | 0.075 | 0.9997092 | -2.758507e-10 | 0.01505457 | 0.9997092 | -2.758567e-10 | 1.50549e-08 | 2.272731
7 | 0.0875 | 0.9997094 | -2.684377e-10 | 0.01465 | 0.0875 | 0.9997094 | -2.684324e-10 | 0.01464971 | 0.9997094 | -2.68435e-10 | 1.464986e-08 | 2.271855
7 | 0.1 | 0.9997097 | -2.61322e-10 | 0.01426166 | 0.1 | 0.9997097 | -2.613093e-10 | 0.01426097 | 0.9997097 | -2.613157e-10 | 1.426132e-08 | 2.270954
7 | 0.1125 | 0.9997099 | -2.556822e-10 | 0.01395387 | 0.1125 | 0.9997099 | -2.55689e-10 | 0.01395424 | 0.9997099 | -2.556856e-10 | 1.395406e-08 | 2.270028
7 | 0.125 | 0.9997101 | -2.510189e-10 | 0.01369937 | 0.125 | 0.9997101 | -2.510303e-10 | 0.01369999 | 0.9997101 | -2.510246e-10 | 1.369968e-08 | 2.269075
7 | 0.1375 | 0.9997104 | -2.468817e-10 | 0.01347358 | 0.1375 | 0.9997104 | -2.468925e-10 | 0.01347417 | 0.9997104 | -2.468871e-10 | 1.347388e-08 | 2.268093
7 | 0.15 | 0.9997106 | -2.44291e-10 | 0.01333219 | 0.15 | 0.9997106 | -2.442966e-10 | 0.0133325 | 0.9997106 | -2.442938e-10 | 1.333235e-08 | 2.267082
7 | 0.1625 | 0.9997109 | -2.416208e-10 | 0.01318647 | 0.1625 | 0.9997109 | -2.416185e-10 | 0.01318634 | 0.9997109 | -2.416196e-10 | 1.31864e-08 | 2.266041
7 | 0.175 | 0.9997112 | -2.40466e-10 | 0.01312344 | 0.175 | 0.9997112 | -2.404718e-10 | 0.01312376 | 0.9997112 | -2.404689e-10 | 1.31236e-08 | 2.264968
7 | 0.1875 | 0.9997115 | -2.397953e-10 | 0.01308684 | 0.1875 | 0.9997115 | -2.397846e-10 | 0.01308626 | 0.9997115 | -2.3979e-10 | 1.308655e-08 | 2.263861
7 | 0.2 | 0.9997118 | -2.395311e-10 | 0.01307242 | 0.2 | 0.9997118 | -2.39525e-10 | 0.01307209 | 0.9997118 | -2.395281e-10 | 1.307226e-08 | 2.262719
7 | 0.2125 | 0.9997121 | -2.410366e-10 | 0.01315459 | 0.2125 | 0.9997121 | -2.410297e-10 | 0.01315421 | 0.9997121 | -2.410332e-10 | 1.31544e-08 | 2.26154
7 | 0.225 | 0.9997124 | -2.420303e-10 | 0.01320882 | 0.225 | 0.9997124 | -2.420136e-10 | 0.0132079 | 0.9997124 | -2.420219e-10 | 1.320836e-08 | 2.260322
7 | 0.2375 | 0.9997127 | -2.45287e-10 | 0.01338655 | 0.2375 | 0.9997127 | -2.452806e-10 | 0.0133862 | 0.9997127 | -2.452838e-10 | 1.338638e-08 | 2.259064
7 | 0.25 | 0.999713 | -2.487072e-10 | 0.01357321 | 0.25 | 0.999713 | -2.487023e-10 | 0.01357294 | 0.999713 | -2.487048e-10 | 1.357308e-08 | 2.257764
7 | 0.2625 | 0.9997134 | -2.531012e-10 | 0.01381301 | 0.2625 | 0.9997134 | -2.531141e-10 | 0.01381372 | 0.9997134 | -2.531076e-10 | 1.381336e-08 | 2.256418
7 | 0.275 | 0.9997137 | -2.602589e-10 | 0.01420365 | 0.275 | 0.9997137 | -2.602487e-10 | 0.01420309 | 0.9997137 | -2.602538e-10 | 1.420337e-08 | 2.255025
7 | 0.2875 | 0.9997141 | -2.670708e-10 | 0.01457541 | 0.2875 | 0.9997141 | -2.670584e-10 | 0.01457473 | 0.9997141 | -2.670646e-10 | 1.457507e-08 | 2.253583
7 | 0.3 | 0.9997145 | -2.787411e-10 | 0.01521231 | 0.3 | 0.9997145 | -2.787491e-10 | 0.01521275 | 0.9997145 | -2.787451e-10 | 1.521253e-08 | 2.252088
7 | 0.3125 | 0.9997149 | -2.921206e-10 | 0.0159425 | 0.3125 | 0.9997149 | -2.921183e-10 | 0.01594237 | 0.9997149 | -2.921195e-10 | 1.594244e-08 | 2.250537
7 | 0.325 | 0.9997153 | -3.109039e-10 | 0.0169676 | 0.325 | 0.9997153 | -3.109231e-10 | 0.01696865 | 0.9997153 | -3.109135e-10 | 1.696812e-08 | 2.248928
7 | 0.3375 | 0.9997157 | -3.388959e-10 | 0.01849526 | 0.3375 | 0.9997157 | -3.389334e-10 | 0.01849731 | 0.9997157 | -3.389147e-10 | 1.849629e-08 | 2.247257
7 | 0.35 | 0.9997161 | -3.750491e-10 | 0.02046832 | 0.35 | 0.9997161 | -3.751045e-10 | 0.02047135 | 0.9997161 | -3.750768e-10 | 2.046984e-08 | 2.245519
7 | 0.3625 | 0.9997166 | -4.33054e-10 | 0.02363394 | 0.3625 | 0.9997166 | -4.330512e-10 | 0.02363379 | 0.9997166 | -4.330526e-10 | 2.363387e-08 | 2.243712
7 | 0.375 | 0.9997171 | -5.133216e-10 | 0.02801455 | 0.375 | 0.9997171 | -5.133988e-10 | 0.02801877 | 0.9997171 | -5.133602e-10 | 2.801666e-08 | 2.241831
7 | 0.3875 | 0.9997176 | -6.349571e-10 | 0.03465282 | 0.3875 | 0.9997176 | -6.351026e-10 | 0.03466076 | 0.9997176 | -6.350299e-10 | 3.465679e-08 | 2.239872
7 | 0.4 | 0.9997181 | -8.170253e-10 | 0.0445892 | 0.4 | 0.9997181 | -8.174596e-10 | 0.0446129 | 0.9997181 | -8.172425e-10 | 4.460105e-08 | 2.237829
7 | 0.4125 | 0.9997186 | -1.079182e-09 | 0.0588964 | 0.4125 | 0.9997186 | -1.079377e-09 | 0.05890706 | 0.9997186 | -1.079279e-09 | 5.890173e-08 | 2.235699
7 | 0.425 | 0.9997192 | -1.474637e-09 | 0.08047839 | 0.425 | 0.9997192 | -1.47557e-09 | 0.08052931 | 0.9997192 | -1.475103e-09 | 8.050385e-08 | 2.233477

## M=8
M | gamma | n_eff real (x) | n_eff imag (x) | loss (x) (dB/m) | gamma | n_eff real (y) | n_eff imag (y) | loss (y) (dB/m) | average n_R | average n_I | average loss | real x
8 | 0.025 | 0.9997039 | -2.378323e-10 | 0.01297971 | 0.025 | 0.9997039 | -2.378128e-10 | 0.01297865 | 0.9997039 | -2.378226e-10 | 1.297918e-08 | 2.29323
8 | 0.0375 | 0.9997042 | -2.243311e-10 | 0.01224288 | 0.0375 | 0.9997042 | -2.243253e-10 | 0.01224257 | 0.9997042 | -2.243282e-10 | 1.224272e-08 | 2.29238
8 | 0.05 | 0.9997044 | -2.237177e-10 | 0.01220941 | 0.05 | 0.9997044 | -2.2372e-10 | 0.01220953 | 0.9997044 | -2.237188e-10 | 1.220947e-08 | 2.291504
8 | 0.0625 | 0.9997046 | -2.247037e-10 | 0.01226322 | 0.0625 | 0.9997046 | -2.247142e-10 | 0.01226379 | 0.9997046 | -2.24709e-10 | 1.22635e-08 | 2.290603
8 | 0.075 | 0.9997049 | -2.270284e-10 | 0.01239009 | 0.075 | 0.9997049 | -2.270429e-10 | 0.01239088 | 0.9997049 | -2.270357e-10 | 1.239048e-08 | 2.289674
8 | 0.0875 | 0.9997051 | -2.288369e-10 | 0.01248878 | 0.0875 | 0.9997051 | -2.288409e-10 | 0.012489 | 0.9997051 | -2.288389e-10 | 1.248889e-08 | 2.288716
8 | 0.1 | 0.9997054 | -2.304738e-10 | 0.01257812 | 0.1 | 0.9997054 | -2.304613e-10 | 0.01257744 | 0.9997054 | -2.304676e-10 | 1.257778e-08 | 2.287729
8 | 0.1125 | 0.9997056 | -2.346204e-10 | 0.01280442 | 0.1125 | 0.9997056 | -2.346169e-10 | 0.01280423 | 0.9997056 | -2.346187e-10 | 1.280433e-08 | 2.28671
8 | 0.125 | 0.9997059 | -2.384491e-10 | 0.01301337 | 0.125 | 0.9997059 | -2.384699e-10 | 0.01301451 | 0.9997059 | -2.384595e-10 | 1.301394e-08 | 2.285658
8 | 0.1375 | 0.9997062 | -2.428172e-10 | 0.01325176 | 0.1375 | 0.9997062 | -2.428124e-10 | 0.0132515 | 0.9997062 | -2.428148e-10 | 1.325163e-08 | 2.284571
8 | 0.15 | 0.9997065 | -2.494074e-10 | 0.01361142 | 0.15 | 0.9997065 | -2.494218e-10 | 0.01361221 | 0.9997065 | -2.494146e-10 | 1.361182e-08 | 2.283448
8 | 0.1625 | 0.9997068 | -2.546945e-10 | 0.01389996 | 0.1625 | 0.9997068 | -2.546869e-10 | 0.01389955 | 0.9997068 | -2.546907e-10 | 1.389976e-08 | 2.282287
8 | 0.175 | 0.9997071 | -2.627226e-10 | 0.0143381 | 0.175 | 0.9997071 | -2.627289e-10 | 0.01433844 | 0.9997071 | -2.627258e-10 | 1.433827e-08 | 2.281085
8 | 0.1875 | 0.9997074 | -2.724147e-10 | 0.01486705 | 0.1875 | 0.9997074 | -2.724271e-10 | 0.01486772 | 0.9997074 | -2.724209e-10 | 1.486738e-08 | 2.279841
8 | 0.2 | 0.9997077 | -2.802418e-10 | 0.01529421 | 0.2 | 0.9997077 | -2.802434e-10 | 0.0152943 | 0.9997077 | -2.802426e-10 | 1.529426e-08 | 2.278552
8 | 0.2125 | 0.9997081 | -2.932662e-10 | 0.01600502 | 0.2125 | 0.9997081 | -2.932688e-10 | 0.01600516 | 0.9997081 | -2.932675e-10 | 1.600509e-08 | 2.277215
8 | 0.225 | 0.9997084 | -3.063963e-10 | 0.01672159 | 0.225 | 0.9997084 | -3.063701e-10 | 0.01672016 | 0.9997084 | -3.063832e-10 | 1.672088e-08 | 2.275829
8 | 0.2375 | 0.9997088 | -3.209158e-10 | 0.017514 | 0.2375 | 0.9997088 | -3.209081e-10 | 0.01751358 | 0.9997088 | -3.209119e-10 | 1.751379e-08 | 2.27439
8 | 0.25 | 0.9997092 | -3.43823e-10 | 0.01876416 | 0.25 | 0.9997092 | -3.438416e-10 | 0.01876517 | 0.9997092 | -3.438323e-10 | 1.876467e-08 | 2.272895
8 | 0.2625 | 0.9997096 | -3.656281e-10 | 0.01995417 | 0.2625 | 0.9997096 | -3.656451e-10 | 0.0199551 | 0.9997096 | -3.656366e-10 | 1.995464e-08 | 2.27134
8 | 0.275 | 0.99971 | -3.982354e-10 | 0.02173372 | 0.275 | 0.99971 | -3.982535e-10 | 0.0217347 | 0.99971 | -3.982444e-10 | 2.173421e-08 | 2.269722
8 | 0.2875 | 0.9997104 | -4.460604e-10 | 0.02434377 | 0.2875 | 0.9997104 | -4.460512e-10 | 0.02434327 | 0.9997104 | -4.460558e-10 | 2.434352e-08 | 2.268037
8 | 0.3 | 0.9997109 | -5.024974e-10 | 0.02742382 | 0.3 | 0.9997109 | -5.024744e-10 | 0.02742257 | 0.9997109 | -5.024859e-10 | 2.74232e-08 | 2.266281
8 | 0.3125 | 0.9997113 | -5.978203e-10 | 0.03262608 | 0.3125 | 0.9997113 | -5.977793e-10 | 0.03262384 | 0.9997113 | -5.977998e-10 | 3.262496e-08 | 2.264449
8 | 0.325 | 0.9997118 | -7.338633e-10 | 0.04005063 | 0.325 | 0.9997118 | -7.337798e-10 | 0.04004607 | 0.9997118 | -7.338216e-10 | 4.004835e-08 | 2.262536
8 | 0.3375 | 0.9997123 | -9.319219e-10 | 0.05085969 | 0.3375 | 0.9997123 | -9.318968e-10 | 0.05085832 | 0.9997123 | -9.319093e-10 | 5.0859e-08 | 2.260537
8 | 0.35 | 0.9997128 | -1.254418e-09 | 0.06845991 | 0.35 | 0.9997128 | -1.254468e-09 | 0.06846265 | 0.9997128 | -1.254443e-09 | 6.846128e-08 | 2.258448
8 | 0.3625 | 0.9997134 | -1.717004e-09 | 0.09370558 | 0.3625 | 0.9997134 | -1.716713e-09 | 0.09368972 | 0.9997134 | -1.716859e-09 | 9.369765e-08 | 2.256262
8 | 0.375 | 0.999714 | -2.419909e-09 | 0.1320667 | 0.375 | 0.999714 | -2.420275e-09 | 0.1320867 | 0.999714 | -2.420092e-09 | 1.320767e-07 | 2.253976
8 | 0.3875 | 0.9997146 | -3.489575e-09 | 0.1904437 | 0.3875 | 0.9997146 | -3.489406e-09 | 0.1904345 | 0.9997146 | -3.48949e-09 | 1.904391e-07 | 2.251583
8 | 0.4 | 0.9997152 | -5.014172e-09 | 0.2736487 | 0.4 | 0.9997152 | -5.014067e-09 | 0.273643 | 0.9997152 | -5.014119e-09 | 2.736458e-07 | 2.249081
8 | 0.4125 | 0.9997159 | -7.276139e-09 | 0.3970957 | 0.4125 | 0.9997159 | -7.276207e-09 | 0.3970994 | 0.9997159 | -7.276173e-09 | 3.970975e-07 | 2.246466
8 | 0.425 | 0.9992861 | -4.783338e-08 | 2.61051 | 0.425 | 0.9992867 | -2.882549e-08 | 1.573153 | 0.9992864 | -3.832944e-08 | 2.091831e-06 | 3.559897

## M=9
M | gamma | n_eff real (x) | n_eff imag (x) | loss (x) (dB/m) | gamma | n_eff real (y) | n_eff imag (y) | loss (y) (dB/m) | average n_R | average n_I | average loss | real x
9 | 0.025 | 0.9997005 | -2.679088e-10 | 0.01462113 | 0.025 | 0.9997005 | -2.679587e-10 | 0.01462386 | 0.9997005 | -2.679337e-10 | 1.46225e-08 | 2.306465
9 | 0.0375 | 0.9997007 | -2.466562e-10 | 0.01346128 | 0.0375 | 0.9997007 | -2.466937e-10 | 0.01346332 | 0.9997007 | -2.46675e-10 | 1.34623e-08 | 2.305566
9 | 0.05 | 0.999701 | -2.481824e-10 | 0.01354457 | 0.05 | 0.999701 | -2.481842e-10 | 0.01354467 | 0.999701 | -2.481833e-10 | 1.354462e-08 | 2.304638
9 | 0.0625 | 0.9997012 | -2.524421e-10 | 0.01377704 | 0.0625 | 0.9997012 | -2.52461e-10 | 0.01377807 | 0.9997012 | -2.524515e-10 | 1.377756e-08 | 2.303679
9 | 0.075 | 0.9997015 | -2.549165e-10 | 0.01391208 | 0.075 | 0.9997015 | -2.549298e-10 | 0.01391281 | 0.9997015 | -2.549231e-10 | 1.391244e-08 | 2.302688
9 | 0.0875 | 0.9997018 | -2.606445e-10 | 0.01422469 | 0.0875 | 0.9997018 | -2.606424e-10 | 0.01422457 | 0.9997018 | -2.606434e-10 | 1.422463e-08 | 2.301663
9 | 0.1 | 0.999702 | -2.709677e-10 | 0.01478808 | 0.1 | 0.999702 | -2.70961e-10 | 0.01478771 | 0.999702 | -2.709644e-10 | 1.478789e-08 | 2.300602
9 | 0.1125 | 0.9997023 | -2.807044e-10 | 0.01531946 | 0.1125 | 0.9997023 | -2.807072e-10 | 0.01531961 | 0.9997023 | -2.807058e-10 | 1.531953e-08 | 2.299504
9 | 0.125 | 0.9997026 | -2.941822e-10 | 0.01605501 | 0.125 | 0.9997026 | -2.941958e-10 | 0.01605575 | 0.9997026 | -2.94189e-10 | 1.605538e-08 | 2.298367
9 | 0.1375 | 0.9997029 | -3.089867e-10 | 0.01686297 | 0.1375 | 0.9997029 | -3.090026e-10 | 0.01686383 | 0.9997029 | -3.089947e-10 | 1.68634e-08 | 2.297187
9 | 0.15 | 0.9997032 | -3.19728e-10 | 0.01744917 | 0.15 | 0.9997032 | -3.197322e-10 | 0.0174494 | 0.9997032 | -3.197301e-10 | 1.744929e-08 | 2.295964
9 | 0.1625 | 0.9997036 | -3.384205e-10 | 0.01846932 | 0.1625 | 0.9997036 | -3.384103e-10 | 0.01846876 | 0.9997036 | -3.384154e-10 | 1.846904e-08 | 2.294694
9 | 0.175 | 0.9997039 | -3.612926e-10 | 0.01971756 | 0.175 | 0.9997039 | -3.613142e-10 | 0.01971874 | 0.9997039 | -3.613034e-10 | 1.971815e-08 | 2.293374
9 | 0.1875 | 0.9997043 | -3.777591e-10 | 0.02061623 | 0.1875 | 0.9997043 | -3.777613e-10 | 0.02061634 | 0.9997043 | -3.777602e-10 | 2.061628e-08 | 2.292002
9 | 0.2 | 0.9997046 | -4.052201e-10 | 0.02211491 | 0.2 | 0.9997046 | -4.052271e-10 | 0.02211529 | 0.9997046 | -4.052236e-10 | 2.21151e-08 | 2.290574
9 | 0.2125 | 0.999705 | -4.377782e-10 | 0.02389177 | 0.2125 | 0.999705 | -4.377757e-10 | 0.02389163 | 0.999705 | -4.37777e-10 | 2.38917e-08 | 2.289086
9 | 0.225 | 0.9997054 | -4.698868e-10 | 0.0256441 | 0.225 | 0.9997054 | -4.698873e-10 | 0.02564412 | 0.9997054 | -4.69887e-10 | 2.564411e-08 | 2.287535
9 | 0.2375 | 0.9997058 | -5.300564e-10 | 0.02892786 | 0.2375 | 0.9997058 | -5.300402e-10 | 0.02892697 | 0.9997058 | -5.300483e-10 | 2.892741e-08 | 2.285917
9 | 0.25 | 0.9997063 | -5.975921e-10 | 0.03261362 | 0.25 | 0.9997063 | -5.975998e-10 | 0.03261404 | 0.9997063 | -5.97596e-10 | 3.261383e-08 | 2.284227
9 | 0.2625 | 0.9997067 | -6.812001e-10 | 0.03717653 | 0.2625 | 0.9997067 | -6.811941e-10 | 0.0371762 | 0.9997067 | -6.811971e-10 | 3.717637e-08 | 2.282461
9 | 0.275 | 0.9997072 | -8.362296e-10 | 0.04563727 | 0.275 | 0.9997072 | -8.36198e-10 | 0.04563555 | 0.9997072 | -8.362138e-10 | 4.563641e-08 | 2.280612
9 | 0.2875 | 0.9997077 | -1.048011e-09 | 0.05719525 | 0.2875 | 0.9997077 | -1.047972e-09 | 0.05719311 | 0.9997077 | -1.047991e-09 | 5.719418e-08 | 2.278676
9 | 0.3 | 0.9997082 | -1.362473e-09 | 0.07435704 | 0.3 | 0.9997082 | -1.362474e-09 | 0.07435707 | 0.9997082 | -1.362473e-09 | 7.435705e-08 | 2.276648
9 | 0.3125 | 0.9997087 | -1.895195e-09 | 0.1034304 | 0.3125 | 0.9997087 | -1.8952e-09 | 0.1034306 | 0.9997087 | -1.895197e-09 | 1.034305e-07 | 2.27452
9 | 0.325 | 0.9997093 | -2.673454e-09 | 0.1459039 | 0.325 | 0.9997093 | -2.673487e-09 | 0.1459057 | 0.9997093 | -2.67347e-09 | 1.459048e-07 | 2.272289
9 | 0.3375 | 0.9997099 | -3.874331e-09 | 0.2114418 | 0.3375 | 0.9997099 | -3.874303e-09 | 0.2114403 | 0.9997099 | -3.874317e-09 | 2.114411e-07 | 2.269949
9 | 0.35 | 0.9997105 | -5.78297e-09 | 0.3156059 | 0.35 | 0.9997105 | -5.782886e-09 | 0.3156013 | 0.9997105 | -5.782928e-09 | 3.156036e-07 | 2.267497
9 | 0.3625 | 0.9997112 | -8.5157e-09 | 0.4647448 | 0.3625 | 0.9997112 | -8.515686e-09 | 0.464744 | 0.9997112 | -8.515693e-09 | 4.647444e-07 | 2.264929
9 | 0.375 | 0.9997119 | -1.25863e-08 | 0.6868981 | 0.375 | 0.9997119 | -1.258635e-08 | 0.6869007 | 0.9997119 | -1.258633e-08 | 6.868994e-07 | 2.262245
9 | 0.3875 | 0.9997126 | -1.862548e-08 | 1.016487 | 0.3875 | 0.9997126 | -1.862556e-08 | 1.016491 | 0.9997126 | -1.862552e-08 | 1.016489e-06 | 2.25945
9 | 0.4 | 0.9997133 | -2.709608e-08 | 1.47877 | 0.4 | 0.9997133 | -2.709611e-08 | 1.478772 | 0.9997133 | -2.709609e-08 | 1.478771e-06 | 2.25655
9 | 0.4125 | 0.9997141 | -3.913947e-08 | 2.136038 | 0.4125 | 0.9997141 | -3.913946e-08 | 2.136038 | 0.9997141 | -3.913946e-08 | 2.136038e-06 | 2.253559
9 | 0.425 | 0.9997149 | -5.598855e-08 | 3.055578 | 0.425 | 0.9997149 | -5.598864e-08 | 3.055583 | 0.9997149 | -5.59886e-08 | 3.055581e-06 | 2.250498

## M=10
M | gamma | n_eff real (x) | n_eff imag (x) | loss (x) (dB/m) | gamma | n_eff real (y) | n_eff imag (y) | loss (y) (dB/m) | average n_R | average n_I | average loss | real x
10 | 0.025 | 0.9996978 | -3.569749e-10 | 0.01948193 | 0.025 | 0.9996978 | -3.57036e-10 | 0.01948526 | 0.9996978 | -3.570055e-10 | 1.948359e-08 | 2.317019
10 | 0.0375 | 0.999698 | -3.15806e-10 | 0.01723513 | 0.0375 | 0.999698 | -3.158012e-10 | 0.01723487 | 0.999698 | -3.158036e-10 | 1.7235e-08 | 2.31608
10 | 0.05 | 0.9996983 | -3.154985e-10 | 0.01721835 | 0.05 | 0.9996983 | -3.155275e-10 | 0.01721993 | 0.9996983 | -3.15513e-10 | 1.721914e-08 | 2.315109
10 | 0.0625 | 0.9996985 | -3.286344e-10 | 0.01793524 | 0.0625 | 0.9996985 | -3.286382e-10 | 0.01793545 | 0.9996985 | -3.286363e-10 | 1.793535e-08 | 2.314102
10 | 0.075 | 0.9996988 | -3.461576e-10 | 0.01889157 | 0.075 | 0.9996988 | -3.461589e-10 | 0.01889164 | 0.9996988 | -3.461583e-10 | 1.889161e-08 | 2.313059
10 | 0.0875 | 0.9996991 | -3.543978e-10 | 0.01934128 | 0.0875 | 0.9996991 | -3.543851e-10 | 0.01934059 | 0.9996991 | -3.543914e-10 | 1.934093e-08 | 2.311977
10 | 0.1 | 0.9996994 | -3.579007e-10 | 0.01953245 | 0.1 | 0.9996994 | -3.579045e-10 | 0.01953266 | 0.9996994 | -3.579026e-10 | 1.953255e-08 | 2.310854
10 | 0.1125 | 0.9996997 | -3.71855e-10 | 0.02029401 | 0.1125 | 0.9996997 | -3.718502e-10 | 0.02029375 | 0.9996997 | -3.718526e-10 | 2.029388e-08 | 2.309687
10 | 0.125 | 0.9997 | -3.913509e-10 | 0.021358 | 0.125 | 0.9997 | -3.913483e-10 | 0.02135785 | 0.9997 | -3.913496e-10 | 2.135792e-08 | 2.308473
10 | 0.1375 | 0.9997003 | -4.174761e-10 | 0.02278378 | 0.1375 | 0.9997003 | -4.174927e-10 | 0.02278468 | 0.9997003 | -4.174844e-10 | 2.278423e-08 | 2.30721
10 | 0.15 | 0.9997007 | -4.613295e-10 | 0.02517708 | 0.15 | 0.9997007 | -4.613134e-10 | 0.0251762 | 0.9997007 | -4.613214e-10 | 2.517664e-08 | 2.305894
10 | 0.1625 | 0.999701 | -4.922969e-10 | 0.02686713 | 0.1625 | 0.999701 | -4.922921e-10 | 0.02686687 | 0.999701 | -4.922945e-10 | 2.6867e-08 | 2.304523
10 | 0.175 | 0.9997014 | -5.178538e-10 | 0.0282619 | 0.175 | 0.9997014 | -5.178541e-10 | 0.02826191 | 0.9997014 | -5.178539e-10 | 2.826191e-08 | 2.303092
10 | 0.1875 | 0.9997018 | -5.793567e-10 | 0.03161842 | 0.1875 | 0.9997018 | -5.793236e-10 | 0.03161662 | 0.9997018 | -5.793401e-10 | 3.161752e-08 | 2.301597
10 | 0.2 | 0.9997022 | -6.475073e-10 | 0.03533774 | 0.2 | 0.9997022 | -6.474924e-10 | 0.03533693 | 0.9997022 | -6.474998e-10 | 3.533734e-08 | 2.300035
10 | 0.2125 | 0.9997026 | -7.121587e-10 | 0.0388661 | 0.2125 | 0.9997026 | -7.121529e-10 | 0.03886578 | 0.9997026 | -7.121558e-10 | 3.886594e-08 | 2.298399
10 | 0.225 | 0.999703 | -8.338018e-10 | 0.04550478 | 0.225 | 0.999703 | -8.338082e-10 | 0.04550513 | 0.999703 | -8.33805e-10 | 4.550495e-08 | 2.296686
10 | 0.2375 | 0.9997035 | -9.893796e-10 | 0.05399545 | 0.2375 | 0.9997035 | -9.893976e-10 | 0.05399643 | 0.9997035 | -9.893886e-10 | 5.399594e-08 | 2.294889
10 | 0.25 | 0.999704 | -1.208451e-09 | 0.06595126 | 0.25 | 0.999704 | -1.20844e-09 | 0.0659507 | 0.999704 | -1.208446e-09 | 6.595098e-08 | 2.293002
10 | 0.2625 | 0.9997045 | -1.636213e-09 | 0.08929643 | 0.2625 | 0.9997045 | -1.636176e-09 | 0.08929441 | 0.9997045 | -1.636195e-09 | 8.929542e-08 | 2.291021
10 | 0.275 | 0.999705 | -2.238452e-09 | 0.1221636 | 0.275 | 0.999705 | -2.238413e-09 | 0.1221615 | 0.999705 | -2.238432e-09 | 1.221626e-07 | 2.288937
10 | 0.2875 | 0.9997056 | -3.109828e-09 | 0.169719 | 0.2875 | 0.9997056 | -3.109817e-09 | 0.1697184 | 0.9997056 | -3.109823e-09 | 1.697187e-07 | 2.286747
10 | 0.3 | 0.9997062 | -4.624478e-09 | 0.2523811 | 0.3 | 0.9997062 | -4.624536e-09 | 0.2523843 | 0.9997062 | -4.624507e-09 | 2.523827e-07 | 2.284445
10 | 0.3125 | 0.9997068 | -6.981587e-09 | 0.3810205 | 0.3125 | 0.9997068 | -6.981633e-09 | 0.381023 | 0.9997068 | -6.98161e-09 | 3.810218e-07 | 2.282027
10 | 0.325 | 0.9997075 | -1.045721e-08 | 0.570703 | 0.325 | 0.9997075 | -1.045727e-08 | 0.5707059 | 0.9997075 | -1.045724e-08 | 5.707045e-07 | 2.279492