## Information
This spreadsheet contains the data presented in Figure 5 for jacketed structures
The selected structures are defined by the number of capillaries (M) and the normalised gap between capillaries (gamma)
In all calculations, r_c=15 micron, and other structural parameters are scaled to this
In all calculations, lambda_0=1 micron, and the glass width is anti-resonant (i.e. Omega=1)
Calculations are performed with a range of dielectric constants, epsilon, from 1.5 to 3.0
Sheet "Raw results" contains the following data:
Column A | The M value
Columns B | The gamma value
Columns C and G | The epsilon value
Columns D to F | Raw data from the Comsol calculations for the x polarisation of the fundamental mode: real and imaginary parts of the effective index, and the confinement loss
Columns H to J | Raw data from the Comsol calculations for the y polarisation of the fundamental mode: real and imaginary parts of the effective index, and the confinement loss
Column K | Average real part of the effective index, calculated from columns D and H
Column L | Average imaginary part of the effective index, calculated from columns E and I
Column M | Average loss incurred in propagation through one wavelength, calculated from columns F and J
Column N | Normalised transverse wavevector x, as defined in Equation (2) of the paper, and calculated from columns K and L
Sheet "Processed results" contains the following data:
Columns A, B and E | The M, gamma and epsilon values, taken from columns A, B and C of "Raw results"
Column C | The normalised anti-resonant glass thickness, calculated using Equation (6) of the paper. This uses the epsilon value from column E
Column D | The normalised inner radius, rho, calculated using Equation (5) of the paper
Column F | The loss in one wavelength, taken from column M of "Raw results"
Column G | The real part of the normalised transverse wavelength, taken from column N of "Raw results"
Column H | The scaled confinement loss, defined in Equation (9) in the paper. This uses cell $J$2, which contains the value of x_0, the first zero of the J_0 Bessel function
Sheet "Final" contains the data used for the triangle points in Figure 5
All the data is extracted from the relevant parts of the "Processed results" sheet
Rows 2 to 17 contain the scaled confinement loss data
Rows 19 to 34 contain the unscaled confinement loss data (not used in the paper)

## Final
epsilon | (7 ; 0.1) | (7 ; 0.2) | (7 ; 0.3) | (9 ; 0.1) | (9 ; 0.2)
1.5 | 1.851271e-08 | 2.009286e-08 | 2.422221e-08 | 2.173354e-08 | 2.859682e-08 | Scaled
1.6 | 1.598659e-08 | 1.730405e-08 | 2.067379e-08 | 1.927925e-08 | 2.378617e-08
1.7 | 1.449935e-08 | 1.562321e-08 | 1.858393e-08 | 1.717137e-08 | 2.135744e-08
1.8 | 1.350593e-08 | 1.453812e-08 | 1.720854e-08 | 1.566004e-08 | 1.965502e-08
1.9 | 1.287007e-08 | 1.378161e-08 | 1.62482e-08 | 1.491891e-08 | 1.819442e-08
2 | 1.2494e-08 | 1.333374e-08 | 1.557262e-08 | 1.423598e-08 | 1.761076e-08
2.1 | 1.225704e-08 | 1.307127e-08 | 1.52354e-08 | 1.386621e-08 | 1.72401e-08
2.2 | 1.214324e-08 | 1.289949e-08 | 1.500675e-08 | 1.369167e-08 | 1.689727e-08
2.3 | 1.213814e-08 | 1.283804e-08 | 1.485953e-08 | 1.362142e-08 | 1.665181e-08
2.4 | 1.220198e-08 | 1.28741e-08 | 1.479737e-08 | 1.36229e-08 | 1.654275e-08
2.5 | 1.231835e-08 | 1.297057e-08 | 1.482545e-08 | 1.369309e-08 | 1.654592e-08
2.6 | 1.247817e-08 | 1.31196e-08 | 1.49253e-08 | 1.382492e-08 | 1.663591e-08
2.7 | 1.267674e-08 | 1.330827e-08 | 1.507943e-08 | 1.400477e-08 | 1.679368e-08
2.8 | 1.290948e-08 | 1.352946e-08 | 1.527674e-08 | 1.422354e-08 | 1.699926e-08
2.9 | 1.316969e-08 | 1.377811e-08 | 1.550947e-08 | 1.447668e-08 | 1.723895e-08
3 | 1.345374e-08 | 1.405062e-08 | 1.57736e-08 | 1.475858e-08 | 1.751116e-08
1.5 | 2.131947e-08 | 2.030834e-08 | 2.488998e-08 | 2.392375e-08 | 3.888725e-08 | Unscaled
1.6 | 1.849679e-08 | 1.751178e-08 | 2.120279e-08 | 2.11421e-08 | 3.211514e-08
1.7 | 1.683844e-08 | 1.582718e-08 | 1.903173e-08 | 1.87761e-08 | 2.867739e-08
1.8 | 1.573254e-08 | 1.474078e-08 | 1.760301e-08 | 1.708402e-08 | 2.627507e-08
1.9 | 1.50302e-08 | 1.398417e-08 | 1.660518e-08 | 1.624466e-08 | 2.423395e-08
2 | 1.462294e-08 | 1.35385e-08 | 1.590243e-08 | 1.547635e-08 | 2.338446e-08
2.1 | 1.437291e-08 | 1.32796e-08 | 1.554783e-08 | 1.50538e-08 | 2.283187e-08
2.2 | 1.426331e-08 | 1.311176e-08 | 1.530581e-08 | 1.484671e-08 | 2.232639e-08
2.3 | 1.427859e-08 | 1.305529e-08 | 1.514815e-08 | 1.475514e-08 | 2.195744e-08
2.4 | 1.437292e-08 | 1.309738e-08 | 1.507818e-08 | 1.474309e-08 | 2.177422e-08
2.5 | 1.452757e-08 | 1.320052e-08 | 1.51009e-08 | 1.480674e-08 | 2.174305e-08
2.6 | 1.473232e-08 | 1.335683e-08 | 1.519728e-08 | 1.493809e-08 | 2.182916e-08
2.7 | 1.498191e-08 | 1.355326e-08 | 1.534934e-08 | 1.51221e-08 | 2.200668e-08
2.8 | 1.527122e-08 | 1.378261e-08 | 1.554569e-08 | 1.534872e-08 | 2.224871e-08
2.9 | 1.559249e-08 | 1.403978e-08 | 1.577834e-08 | 1.561292e-08 | 2.253691e-08
3 | 1.59416e-08 | 1.432116e-08 | 1.604313e-08 | 1.59085e-08 | 2.286879e-08

## Processed results
M | gamma | omega_AR | rho | epsilon | Loss in 1 wl | Real x | Scaled loss
7 | 0.1 | 0.02357023 | 0.6545303 | 1.5 | 2.131947e-08 | 2.271317 | 1.851271e-08 | 2.404826
7 | 0.1 | 0.02151657 | 0.656584 | 1.6 | 1.849679e-08 | 2.271163 | 1.598659e-08
7 | 0.1 | 0.01992048 | 0.6581801 | 1.7 | 1.683844e-08 | 2.271068 | 1.449935e-08
7 | 0.1 | 0.0186339 | 0.6594666 | 1.8 | 1.573254e-08 | 2.271009 | 1.350593e-08
7 | 0.1 | 0.01756821 | 0.6605323 | 1.9 | 1.50302e-08 | 2.270974 | 1.287007e-08
7 | 0.1 | 0.01666667 | 0.6614339 | 2 | 1.462294e-08 | 2.270955 | 1.2494e-08
7 | 0.1 | 0.01589104 | 0.6622095 | 2.1 | 1.437291e-08 | 2.270949 | 1.225704e-08
7 | 0.1 | 0.01521452 | 0.662886 | 2.2 | 1.426331e-08 | 2.270951 | 1.214324e-08
7 | 0.1 | 0.01461763 | 0.6634829 | 2.3 | 1.427859e-08 | 2.27096 | 1.213814e-08
7 | 0.1 | 0.0140859 | 0.6640146 | 2.4 | 1.437292e-08 | 2.270974 | 1.220198e-08
7 | 0.1 | 0.01360828 | 0.6644923 | 2.5 | 1.452757e-08 | 2.270993 | 1.231835e-08
7 | 0.1 | 0.01317616 | 0.6649244 | 2.6 | 1.473232e-08 | 2.271015 | 1.247817e-08
7 | 0.1 | 0.01278275 | 0.6653178 | 2.7 | 1.498191e-08 | 2.27104 | 1.267674e-08
7 | 0.1 | 0.0124226 | 0.6656779 | 2.8 | 1.527122e-08 | 2.271068 | 1.290948e-08
7 | 0.1 | 0.01209127 | 0.6660093 | 2.9 | 1.559249e-08 | 2.271097 | 1.316969e-08
7 | 0.1 | 0.01178511 | 0.6663154 | 3 | 1.59416e-08 | 2.271127 | 1.345374e-08
7 | 0.2 | 0.02357023 | 0.5662092 | 1.5 | 2.030834e-08 | 2.263125 | 2.009286e-08
7 | 0.2 | 0.02151657 | 0.5682629 | 1.6 | 1.751178e-08 | 2.262951 | 1.730405e-08
7 | 0.2 | 0.01992048 | 0.569859 | 1.7 | 1.582718e-08 | 2.262843 | 1.562321e-08
7 | 0.2 | 0.0186339 | 0.5711456 | 1.8 | 1.474078e-08 | 2.262776 | 1.453812e-08
7 | 0.2 | 0.01756821 | 0.5722112 | 1.9 | 1.398417e-08 | 2.262737 | 1.378161e-08
7 | 0.2 | 0.01666667 | 0.5731128 | 2 | 1.35385e-08 | 2.262717 | 1.333374e-08
7 | 0.2 | 0.01589104 | 0.5738884 | 2.1 | 1.32796e-08 | 2.26271 | 1.307127e-08
7 | 0.2 | 0.01521452 | 0.5745649 | 2.2 | 1.311176e-08 | 2.262714 | 1.289949e-08
7 | 0.2 | 0.01461763 | 0.5751618 | 2.3 | 1.305529e-08 | 2.262725 | 1.283804e-08
7 | 0.2 | 0.0140859 | 0.5756935 | 2.4 | 1.309738e-08 | 2.262743 | 1.28741e-08
7 | 0.2 | 0.01360828 | 0.5761712 | 2.5 | 1.320052e-08 | 2.262766 | 1.297057e-08
7 | 0.2 | 0.01317616 | 0.5766033 | 2.6 | 1.335683e-08 | 2.262793 | 1.31196e-08
7 | 0.2 | 0.01278275 | 0.5769967 | 2.7 | 1.355326e-08 | 2.262823 | 1.330827e-08
7 | 0.2 | 0.0124226 | 0.5773569 | 2.8 | 1.378261e-08 | 2.262855 | 1.352946e-08
7 | 0.2 | 0.01209127 | 0.5776882 | 2.9 | 1.403978e-08 | 2.26289 | 1.377811e-08
7 | 0.2 | 0.01178511 | 0.5779943 | 3 | 1.432116e-08 | 2.262926 | 1.405062e-08
7 | 0.3 | 0.02357023 | 0.4778881 | 1.5 | 2.488998e-08 | 2.252543 | 2.422221e-08
7 | 0.3 | 0.02151657 | 0.4799418 | 1.6 | 2.120279e-08 | 2.252342 | 2.067379e-08
7 | 0.3 | 0.01992048 | 0.4815379 | 1.7 | 1.903173e-08 | 2.25222 | 1.858393e-08
7 | 0.3 | 0.0186339 | 0.4828245 | 1.8 | 1.760301e-08 | 2.252145 | 1.720854e-08
7 | 0.3 | 0.01756821 | 0.4838902 | 1.9 | 1.660518e-08 | 2.252101 | 1.62482e-08
7 | 0.3 | 0.01666667 | 0.4847917 | 2 | 1.590243e-08 | 2.25208 | 1.557262e-08
7 | 0.3 | 0.01589104 | 0.4855673 | 2.1 | 1.554783e-08 | 2.252075 | 1.52354e-08
7 | 0.3 | 0.01521452 | 0.4862439 | 2.2 | 1.530581e-08 | 2.252081 | 1.500675e-08
7 | 0.3 | 0.01461763 | 0.4868407 | 2.3 | 1.514815e-08 | 2.252097 | 1.485953e-08
7 | 0.3 | 0.0140859 | 0.4873725 | 2.4 | 1.507818e-08 | 2.25212 | 1.479737e-08
7 | 0.3 | 0.01360828 | 0.4878501 | 2.5 | 1.51009e-08 | 2.252148 | 1.482545e-08
7 | 0.3 | 0.01317616 | 0.4882822 | 2.6 | 1.519728e-08 | 2.252181 | 1.49253e-08
7 | 0.3 | 0.01278275 | 0.4886756 | 2.7 | 1.534934e-08 | 2.252218 | 1.507943e-08
7 | 0.3 | 0.0124226 | 0.4890358 | 2.8 | 1.554569e-08 | 2.252258 | 1.527674e-08
7 | 0.3 | 0.01209127 | 0.4893671 | 2.9 | 1.577834e-08 | 2.2523 | 1.550947e-08
7 | 0.3 | 0.01178511 | 0.4896733 | 3 | 1.604313e-08 | 2.252345 | 1.57736e-08
9 | 0.1 | 0.02357023 | 0.420243 | 1.5 | 2.392375e-08 | 2.301317 | 2.173354e-08
9 | 0.1 | 0.02151657 | 0.4222966 | 1.6 | 2.11421e-08 | 2.301025 | 1.927925e-08
9 | 0.1 | 0.01992048 | 0.4238927 | 1.7 | 1.87761e-08 | 2.300843 | 1.717137e-08
9 | 0.1 | 0.0186339 | 0.4251793 | 1.8 | 1.708402e-08 | 2.300728 | 1.566004e-08
9 | 0.1 | 0.01756821 | 0.426245 | 1.9 | 1.624466e-08 | 2.300657 | 1.491891e-08
9 | 0.1 | 0.01666667 | 0.4271465 | 2 | 1.547635e-08 | 2.300617 | 1.423598e-08
9 | 0.1 | 0.01589104 | 0.4279222 | 2.1 | 1.50538e-08 | 2.300599 | 1.386621e-08
9 | 0.1 | 0.01521452 | 0.4285987 | 2.2 | 1.484671e-08 | 2.300598 | 1.369167e-08
9 | 0.1 | 0.01461763 | 0.4291956 | 2.3 | 1.475514e-08 | 2.30061 | 1.362142e-08
9 | 0.1 | 0.0140859 | 0.4297273 | 2.4 | 1.474309e-08 | 2.300631 | 1.36229e-08
9 | 0.1 | 0.01360828 | 0.4302049 | 2.5 | 1.480674e-08 | 2.30066 | 1.369309e-08
9 | 0.1 | 0.01317616 | 0.430637 | 2.6 | 1.493809e-08 | 2.300696 | 1.382492e-08
9 | 0.1 | 0.01278275 | 0.4310304 | 2.7 | 1.51221e-08 | 2.300737 | 1.400477e-08
9 | 0.1 | 0.0124226 | 0.4313906 | 2.8 | 1.534872e-08 | 2.300783 | 1.422354e-08
9 | 0.1 | 0.01209127 | 0.4317219 | 2.9 | 1.561292e-08 | 2.300831 | 1.447668e-08
9 | 0.1 | 0.01178511 | 0.4320281 | 3 | 1.59085e-08 | 2.300883 | 1.475858e-08
9 | 0.2 | 0.02357023 | 0.3442528 | 1.5 | 3.888725e-08 | 2.291354 | 2.859682e-08
9 | 0.2 | 0.02151657 | 0.3463065 | 1.6 | 3.211514e-08 | 2.291025 | 2.378617e-08
9 | 0.2 | 0.01992048 | 0.3479026 | 1.7 | 2.867739e-08 | 2.290821 | 2.135744e-08
9 | 0.2 | 0.0186339 | 0.3491891 | 1.8 | 2.627507e-08 | 2.290695 | 1.965502e-08
9 | 0.2 | 0.01756821 | 0.3502548 | 1.9 | 2.423395e-08 | 2.290619 | 1.819442e-08
9 | 0.2 | 0.01666667 | 0.3511564 | 2 | 2.338446e-08 | 2.290578 | 1.761076e-08
9 | 0.2 | 0.01589104 | 0.351932 | 2.1 | 2.283187e-08 | 2.290563 | 1.72401e-08
9 | 0.2 | 0.01521452 | 0.3526085 | 2.2 | 2.232639e-08 | 2.290566 | 1.689727e-08
9 | 0.2 | 0.01461763 | 0.3532054 | 2.3 | 2.195744e-08 | 2.290585 | 1.665181e-08
9 | 0.2 | 0.0140859 | 0.3537371 | 2.4 | 2.177422e-08 | 2.290614 | 1.654275e-08
9 | 0.2 | 0.01360828 | 0.3542148 | 2.5 | 2.174305e-08 | 2.290652 | 1.654592e-08
9 | 0.2 | 0.01317616 | 0.3546469 | 2.6 | 2.182916e-08 | 2.290698 | 1.663591e-08
9 | 0.2 | 0.01278275 | 0.3550403 | 2.7 | 2.200668e-08 | 2.290749 | 1.679368e-08
9 | 0.2 | 0.0124226 | 0.3554004 | 2.8 | 2.224871e-08 | 2.290806 | 1.699926e-08
9 | 0.2 | 0.01209127 | 0.3557318 | 2.9 | 2.253691e-08 | 2.290866 | 1.723895e-08
9 | 0.2 | 0.01178511 | 0.3560379 | 3 | 2.286879e-08 | 2.29093 | 1.751116e-08

## Raw results
M | gamma | epsilon | n_eff real (x) | n_eff imag (x) | loss (x) (dB/m) | epsilon | n_eff real (y) | n_eff imag (y) | loss (y) (dB/m) | average n_R | average n_I | average loss in 1 wl | real x
7 | 0.1 | 1.5 | 0.9997096 | -3.906477e-10 | 0.02131962 | 1.5 | 0.9997096 | -3.906424e-10 | 0.02131933 | 0.9997096 | -3.90645e-10 | 2.131947e-08 | 2.271317
7 | 0.1 | 1.6 | 0.9997096 | -3.389247e-10 | 0.01849683 | 1.6 | 0.9997096 | -3.389232e-10 | 0.01849675 | 0.9997096 | -3.389239e-10 | 1.849679e-08 | 2.271163
7 | 0.1 | 1.7 | 0.9997096 | -3.085366e-10 | 0.0168384 | 1.7 | 0.9997096 | -3.085381e-10 | 0.01683848 | 0.9997096 | -3.085373e-10 | 1.683844e-08 | 2.271068
7 | 0.1 | 1.8 | 0.9997096 | -2.882741e-10 | 0.01573258 | 1.8 | 0.9997096 | -2.882729e-10 | 0.01573251 | 0.9997096 | -2.882735e-10 | 1.573254e-08 | 2.271009
7 | 0.1 | 1.9 | 0.9997097 | -2.75403e-10 | 0.01503014 | 1.9 | 0.9997097 | -2.754054e-10 | 0.01503026 | 0.9997097 | -2.754042e-10 | 1.50302e-08 | 2.270974
7 | 0.1 | 2 | 0.9997097 | -2.67942e-10 | 0.01462295 | 2 | 0.9997097 | -2.679418e-10 | 0.01462294 | 0.9997097 | -2.679419e-10 | 1.462294e-08 | 2.270955
7 | 0.1 | 2.1 | 0.9997097 | -2.633601e-10 | 0.01437289 | 2.1 | 0.9997097 | -2.633606e-10 | 0.01437292 | 0.9997097 | -2.633604e-10 | 1.437291e-08 | 2.270949
7 | 0.1 | 2.2 | 0.9997097 | -2.61352e-10 | 0.0142633 | 2.2 | 0.9997097 | -2.613524e-10 | 0.01426332 | 0.9997097 | -2.613522e-10 | 1.426331e-08 | 2.270951
7 | 0.1 | 2.3 | 0.9997097 | -2.616343e-10 | 0.01427871 | 2.3 | 0.9997097 | -2.6163e-10 | 0.01427847 | 0.9997097 | -2.616322e-10 | 1.427859e-08 | 2.27096
7 | 0.1 | 2.4 | 0.9997097 | -2.633602e-10 | 0.0143729 | 2.4 | 0.9997097 | -2.633609e-10 | 0.01437294 | 0.9997097 | -2.633605e-10 | 1.437292e-08 | 2.270974
7 | 0.1 | 2.5 | 0.9997096 | -2.661964e-10 | 0.01452769 | 2.5 | 0.9997096 | -2.661924e-10 | 0.01452746 | 0.9997096 | -2.661944e-10 | 1.452757e-08 | 2.270993
7 | 0.1 | 2.6 | 0.9997096 | -2.699417e-10 | 0.01473208 | 2.6 | 0.9997096 | -2.699503e-10 | 0.01473255 | 0.9997096 | -2.69946e-10 | 1.473232e-08 | 2.271015
7 | 0.1 | 2.7 | 0.9997096 | -2.745208e-10 | 0.01498199 | 2.7 | 0.9997096 | -2.745181e-10 | 0.01498184 | 0.9997096 | -2.745195e-10 | 1.498191e-08 | 2.27104
7 | 0.1 | 2.8 | 0.9997096 | -2.798202e-10 | 0.0152712 | 2.8 | 0.9997096 | -2.798209e-10 | 0.01527124 | 0.9997096 | -2.798206e-10 | 1.527122e-08 | 2.271068
7 | 0.1 | 2.9 | 0.9997096 | -2.857089e-10 | 0.01559258 | 2.9 | 0.9997096 | -2.857057e-10 | 0.0155924 | 0.9997096 | -2.857073e-10 | 1.559249e-08 | 2.271097
7 | 0.1 | 3 | 0.9997096 | -2.921042e-10 | 0.0159416 | 3 | 0.9997096 | -2.92104e-10 | 0.01594159 | 0.9997096 | -2.921041e-10 | 1.59416e-08 | 2.271127
7 | 0.2 | 1.5 | 0.9997117 | -3.721184e-10 | 0.02030838 | 1.5 | 0.9997117 | -3.72117e-10 | 0.0203083 | 0.9997117 | -3.721177e-10 | 2.030834e-08 | 2.263125
7 | 0.2 | 1.6 | 0.9997117 | -3.208745e-10 | 0.01751175 | 1.6 | 0.9997117 | -3.208758e-10 | 0.01751181 | 0.9997117 | -3.208752e-10 | 1.751178e-08 | 2.262951
7 | 0.2 | 1.7 | 0.9997117 | -2.900079e-10 | 0.01582719 | 1.7 | 0.9997117 | -2.900074e-10 | 0.01582717 | 0.9997117 | -2.900076e-10 | 1.582718e-08 | 2.262843
7 | 0.2 | 1.8 | 0.9997117 | -2.701002e-10 | 0.01474073 | 1.8 | 0.9997117 | -2.701021e-10 | 0.01474083 | 0.9997117 | -2.701011e-10 | 1.474078e-08 | 2.262776
7 | 0.2 | 1.9 | 0.9997118 | -2.562371e-10 | 0.01398416 | 1.9 | 0.9997118 | -2.562376e-10 | 0.01398418 | 0.9997118 | -2.562374e-10 | 1.398417e-08 | 2.262737
7 | 0.2 | 2 | 0.9997118 | -2.480713e-10 | 0.01353851 | 2 | 0.9997118 | -2.480713e-10 | 0.0135385 | 0.9997118 | -2.480713e-10 | 1.35385e-08 | 2.262717
7 | 0.2 | 2.1 | 0.9997118 | -2.433267e-10 | 0.01327957 | 2.1 | 0.9997118 | -2.433279e-10 | 0.01327963 | 0.9997118 | -2.433273e-10 | 1.32796e-08 | 2.26271
7 | 0.2 | 2.2 | 0.9997118 | -2.402505e-10 | 0.01311168 | 2.2 | 0.9997118 | -2.402532e-10 | 0.01311183 | 0.9997118 | -2.402519e-10 | 1.311176e-08 | 2.262714
7 | 0.2 | 2.3 | 0.9997118 | -2.392176e-10 | 0.01305531 | 2.3 | 0.9997118 | -2.392166e-10 | 0.01305526 | 0.9997118 | -2.392171e-10 | 1.305529e-08 | 2.262725
7 | 0.2 | 2.4 | 0.9997118 | -2.399867e-10 | 0.01309729 | 2.4 | 0.9997118 | -2.399903e-10 | 0.01309748 | 0.9997118 | -2.399885e-10 | 1.309738e-08 | 2.262743
7 | 0.2 | 2.5 | 0.9997117 | -2.41877e-10 | 0.01320045 | 2.5 | 0.9997117 | -2.418796e-10 | 0.01320059 | 0.9997117 | -2.418783e-10 | 1.320052e-08 | 2.262766
7 | 0.2 | 2.6 | 0.9997117 | -2.44744e-10 | 0.01335692 | 2.6 | 0.9997117 | -2.447408e-10 | 0.01335674 | 0.9997117 | -2.447424e-10 | 1.335683e-08 | 2.262793
7 | 0.2 | 2.7 | 0.9997117 | -2.483406e-10 | 0.0135532 | 2.7 | 0.9997117 | -2.483426e-10 | 0.01355331 | 0.9997117 | -2.483416e-10 | 1.355326e-08 | 2.262823
7 | 0.2 | 2.8 | 0.9997117 | -2.525437e-10 | 0.01378259 | 2.8 | 0.9997117 | -2.525444e-10 | 0.01378262 | 0.9997117 | -2.525441e-10 | 1.378261e-08 | 2.262855
7 | 0.2 | 2.9 | 0.9997117 | -2.572571e-10 | 0.01403982 | 2.9 | 0.9997117 | -2.572557e-10 | 0.01403975 | 0.9997117 | -2.572564e-10 | 1.403978e-08 | 2.26289
7 | 0.2 | 3 | 0.9997117 | -2.624113e-10 | 0.01432111 | 3 | 0.9997117 | -2.624131e-10 | 0.01432121 | 0.9997117 | -2.624122e-10 | 1.432116e-08 | 2.262926
7 | 0.3 | 1.5 | 0.9997143 | -4.560691e-10 | 0.02489 | 1.5 | 0.9997143 | -4.560684e-10 | 0.02488996 | 0.9997143 | -4.560688e-10 | 2.488998e-08 | 2.252543
7 | 0.3 | 1.6 | 0.9997144 | -3.885058e-10 | 0.02120273 | 1.6 | 0.9997144 | -3.885082e-10 | 0.02120286 | 0.9997144 | -3.88507e-10 | 2.120279e-08 | 2.252342
7 | 0.3 | 1.7 | 0.9997144 | -3.487258e-10 | 0.01903173 | 1.7 | 0.9997144 | -3.487257e-10 | 0.01903172 | 0.9997144 | -3.487258e-10 | 1.903173e-08 | 2.25222
7 | 0.3 | 1.8 | 0.9997144 | -3.225468e-10 | 0.01760301 | 1.8 | 0.9997144 | -3.225469e-10 | 0.01760302 | 0.9997144 | -3.225469e-10 | 1.760301e-08 | 2.252145
7 | 0.3 | 1.9 | 0.9997145 | -3.042632e-10 | 0.01660518 | 1.9 | 0.9997145 | -3.042632e-10 | 0.01660518 | 0.9997145 | -3.042632e-10 | 1.660518e-08 | 2.252101
7 | 0.3 | 2 | 0.9997145 | -2.913858e-10 | 0.01590239 | 2 | 0.9997145 | -2.91387e-10 | 0.01590246 | 0.9997145 | -2.913864e-10 | 1.590243e-08 | 2.25208
7 | 0.3 | 2.1 | 0.9997145 | -2.848888e-10 | 0.01554782 | 2.1 | 0.9997145 | -2.848893e-10 | 0.01554785 | 0.9997145 | -2.84889e-10 | 1.554783e-08 | 2.252075
7 | 0.3 | 2.2 | 0.9997145 | -2.804554e-10 | 0.01530587 | 2.2 | 0.9997145 | -2.804532e-10 | 0.01530575 | 0.9997145 | -2.804543e-10 | 1.530581e-08 | 2.252081
7 | 0.3 | 2.3 | 0.9997145 | -2.775657e-10 | 0.01514817 | 2.3 | 0.9997145 | -2.775653e-10 | 0.01514814 | 0.9997145 | -2.775655e-10 | 1.514815e-08 | 2.252097
7 | 0.3 | 2.4 | 0.9997145 | -2.762869e-10 | 0.01507837 | 2.4 | 0.9997145 | -2.7628e-10 | 0.015078 | 0.9997145 | -2.762834e-10 | 1.507818e-08 | 2.25212
7 | 0.3 | 2.5 | 0.9997144 | -2.766982e-10 | 0.01510082 | 2.5 | 0.9997144 | -2.767013e-10 | 0.01510099 | 0.9997144 | -2.766997e-10 | 1.51009e-08 | 2.252148
7 | 0.3 | 2.6 | 0.9997144 | -2.784637e-10 | 0.01519717 | 2.6 | 0.9997144 | -2.784676e-10 | 0.01519739 | 0.9997144 | -2.784657e-10 | 1.519728e-08 | 2.252181
7 | 0.3 | 2.7 | 0.9997144 | -2.812523e-10 | 0.01534936 | 2.7 | 0.9997144 | -2.812517e-10 | 0.01534933 | 0.9997144 | -2.81252e-10 | 1.534934e-08 | 2.252218
7 | 0.3 | 2.8 | 0.9997144 | -2.848499e-10 | 0.0155457 | 2.8 | 0.9997144 | -2.848497e-10 | 0.01554569 | 0.9997144 | -2.848498e-10 | 1.554569e-08 | 2.252258
7 | 0.3 | 2.9 | 0.9997144 | -2.891118e-10 | 0.01577829 | 2.9 | 0.9997144 | -2.891134e-10 | 0.01577838 | 0.9997144 | -2.891126e-10 | 1.577834e-08 | 2.2523
7 | 0.3 | 3 | 0.9997144 | -2.939647e-10 | 0.01604314 | 3 | 0.9997144 | -2.939645e-10 | 0.01604313 | 0.9997144 | -2.939646e-10 | 1.604313e-08 | 2.252345
9 | 0.1 | 1.5 | 0.9997018 | -4.383658e-10 | 0.02392384 | 1.5 | 0.9997018 | -4.383624e-10 | 0.02392365 | 0.9997018 | -4.383641e-10 | 2.392375e-08 | 2.301317
9 | 0.1 | 1.6 | 0.9997019 | -3.873963e-10 | 0.02114218 | 1.6 | 0.9997019 | -3.873936e-10 | 0.02114203 | 0.9997019 | -3.87395e-10 | 2.11421e-08 | 2.301025
9 | 0.1 | 1.7 | 0.999702 | -3.440426e-10 | 0.01877614 | 1.7 | 0.999702 | -3.440408e-10 | 0.01877605 | 0.999702 | -3.440417e-10 | 1.87761e-08 | 2.300843
9 | 0.1 | 1.8 | 0.999702 | -3.13037e-10 | 0.01708401 | 1.8 | 0.999702 | -3.130375e-10 | 0.01708404 | 0.999702 | -3.130372e-10 | 1.708402e-08 | 2.300728
9 | 0.1 | 1.9 | 0.999702 | -2.976575e-10 | 0.01624467 | 1.9 | 0.999702 | -2.976571e-10 | 0.01624465 | 0.999702 | -2.976573e-10 | 1.624466e-08 | 2.300657
9 | 0.1 | 2 | 0.999702 | -2.835805e-10 | 0.01547642 | 2 | 0.999702 | -2.835779e-10 | 0.01547628 | 0.999702 | -2.835792e-10 | 1.547635e-08 | 2.300617
9 | 0.1 | 2.1 | 0.999702 | -2.758367e-10 | 0.0150538 | 2.1 | 0.999702 | -2.758368e-10 | 0.01505381 | 0.999702 | -2.758367e-10 | 1.50538e-08 | 2.300599
9 | 0.1 | 2.2 | 0.999702 | -2.720413e-10 | 0.01484667 | 2.2 | 0.999702 | -2.720429e-10 | 0.01484676 | 0.999702 | -2.720421e-10 | 1.484671e-08 | 2.300598
9 | 0.1 | 2.3 | 0.999702 | -2.703652e-10 | 0.0147552 | 2.3 | 0.999702 | -2.703633e-10 | 0.01475509 | 0.999702 | -2.703643e-10 | 1.475514e-08 | 2.30061
9 | 0.1 | 2.4 | 0.999702 | -2.701452e-10 | 0.01474319 | 2.4 | 0.999702 | -2.701415e-10 | 0.01474298 | 0.999702 | -2.701433e-10 | 1.474309e-08 | 2.300631
9 | 0.1 | 2.5 | 0.999702 | -2.713118e-10 | 0.01480686 | 2.5 | 0.999702 | -2.713077e-10 | 0.01480663 | 0.999702 | -2.713098e-10 | 1.480674e-08 | 2.30066
9 | 0.1 | 2.6 | 0.999702 | -2.737106e-10 | 0.01493777 | 2.6 | 0.999702 | -2.737223e-10 | 0.01493841 | 0.999702 | -2.737164e-10 | 1.493809e-08 | 2.300696
9 | 0.1 | 2.7 | 0.999702 | -2.770873e-10 | 0.01512206 | 2.7 | 0.999702 | -2.770888e-10 | 0.01512214 | 0.999702 | -2.770881e-10 | 1.51221e-08 | 2.300737
9 | 0.1 | 2.8 | 0.999702 | -2.812401e-10 | 0.01534869 | 2.8 | 0.999702 | -2.812412e-10 | 0.01534876 | 0.999702 | -2.812406e-10 | 1.534872e-08 | 2.300783
9 | 0.1 | 2.9 | 0.999702 | -2.860813e-10 | 0.0156129 | 2.9 | 0.999702 | -2.86082e-10 | 0.01561294 | 0.999702 | -2.860816e-10 | 1.561292e-08 | 2.300831
9 | 0.1 | 3 | 0.999702 | -2.91496e-10 | 0.01590841 | 3 | 0.999702 | -2.914992e-10 | 0.01590858 | 0.999702 | -2.914976e-10 | 1.59085e-08 | 2.300883
9 | 0.2 | 1.5 | 0.9997044 | -7.125475e-10 | 0.03888732 | 1.5 | 0.9997044 | -7.12545e-10 | 0.03888718 | 0.9997044 | -7.125463e-10 | 3.888725e-08 | 2.291354
9 | 0.2 | 1.6 | 0.9997045 | -5.884589e-10 | 0.03211517 | 1.6 | 0.9997045 | -5.884576e-10 | 0.03211511 | 0.9997045 | -5.884582e-10 | 3.211514e-08 | 2.291025
9 | 0.2 | 1.7 | 0.9997046 | -5.254682e-10 | 0.02867746 | 1.7 | 0.9997046 | -5.254657e-10 | 0.02867732 | 0.9997046 | -5.254669e-10 | 2.867739e-08 | 2.290821
9 | 0.2 | 1.8 | 0.9997046 | -4.814493e-10 | 0.02627512 | 1.8 | 0.9997046 | -4.814472e-10 | 0.02627501 | 0.9997046 | -4.814483e-10 | 2.627507e-08 | 2.290695
9 | 0.2 | 1.9 | 0.9997046 | -4.440476e-10 | 0.02423392 | 1.9 | 0.9997046 | -4.440485e-10 | 0.02423397 | 0.9997046 | -4.440481e-10 | 2.423395e-08 | 2.290619
9 | 0.2 | 2 | 0.9997046 | -4.28485e-10 | 0.02338459 | 2 | 0.9997046 | -4.284804e-10 | 0.02338434 | 0.9997046 | -4.284827e-10 | 2.338446e-08 | 2.290578
9 | 0.2 | 2.1 | 0.9997046 | -4.183609e-10 | 0.02283207 | 2.1 | 0.9997046 | -4.183537e-10 | 0.02283168 | 0.9997046 | -4.183573e-10 | 2.283187e-08 | 2.290563
9 | 0.2 | 2.2 | 0.9997046 | -4.090982e-10 | 0.02232656 | 2.2 | 0.9997046 | -4.090922e-10 | 0.02232623 | 0.9997046 | -4.090952e-10 | 2.232639e-08 | 2.290566
9 | 0.2 | 2.3 | 0.9997046 | -4.023469e-10 | 0.0219581 | 2.3 | 0.9997046 | -4.023227e-10 | 0.02195678 | 0.9997046 | -4.023348e-10 | 2.195744e-08 | 2.290585
9 | 0.2 | 2.4 | 0.9997046 | -3.989787e-10 | 0.02177428 | 2.4 | 0.9997046 | -3.989764e-10 | 0.02177416 | 0.9997046 | -3.989775e-10 | 2.177422e-08 | 2.290614
9 | 0.2 | 2.5 | 0.9997046 | -3.983948e-10 | 0.02174242 | 2.5 | 0.9997046 | -3.984181e-10 | 0.02174369 | 0.9997046 | -3.984064e-10 | 2.174305e-08 | 2.290652
9 | 0.2 | 2.6 | 0.9997046 | -3.99993e-10 | 0.02182964 | 2.6 | 0.9997046 | -3.999756e-10 | 0.02182869 | 0.9997046 | -3.999843e-10 | 2.182916e-08 | 2.290698
9 | 0.2 | 2.7 | 0.9997046 | -4.032371e-10 | 0.02200668 | 2.7 | 0.9997046 | -4.032368e-10 | 0.02200667 | 0.9997046 | -4.032369e-10 | 2.200668e-08 | 2.290749
9 | 0.2 | 2.8 | 0.9997046 | -4.076714e-10 | 0.02224869 | 2.8 | 0.9997046 | -4.076723e-10 | 0.02224874 | 0.9997046 | -4.076718e-10 | 2.224871e-08 | 2.290806
9 | 0.2 | 2.9 | 0.9997045 | -4.129525e-10 | 0.02253691 | 2.9 | 0.9997045 | -4.129525e-10 | 0.02253691 | 0.9997045 | -4.129525e-10 | 2.253691e-08 | 2.290866
9 | 0.2 | 3 | 0.9997045 | -4.190333e-10 | 0.02286876 | 3 | 0.9997045 | -4.190343e-10 | 0.02286882 | 0.9997045 | -4.190338e-10 | 2.286879e-08 | 2.29093