## summary
Standard 575g batches for experiments | Category | Material | 101017 | 121217 | 151217 | 2018-02-06 | 2018-02-07
| Sand / Binder Ratio |  | 1 | 0.75 | 0.85 | 0.5 | 1
| Fine aggregate | Builders sand | 232.125 | 191.11875 | 210.05625 | 0 | 0
|  | Play sand | 0 | 0 | 0 | 144.8125 | 231.375
|  | Silica flour | 0 | 0 | 0 | 0 | 0
|  | Limex | 0 | 0 | 0 | 0 | 0
| Binder | CEM 1 | 162.4875 | 178.3775 | 172.9875 | 202.7375 | 161.9625
|  | Fly ash / PFA | 34.81875 | 76.4475 | 61.78125 | 86.8875 | 69.4125
|  | Silica fume | 34.81875 | 0 | 12.35625 | 0 | 0
| Water / Binder Ratio |  | 0.47 | 0.5 | 0.47 | 0.47 | 0.47
| Superplasticiser % by weight of binder |  | 2 | 2.5 | 2 | 1 | 1
| Water | Superplasticiser (water-based) | 4.6425 | 6.370625 | 4.9425 | 2.89625 | 2.31375
|  | Water | 104.45625 | 121.041875 | 111.20625 | 133.2275 | 106.4325
| Fibres kg per m3 |  | 0 | 1.2 | 1.2 | 0 | 0
| Fibres | Polypropylene | 0 | 0 | 0 | 0 | 0
|  | Alkali-resistant glass | 0 | 0 | 0 | 0 | 0
|  | Carbon | 0 | 0 | 0 | 0 | 0
|  | Steel | 0 | 0 | 0 | 0 | 0
| % Accelerator by weight of binder |  | 0 | 1 | 1 | 0 | 0
| Accelerator | Aluminium Salt | 0 | 0 | 0 | 0 | 0
|  | Diethanolamine | 0 | 0 | 0 | 0 | 0
|  | Everbuild | 0 | 0 | 0 | 0 | 0
| % Rheological thickener by weight of binder |  | 0.75 | 0.65 | 0.65 | 1.5 | 1.5
| Rheological modifier | walocel (HEMC) VP-M-7701 | 1.7409375 | 1.6563625 | 1.6063125 | 1.73775 | 1.38825
|  | xanthan gum | 0 | 0 | 0 | 2.606625 | 2.082375
|  | cellulose gum (CMC/Tragacanth) | 0 | 0 | 0 | 0 | 0
|  | gluten | 0 | 0 | 0 | 0 | 0
|  | silicone oil 5000 cPs | 0 | 0 | 0 | 0 | 0
|  | high fat cream | 0 | 0 | 0 | 0 | 0
|  |  | 0 | 0 | 0 | 0 | 0
| Note |  | F | G | H | 2018 1 | 2018 2
| Description |  | first walocel | december workshop week | compromise between F and G | xanthan gum | High fat cream
|  | total should be 575g | 575.8396875 | 575.6626125 | 575.5863125 | 573.799 | 574.3845
One lot of three moulds for compressive and flexural tests | Category | Material | 101017 | 121217 | 151217 | 2018-02-06 | 2018-02-07
| Sand / Binder Ratio |  | 1 | 0.75 | 0.85 | 0.5 | 1
| Fine aggregate | Builders sand | 835.65 | 688.0275 | 756.2025 | 0 | 0
|  | Play sand | 0 | 0 | 0 | 521.325 | 832.95
|  | Silica flour | 0 | 0 | 0 | 0 | 0
|  | Limex | 0 | 0 | 0 | 0 | 0
| Binder | CEM 1 | 584.955 | 642.159 | 622.755 | 729.855 | 583.065
|  | Fly ash / PFA | 125.3475 | 275.211 | 222.4125 | 312.795 | 249.885
|  | Silica fume | 125.3475 | 0 | 44.4825 | 0 | 0
| Water / Binder Ratio |  | 0.47 | 0.5 | 0.47 | 0.47 | 0.47
| Superplasticiser % by weight of binder |  | 2 | 2.5 | 2 | 1 | 1
| Water | Superplasticiser (water-based) | 16.713 | 22.93425 | 17.793 | 10.4265 | 8.3295
|  | Water | 376.0425 | 435.75075 | 400.3425 | 479.619 | 383.157
| Fibres kg per m3 |  | 0 | 1.2 | 1.2 | 0 | 0
| Fibres | Polypropylene | 0 | 0 | 0 | 0 | 0
|  | Alkali-resistant glass | 0 | 0 | 0 | 0 | 0
|  | Carbon | 0 | 0 | 0 | 0 | 0
|  | Steel | 0 | 0 | 0 | 0 | 0
| % Accelerator by weight of binder |  | 0 | 1 | 1 | 0 | 0
| Accelerator | Aluminium Salt | 0 | 0 | 0 | 0 | 0
|  | Diethanolamine | 0 | 0 | 0 | 0 | 0
|  | Everbuild | 0 | 0 | 0 | 0 | 0
| % Rheological thickener by weight of binder |  | 0.75 | 0.65 | 0.65 | 1.5 | 1.5
| Rheological modifier | walocel (HEMC) VP-M-7701 | 6.267375 | 5.962905 | 5.782725 | 6.2559 | 4.9977
|  | xanthan gum | 0 | 0 | 0 | 9.38385 | 7.49655
|  | cellulose gum (CMC/Tragacanth) | 0 | 0 | 0 | 0 | 0
|  | gluten | 0 | 0 | 0 | 0 | 0
|  | silicone oil 5000 cPs | 0 | 0 | 0 | 0 | 0
|  | high fat cream | 0 | 0 | 0 | 0 | 0
|  |  | 0 | 0 | 0 | 0 | 0
| Note |  | F | G | H | 2018 1 | 2018 2
| Description |  | first walocel | december workshop week | compromise between F and G | xanthan gum | High fat cream
|  | total should be 2070g | 2071.072875 | 2070.695405 | 2070.420725 | 2061.7764 | 2063.8842
Smaller batches for rheometer or calorimetry | Category | Material | 101017 | 121217 | 151217 | 2018-02-06 | 2018-02-07
| Sand / Binder Ratio |  | 1 | 0.75 | 0.85 | 0.5 | 1
| Fine aggregate | Builders sand | 58.03125 | 47.7796875 | 52.5140625 | 0 | 0
|  | Play sand | 0 | 0 | 0 | 36.203125 | 57.84375
|  | Silica flour | 0 | 0 | 0 | 0 | 0
|  | Limex | 0 | 0 | 0 | 0 | 0
| Binder | CEM 1 | 40.621875 | 44.594375 | 43.246875 | 50.684375 | 40.490625
|  | Fly ash / PFA | 8.7046875 | 19.111875 | 15.4453125 | 21.721875 | 17.353125
|  | Silica fume | 8.7046875 | 0 | 3.0890625 | 0 | 0
| Water / Binder Ratio |  | 0.47 | 0.5 | 0.47 | 0.47 | 0.47
| Superplasticiser % by weight of binder |  | 2 | 2.5 | 2 | 1 | 1
| Water | Superplasticiser (water-based) | 1.160625 | 1.59265625 | 1.235625 | 0.7240625 | 0.5784375
|  | Water | 26.1140625 | 30.26046875 | 27.8015625 | 33.306875 | 26.608125
| Fibres kg per m3 |  | 0 | 1.2 | 1.2 | 0 | 0
| Fibres | Polypropylene | 0 | 0 | 0 | 0 | 0
|  | Alkali-resistant glass | 0 | 0 | 0 | 0 | 0
|  | Carbon | 0 | 0 | 0 | 0 | 0
|  | Steel | 0 | 0 | 0 | 0 | 0
| % Accelerator by weight of binder |  | 0 | 1 | 1 | 0 | 0
| Accelerator | Aluminium Salt | 0 | 0 | 0 | 0 | 0
|  | Diethanolamine | 0 | 0 | 0 | 0 | 0
|  | Everbuild | 0 | 0 | 0 | 0 | 0
| % Rheological thickener by weight of binder |  | 0.75 | 0.65 | 0.65 | 1.5 | 1.5
| Rheological modifier | walocel (HEMC) VP-M-7701 | 0.435234375 | 0.414090625 | 0.401578125 | 0.4344375 | 0.3470625
|  | xanthan gum | 0 | 0 | 0 | 0.65165625 | 0.52059375
|  | cellulose gum (CMC/Tragacanth) | 0 | 0 | 0 | 0 | 0
|  | gluten | 0 | 0 | 0 | 0 | 0
|  | silicone oil 5000 cPs | 0 | 0 | 0 | 0 | 0
|  | high fat cream | 0 | 0 | 0 | 0 | 0
|  |  | 0 | 0 | 0 | 0 | 0
| Note |  | F | G | H | 2018 1 | 2018 2
| Description |  | first walocel | december workshop week | compromise between F and G | xanthan gum | High fat cream
|  | total should be 144g | 144.5224 | 144.4032 | 144.3841 | 144.57475
Three lots of three moulds for compressive and flexural tests at 1, 7 and 28 days | Category | Material | 101017 | 121217 | 151217 | 2018-02-06 | 2018-02-07
| Sand / Binder Ratio |  | 1 | 0.75 | 0.85 | 0.5 | 1
| Fine aggregate | Builders sand | 2506.95 | 2064.0825 | 2268.6075 | 0 | 0
|  | Play sand | 0 | 0 | 0 | 1563.975 | 2498.85
|  | Silica flour | 0 | 0 | 0 | 0 | 0
|  | Limex | 0 | 0 | 0 | 0 | 0
| Binder | CEM 1 | 1754.865 | 1926.477 | 1868.265 | 2189.565 | 1749.195
|  | Fly ash / PFA | 376.0425 | 825.633 | 667.2375 | 938.385 | 749.655
|  | Silica fume | 376.0425 | 0 | 133.4475 | 0 | 0
| Water / Binder Ratio |  | 0.47 | 0.5 | 0.47 | 0.47 | 0.47
| Superplasticiser % by weight of binder |  | 2 | 2.5 | 2 | 1 | 1
| Water | Superplasticiser (water-based) | 50.139 | 68.80275 | 53.379 | 31.2795 | 24.9885
|  | Water | 1128.1275 | 1307.25225 | 1201.0275 | 1438.857 | 1149.471
| Fibres kg per m3 |  | 0 | 1.2 | 1.2 | 0 | 0
| Fibres | Polypropylene | 0 | 0 | 0 | 0 | 0
|  | Alkali-resistant glass | 0 | 0 | 0 | 0 | 0
|  | Carbon | 0 | 0 | 0 | 0 | 0
|  | Steel | 0 | 0 | 0 | 0 | 0
| % Accelerator by weight of binder |  | 0 | 1 | 1 | 0 | 0
| Accelerator | Aluminium Salt | 0 | 0 | 0 | 0 | 0
|  | Diethanolamine | 0 | 0 | 0 | 0 | 0
|  | Everbuild | 0 | 0 | 0 | 0 | 0
| % Rheological thickener by weight of binder |  | 0.75 | 0.65 | 0.65 | 1.5 | 1.5
| Rheological modifier | walocel (HEMC) VP-M-7701 | 18.802125 | 17.888715 | 17.348175 | 18.7677 | 14.9931
|  | xanthan gum | 0 | 0 | 0 | 28.15155 | 22.48965
|  | cellulose gum (CMC/Tragacanth) | 0 | 0 | 0 | 0 | 0
|  | gluten | 0 | 0 | 0 | 0 | 0
|  | silicone oil 5000 cPs | 0 | 0 | 0 | 0 | 0
|  | high fat cream | 0 | 0 | 0 | 0 | 0
|  |  | 0 | 0 | 0 | 0 | 0
| Note |  | F | G | H | 2018 1 | 2018 2
| Description |  | first walocel | december workshop week | compromise between F and G | xanthan gum | High fat cream
|  | total should be 6210g | 6211.718625 | 6210.786215 | 6209.962175 | 6182.3292

## notes
Date | Notes
2018-02-06 | SCALES ONLY ACCURATE TO 1g. 0.45 overall mix of xanthan gum was too much with 0.5 sand/binder and no silica fume (30% fly ash binder) - it was like plasticine/clay but did set hard in 24 hours. 'F' with double cream instead of silica fume and a dash of xanthan gum was too workable and not buildable enough, it was towards the liquidy end and had not fully set in 24 hours. 'F' using play sand instead of builders sand made no particular difference, although there was too much walocel in it.
08/02/2018 and 13/02/2018 WITH NEW 0.01g SCALES |  | 2018-02-15
2018-02-20 |  | 2018-02-22
01-03 0318 and 030318 |  | 60318
80318 and 130318

## 080218 1
Density 2300 kg/m3 | Mix constituents | [6 empty] | Scaled Down |  |  |  |  | VERDICT
| Category | Material | Ratios | % within constituent | kg | total kg | Density (kg/m3) | g | total g |  | Scaling Factor |  | Exc workability, but poor buildability - too liquid like
Fine agg + Binder + Water = 2300 kg | [10 empty] | 4000
| Sand / Binder Ratio |  | 0.5
| Fine aggregate | Builders sand |  | 0 | 0 |  |  | 0
|  | Play sand |  | 100 | 579.25 |  |  | 144.8125
|  | Silica Flour |  | 0 | 0 |  |  | 0
|  | Limex |  | 0 | 0 | 579.25 |  | 0 | 144.8125
| Binder | CEM 1 |  | 70 | 810.95 |  |  | 202.7375
|  | Fly ash (PFA) |  | 30 | 347.55 |  |  | 86.8875
|  | Silica fume |  | 0 | 0 | 1158.5 |  | 0 | 289.625
| Water / Binder Ratio |  | 0.47
INPUT | Superplasticiser % by weight of binder |  |  | 1
| Water | Superplasticiser (water-based) |  |  | 11.585 |  |  | 2.89625
OUTPUT |  | Water |  |  | 532.91 | 544.495 |  | 133.2275 | 136.12375
[7 empty] | 2299.6225 |  |  | 574.905625 | GOOD
| Fibres kg per m3 |  | 0
| Fibres | Polypropylene |  | 0 | 0 |  |  | 0
|  | Alkali-resistant glass |  | 0 | 0 |  |  | 0
|  | PVA |  | 0 | 0 |  |  | 0
|  | Steel |  | 0 | 0 | 0 |  | 0 | 0
| % Accelerator by weight of binder |  | 0
| Accelerator | Aluminium Salt |  | 0 | 0 |  |  | 0
|  | Diethanolamine |  | 0 | 0 |  |  | 0
|  | Everbuild |  | 0 | 0 | 0 |  | 0 | 0
| % rheological modifier by weight of binder |  | 1.5 | [6 empty] | % of overall mix
| Rheological modifier | walocel (HEMC) VP-M-7701 |  | 40 | 6.951 |  |  | 1.73775 |  | 0.302267
|  | xanthan gum |  | 60 | 10.4265 |  |  | 2.606625 |  | 0.4534005
|  | cellulose gum (CMC/Tragacanth) |  | 0 | 0 |  |  | 0 |  | 0
|  | gluten |  | 0 | 0 |  |  | 0 |  | 0
|  | silicone oil 5000 cPs |  | 0 | 0 |  |  | 0 |  | 0
|  | high fat cream |  | 0 | 0 |  |  | 0 |  | 0
|  |  |  | 0 | 0 | 17.3775 |  | 0 | 4.344375 | 0 | 0.7556675 | total % of overall mix

## 080218 2
Density 2300 kg/m3 | Mix constituents | [6 empty] | Scaled Down |  |  |  |  | VERDICT
| Category | Material | Ratios | % within constituent | kg | total kg | Density (kg/m3) | g | total g |  | Scaling Factor |  | still a little too much workability and not enough buildability
Fine agg + Binder + Water = 2300 kg | [10 empty] | 4000
| Sand / Binder Ratio |  | 1
| Fine aggregate | Builders sand |  | 0 | 0 |  |  | 0
|  | Play sand |  | 100 | 925.5 |  |  | 231.375
|  | Silica Flour |  | 0 | 0 |  |  | 0
|  | Limex |  | 0 | 0 | 925.5 |  | 0 | 231.375
| Binder | CEM 1 |  | 70 | 647.85 |  |  | 161.9625
|  | Fly ash (PFA) |  | 30 | 277.65 |  |  | 69.4125
|  | Silica fume |  | 0 | 0 | 925.5 |  | 0 | 231.375
| Water / Binder Ratio |  | 0.47
INPUT | Superplasticiser % by weight of binder |  |  | 1
| Water | Superplasticiser (water-based) |  |  | 9.255 |  |  | 2.31375
OUTPUT |  | Water |  |  | 425.73 | 434.985 |  | 106.4325 | 108.74625
[7 empty] | 2299.8675 |  |  | 574.966875 | GOOD
| Fibres kg per m3 |  | 0
| Fibres | Polypropylene |  | 0 | 0 |  |  | 0
|  | Alkali-resistant glass |  | 0 | 0 |  |  | 0
|  | PVA |  | 0 | 0 |  |  | 0
|  | Steel |  | 0 | 0 | 0 |  | 0 | 0
| % Accelerator by weight of binder |  | 0
| Accelerator | Aluminium Salt |  | 0 | 0 |  |  | 0
|  | Diethanolamine |  | 0 | 0 |  |  | 0
|  | Everbuild |  | 0 | 0 | 0 |  | 0 | 0
| % rheological modifier by weight of binder |  | 1.5 | [6 empty] | % of overall mix
| Rheological modifier | walocel (HEMC) VP-M-7701 |  | 40 | 5.553 |  |  | 1.38825 |  | 0.2414487
|  | xanthan gum |  | 60 | 8.3295 |  |  | 2.082375 |  | 0.362173
|  | cellulose gum (CMC/Tragacanth) |  | 0 | 0 |  |  | 0 |  | 0
|  | gluten |  | 0 | 0 |  |  | 0 |  | 0
|  | silicone oil 5000 cPs |  | 0 | 0 |  |  | 0 |  | 0
|  | high fat cream |  | 0 | 0 |  |  | 0 |  | 0
|  | egg white (1 egg white typically 30g) |  | 0 | 0 | 13.8825 |  | 0 | 3.470625 | 0 | 0.6036217 | total % of overall mix

## 080218 3
Density 2300 kg/m3 | Mix constituents | [6 empty] | Scaled Down |  |  |  |  | VERDICT
| Category | Material | Ratios | % within constituent | kg | total kg | Density (kg/m3) | g | total g |  | Scaling Factor |  | good buildability but not enough workability
Fine agg + Binder + Water = 2300 kg | [10 empty] | 4000
| Sand / Binder Ratio |  | 1
| Fine aggregate | Builders sand |  | 0 | 0 |  |  | 0
|  | Play sand |  | 100 | 950.5 |  |  | 237.625
|  | Silica Flour |  | 0 | 0 |  |  | 0
|  | Limex |  | 0 | 0 | 950.5 |  | 0 | 237.625
| Binder | CEM 1 |  | 70 | 665.35 |  |  | 166.3375
|  | Fly ash (PFA) |  | 30 | 285.15 |  |  | 71.2875
|  | Silica fume |  | 0 | 0 | 950.5 |  | 0 | 237.625
| Water / Binder Ratio |  | 0.4
INPUT | Superplasticiser % by weight of binder |  |  | 1
| Water | Superplasticiser (water-based) |  |  | 9.505 |  |  | 2.37625
OUTPUT |  | Water |  |  | 370.695 | 380.2 |  | 92.67375 | 95.05
[7 empty] | 2300.21 |  |  | 575.0525 | GOOD
| Fibres kg per m3 |  | 0
| Fibres | Polypropylene |  | 0 | 0 |  |  | 0
|  | Alkali-resistant glass |  | 0 | 0 |  |  | 0
|  | PVA |  | 0 | 0 |  |  | 0
|  | Steel |  | 0 | 0 | 0 |  | 0 | 0
| % Accelerator by weight of binder |  | 0
| Accelerator | Aluminium Salt |  | 0 | 0 |  |  | 0
|  | Diethanolamine |  | 0 | 0 |  |  | 0
|  | Everbuild |  | 0 | 0 | 0 |  | 0 | 0
| % rheological modifier by weight of binder |  | 2 | [6 empty] | % of overall mix
| Rheological modifier | walocel (HEMC) VP-M-7701 |  | 35 | 6.6535 |  |  | 1.663375 |  | 0.2892562
|  | xanthan gum |  | 65 | 12.3565 |  |  | 3.089125 |  | 0.5371901
|  | cellulose gum (CMC/Tragacanth) |  | 0 | 0 |  |  | 0 |  | 0
|  | gluten |  | 0 | 0 |  |  | 0 |  | 0
|  | silicone oil 5000 cPs |  | 0 | 0 |  |  | 0 |  | 0
|  | high fat cream |  | 0 | 0 |  |  | 0 |  | 0
|  | egg white (1 egg white typically 30g) |  | 0 | 0 | 19.01 |  | 0 | 4.7525 | 0 | 0.8264463 | total % of overall mix

## 080218 4
Density 2300 kg/m3 | Mix constituents | [6 empty] | Scaled Down |  |  |  |  | VERDICT
| Category | Material | Ratios | % within constituent | kg | total kg | Density (kg/m3) | g | total g |  | Scaling Factor |  | Decent workability and buildability - 15 layers achieved with circular tower on 080218
Fine agg + Binder + Water = 2300 kg | [10 empty] | 4000
| Sand / Binder Ratio |  | 1
| Fine aggregate | Builders sand |  | 0 | 0 |  |  | 0
|  | Play sand |  | 100 | 924 |  |  | 231
|  | Silica Flour |  | 0 | 0 |  |  | 0
|  | Limex |  | 0 | 0 | 924 |  | 0 | 231
| Binder | CEM 1 |  | 70 | 646.8 |  |  | 161.7
|  | Fly ash (PFA) |  | 30 | 277.2 |  |  | 69.3
|  | Silica fume |  | 0 | 0 | 924 |  | 0 | 231
| Water / Binder Ratio |  | 0.47
INPUT | Superplasticiser % by weight of binder |  |  | 1
| Water | Superplasticiser (water-based) |  |  | 9.24 |  |  | 2.31
OUTPUT |  | Water |  |  | 425.04 | 434.28 |  | 106.26 | 108.57
[7 empty] | 2300.298 |  |  | 575.0745 | GOOD
| Fibres kg per m3 |  | 0
| Fibres | Polypropylene |  | 0 | 0 |  |  | 0
|  | Alkali-resistant glass |  | 0 | 0 |  |  | 0
|  | PVA |  | 0 | 0 |  |  | 0
|  | Steel |  | 0 | 0 | 0 |  | 0 | 0
| % Accelerator by weight of binder |  | 0
| Accelerator | Aluminium Salt |  | 0 | 0 |  |  | 0
|  | Diethanolamine |  | 0 | 0 |  |  | 0
|  | Everbuild |  | 0 | 0 | 0 |  | 0 | 0
| % rheological modifier by weight of binder |  | 1.95 | [6 empty] | % of overall mix
| Rheological modifier | walocel (HEMC) VP-M-7701 |  | 38 | 6.84684 |  |  | 1.71171 |  | 0.2976501
|  | xanthan gum |  | 62 | 11.17116 |  |  | 2.79279 |  | 0.4856397
|  | cellulose gum (CMC/Tragacanth) |  | 0 | 0 |  |  | 0 |  | 0
|  | gluten |  | 0 | 0 |  |  | 0 |  | 0
|  | silicone oil 5000 cPs |  | 0 | 0 |  |  | 0 |  | 0
|  | high fat cream |  | 0 | 0 |  |  | 0 |  | 0
|  | egg white |  | 0 | 0 | 18.018 |  | 0 | 4.5045 | 0 | 0.7832898 | total % of overall mix

## 130218 1
Density 2300 kg/m3 | Mix constituents | [6 empty] | Scaled Down |  |  |  |  | VERDICT
| Category | Material | Ratios | % within constituent | kg | total kg | Density (kg/m3) | g | total g |  | Scaling Factor |  | Appears to accelerate setting, starts with exc workability but loses its workability and the final syringe was difficult to extrude - decent buildability towards the end
Fine agg + Binder + Water = 2300 kg | [10 empty] | 4000
| Sand / Binder Ratio |  | 1
| Fine aggregate | Builders sand |  | 0 | 0 |  |  | 0
|  | Play sand |  | 100 | 845.5 |  |  | 211.375
|  | Silica Flour |  | 0 | 0 |  |  | 0
|  | Limex |  | 0 | 0 | 845.5 |  | 0 | 211.375
| Binder | CEM 1 |  | 70 | 591.85 |  |  | 147.9625
|  | Fly ash (PFA) |  | 30 | 253.65 |  |  | 63.4125
|  | Silica fume |  | 0 | 0 | 845.5 |  | 0 | 211.375
| Water / Binder Ratio |  | 0.47
INPUT | Superplasticiser % by weight of binder |  |  | 1
| Water | Superplasticiser (water-based) |  |  | 8.455 |  |  | 2.11375
OUTPUT |  | Water |  |  | 388.93 | 397.385 |  | 97.2325 | 99.34625
[7 empty] | 2299.76 |  |  | 574.94 | GOOD
| Fibres kg per m3 |  | 0
| Fibres | Polypropylene |  | 0 | 0 |  |  | 0
|  | Alkali-resistant glass |  | 0 | 0 |  |  | 0
|  | PVA |  | 0 | 0 |  |  | 0
|  | Steel |  | 0 | 0 | 0 |  | 0 | 0
| % Accelerator by weight of binder |  | 0
| Accelerator | Aluminium Salt |  | 0 | 0 |  |  | 0
|  | Diethanolamine |  | 0 | 0 |  |  | 0
|  | Everbuild |  | 0 | 0 | 0 |  | 0 | 0
| % rheological modifier by weight of binder |  | 25 | [6 empty] | % of overall mix
| Rheological modifier | walocel (HEMC) VP-M-7701 |  | 3.4 | 7.18675 |  |  | 1.7966875 |  | 0.3125
|  | xanthan gum |  | 5.2 | 10.9915 |  |  | 2.747875 |  | 0.4779412
|  | cellulose gum (CMC/Tragacanth) |  | 0 | 0 |  |  | 0 |  | 0
|  | gluten |  | 0 | 0 |  |  | 0 |  | 0
|  | silicone oil 5000 cPs |  | 0 | 0 |  |  | 0 |  | 0
|  | high fat cream |  | 0 | 0 |  |  | 0 |  | 0
|  | egg white (1 egg white typically 30g) |  | 91.4 | 193.19675 | 211.375 |  | 48.2991875 | 52.84375 | 8.400735 | 9.191176 | total % of overall mix

## 130218 2
Density 2300 kg/m3 | Mix constituents | [6 empty] | Scaled Down |  |  |  |  | VERDICT
| Category | Material | Ratios | % within constituent | kg | total kg | Density (kg/m3) | g | total g |  | Scaling Factor |  | Decent workability and buildability, still reasonable workable at 50 minutes after adding the egg white foam
Fine agg + Binder + Water = 2300 kg | [10 empty] | 4000
| Sand / Binder Ratio |  | 0.85
| Fine aggregate | Builders sand |  | 0 | 0 |  |  | 0
|  | Play sand |  | 100 | 791.35 |  |  | 197.8375
|  | Silica Flour |  | 0 | 0 |  |  | 0
|  | Limex |  | 0 | 0 | 791.35 |  | 0 | 197.8375
| Binder | CEM 1 |  | 70 | 651.7 |  |  | 162.925
|  | Fly ash (PFA) |  | 30 | 279.3 |  |  | 69.825
|  | Silica fume |  | 0 | 0 | 931 |  | 0 | 232.75
| Water / Binder Ratio |  | 0.47
INPUT | Superplasticiser % by weight of binder |  |  | 1
| Water | Superplasticiser (water-based) |  |  | 9.31 |  |  | 2.3275
OUTPUT |  | Water |  |  | 428.26 | 437.57 |  | 107.065 | 109.3925
[7 empty] | 2299.57 |  |  | 574.8925 | GOOD
| Fibres kg per m3 |  | 0
| Fibres | Polypropylene |  | 0 | 0 |  |  | 0
|  | Alkali-resistant glass |  | 0 | 0 |  |  | 0
|  | PVA |  | 0 | 0 |  |  | 0
|  | Steel |  | 0 | 0 | 0 |  | 0 | 0
| % Accelerator by weight of binder |  | 0
| Accelerator | Aluminium Salt |  | 0 | 0 |  |  | 0
|  | Diethanolamine |  | 0 | 0 |  |  | 0
|  | Everbuild |  | 0 | 0 | 0 |  | 0 | 0
| % rheological modifier by weight of binder |  | 15 | [6 empty] | % of overall mix
| Rheological modifier | walocel (HEMC) VP-M-7701 |  | 5 | 6.9825 |  |  | 1.745625 |  | 0.3036437
|  | xanthan gum |  | 8 | 11.172 |  |  | 2.793 |  | 0.48583
|  | cellulose gum (CMC/Tragacanth) |  | 0 | 0 |  |  | 0 |  | 0
|  | gluten |  | 0 | 0 |  |  | 0 |  | 0
|  | silicone oil 5000 cPs |  | 0 | 0 |  |  | 0 |  | 0
|  | high fat cream |  | 0 | 0 |  |  | 0 |  | 0
|  | egg white (1 egg white typically 30g) |  | 87 | 121.4955 | 139.65 |  | 30.373875 | 34.9125 | 5.283401 | 6.072874 | total % of overall mix

## 130218 3
Density 2300 kg/m3 | Mix constituents | [6 empty] | Scaled Down |  |  |  |  | VERDICT
| Category | Material | Ratios | % within constituent | kg | total kg | Density (kg/m3) | g | total g |  | Scaling Factor |  | Decent workability and buildability - everbuild accelerater did not seem to make any significant impact
Fine agg + Binder + Water = 2300 kg | [10 empty] | 4000
| Sand / Binder Ratio |  | 0.75
| Fine aggregate | Builders sand |  | 0 | 0 |  |  | 0
|  | Play sand |  | 100 | 766.875 |  |  | 191.71875
|  | Silica Flour |  | 0 | 0 |  |  | 0
|  | Limex |  | 0 | 0 | 766.875 |  | 0 | 191.71875
| Binder | CEM 1 |  | 70 | 715.75 |  |  | 178.9375
|  | Fly ash (PFA) |  | 30 | 306.75 |  |  | 76.6875
|  | Silica fume |  | 0 | 0 | 1022.5 |  | 0 | 255.625
| Water / Binder Ratio |  | 0.47
INPUT | Superplasticiser % by weight of binder |  |  | 1
| Water | Superplasticiser (water-based) |  |  | 10.225 |  |  | 2.55625
OUTPUT |  | Water |  |  | 470.35 | 480.575 |  | 117.5875 | 120.14375
[7 empty] | 2300.11375 |  |  | 575.0284375 | GOOD
| Fibres kg per m3 |  | 0
| Fibres | Polypropylene |  | 0 | 0 |  |  | 0
|  | Alkali-resistant glass |  | 0 | 0 |  |  | 0
|  | PVA |  | 0 | 0 |  |  | 0
|  | Steel |  | 0 | 0 | 0 |  | 0 | 0
| % Accelerator by weight of binder |  | 1
| Accelerator | Aluminium Salt |  | 0 | 0 |  |  | 0
|  | Diethanolamine |  | 0 | 0 |  |  | 0
|  | Everbuild |  | 100 | 10.225 | 10.225 |  | 2.55625 | 2.55625
| % rheological modifier by weight of binder |  | 1.95 | [6 empty] | % of overall mix
| Rheological modifier | walocel (HEMC) VP-M-7701 |  | 38 | 7.576725 |  |  | 1.89418125 |  | 0.3294065
|  | xanthan gum |  | 62 | 12.362025 |  |  | 3.09050625 |  | 0.5374528
|  | cellulose gum (CMC/Tragacanth) |  | 0 | 0 |  |  | 0 |  | 0
|  | gluten |  | 0 | 0 |  |  | 0 |  | 0
|  | silicone oil 5000 cPs |  | 0 | 0 |  |  | 0 |  | 0
|  | high fat cream |  | 0 | 0 |  |  | 0 |  | 0
|  | egg white |  | 0 | 0 | 19.93875 |  | 0 | 4.9846875 | 0 | 0.8668593 | total % of overall mix

## 130218 4
Density 2300 kg/m3 | Mix constituents | [6 empty] | Scaled Down |  |  |  |  | VERDICT
| Category | Material | Ratios | % within constituent | kg | total kg | Density (kg/m3) | g | total g |  | Scaling Factor |  | Not bad, could use more workability but decent buildability. Clearly xanthan gum is very powerful and this is buildable without sand or silica fume
Fine agg + Binder + Water = 2300 kg | [10 empty] | 4000
| Sand / Binder Ratio |  | 0
| Fine aggregate | Builders sand |  | 0 | 0 |  |  | 0
|  | Play sand |  | 0 | 0 |  |  | 0
|  | Silica Flour |  | 0 | 0 |  |  | 0
|  | Limex |  | 0 | 0 | 0 |  | 0 | 0
| Binder | CEM 1 |  | 70 | 1080.8 |  |  | 270.2
|  | Fly ash (PFA) |  | 30 | 463.2 |  |  | 115.8
|  | Silica fume |  | 0 | 0 | 1544 |  | 0 | 386
| Water / Binder Ratio |  | 0.47
INPUT | Superplasticiser % by weight of binder |  |  | 1
| Water | Superplasticiser (water-based) |  |  | 15.44 |  |  | 3.86
OUTPUT |  | Water |  |  | 710.24 | 725.68 |  | 177.56 | 181.42
[7 empty] | 2299.788 |  |  | 574.947 | GOOD
| Fibres kg per m3 |  | 0
| Fibres | Polypropylene |  | 0 | 0 |  |  | 0
|  | Alkali-resistant glass |  | 0 | 0 |  |  | 0
|  | PVA |  | 0 | 0 |  |  | 0
|  | Steel |  | 0 | 0 | 0 |  | 0 | 0
| % Accelerator by weight of binder |  | 0
| Accelerator | Aluminium Salt |  | 50 | 0 |  |  | 0
|  | Diethanolamine |  | 50 | 0 |  |  | 0
|  | Everbuild |  | 0 | 0 | 0 |  | 0 | 0
| % rheological modifier by weight of binder |  | 1.95 | [6 empty] | % of overall mix
| Rheological modifier | walocel (HEMC) VP-M-7701 |  | 20 | 6.0216 |  |  | 1.5054 |  | 0.2618328
|  | xanthan gum |  | 80 | 24.0864 |  |  | 6.0216 |  | 1.047331
|  | cellulose gum (CMC/Tragacanth) |  | 0 | 0 |  |  | 0 |  | 0
|  | gluten |  | 0 | 0 |  |  | 0 |  | 0
|  | silicone oil 5000 cPs |  | 0 | 0 |  |  | 0 |  | 0
|  | high fat cream |  | 0 | 0 |  |  | 0 |  | 0
|  | egg white |  | 0 | 0 | 30.108 |  | 0 | 7.527 | 0 | 1.309164 | total % of overall mix

## 150218 1
Density 2300 kg/m3 | Mix constituents | [6 empty] | Scaled Down |  |  |  |  | VERDICT
| Category | Material | Ratios | % within constituent | kg | total kg | Density (kg/m3) | g | total g |  | Scaling Factor |  | First impression was that it was too stiff but it came out of the syringe relatively and surprisingly comfortably, with decent buildability
Fine agg + Binder + Water = 2300 kg | [10 empty] | 4000
| Sand / Binder Ratio |  | 0.5
| Fine aggregate | Builders sand |  | 0 | 0 |  |  | 0
|  | Play sand |  | 100 | 578 |  |  | 144.5
|  | Silica Flour |  | 0 | 0 |  |  | 0
|  | Limex |  | 0 | 0 | 578 |  | 0 | 144.5
| Binder | CEM 1 |  | 70 | 809.2 |  |  | 202.3
|  | Fly ash (PFA) |  | 30 | 346.8 |  |  | 86.7
|  | Silica fume |  | 0 | 0 | 1156 |  | 0 | 289
| Water / Binder Ratio |  | 0.47
INPUT | Superplasticiser % by weight of binder |  |  | 1
| Water | Superplasticiser (water-based) |  |  | 11.56 |  |  | 2.89
OUTPUT |  | Water |  |  | 531.76 | 543.32 |  | 132.94 | 135.83
[7 empty] | 2298.128 |  |  | 574.532 | !NOT GOOD!
| Fibres kg per m3 |  | 0
| Fibres | Polypropylene |  | 0 | 0 |  |  | 0
|  | Alkali-resistant glass |  | 0 | 0 |  |  | 0
|  | PVA |  | 0 | 0 |  |  | 0
|  | Steel |  | 0 | 0 | 0 |  | 0 | 0
| % Accelerator by weight of binder |  | 0
| Accelerator | Aluminium Salt |  | 0 | 0 |  |  | 0
|  | Diethanolamine |  | 0 | 0 |  |  | 0
|  | Everbuild |  | 0 | 0 | 0 |  | 0 | 0
| % rheological modifier by weight of binder |  | 1.8 | [6 empty] | % of overall mix
| Rheological modifier | walocel (HEMC) VP-M-7701 |  | 33 | 6.86664 |  |  | 1.71666 |  | 0.2987928
|  | xanthan gum |  | 67 | 13.94136 |  |  | 3.48534 |  | 0.6066398
|  | cellulose gum (CMC/Tragacanth) |  | 0 | 0 |  |  | 0 |  | 0
|  | gluten |  | 0 | 0 |  |  | 0 |  | 0
|  | silicone oil 5000 cPs |  | 0 | 0 |  |  | 0 |  | 0
|  | high fat cream |  | 0 | 0 |  |  | 0 |  | 0
|  |  |  | 0 | 0 | 20.808 |  | 0 | 5.202 | 0 | 0.9054326 | total % of overall mix

## 150218 2
Density 2300 kg/m3 | Mix constituents | [6 empty] | Scaled Down |  |  |  |  | VERDICT
| Category | Material | Ratios | % within constituent | kg | total kg | Density (kg/m3) | g | total g |  | Scaling Factor |  | Decent workability, buildability is not bad, just about 10 circular layers (pushing it)
Fine agg + Binder + Water = 2300 kg | [10 empty] | 4000
| Sand / Binder Ratio |  | 0.75
| Fine aggregate | Builders sand |  | 0 | 0 |  |  | 0
|  | Play sand |  | 100 | 729.375 |  |  | 182.34375
|  | Silica Flour |  | 0 | 0 |  |  | 0
|  | Limex |  | 0 | 0 | 729.375 |  | 0 | 182.34375
| Binder | CEM 1 |  | 70 | 680.75 |  |  | 170.1875
|  | Fly ash (PFA) |  | 30 | 291.75 |  |  | 72.9375
|  | Silica fume |  | 0 | 0 | 972.5 |  | 0 | 243.125
| Water / Binder Ratio |  | 0.47
INPUT | Superplasticiser % by weight of binder |  |  | 1
| Water | Superplasticiser (water-based) |  |  | 9.725 |  |  | 2.43125
OUTPUT |  | Water |  |  | 447.35 | 457.075 |  | 111.8375 | 114.26875
[7 empty] | 2299.9625 |  |  | 574.990625 | GOOD
| Fibres kg per m3 |  | 0
| Fibres | Polypropylene |  | 0 | 0 |  |  | 0
|  | Alkali-resistant glass |  | 0 | 0 |  |  | 0
|  | PVA |  | 0 | 0 |  |  | 0
|  | Steel |  | 0 | 0 | 0 |  | 0 | 0
| % Accelerator by weight of binder |  | 0
| Accelerator | Aluminium Salt |  | 0 | 0 |  |  | 0
|  | Diethanolamine |  | 0 | 0 |  |  | 0
|  | Everbuild |  | 100 | 0 | 0 |  | 0 | 0
| % rheological modifier by weight of binder |  | 14.5 | [6 empty] | % of overall mix
| Rheological modifier | walocel (HEMC) VP-M-7701 |  | 5 | 7.050625 |  |  | 1.76265625 |  | 0.3065539
|  | xanthan gum |  | 8.2 | 11.563025 |  |  | 2.89075625 |  | 0.5027484
|  | cellulose gum (CMC/Tragacanth) |  | 0 | 0 |  |  | 0 |  | 0
|  | gluten |  | 0 | 0 |  |  | 0 |  | 0
|  | silicone oil 5000 cPs |  | 86.8 | 122.39885 |  |  | 30.5997125 |  | 5.321776
|  | high fat cream |  | 0 | 0 |  |  | 0 |  | 0
|  | egg white (1 egg white typically 30g) |  | 0 | 0 | 141.0125 |  | 0 | 35.253125 | 0 | 6.131078 | total % of overall mix

## 150218 3
Density 2300 kg/m3 | Mix constituents | [6 empty] | Scaled Down |  |  |  |  | VERDICT
| Category | Material | Ratios | % within constituent | kg | total kg | Density (kg/m3) | g | total g |  | Scaling Factor |  | Poor - cannot use, mortar did not bind together well, must include walocel to bind
Fine agg + Binder + Water = 2300 kg | [10 empty] | 4000
| Sand / Binder Ratio |  | 0.75
| Fine aggregate | Builders sand |  | 0 | 0 |  |  | 0
|  | Play sand |  | 100 | 771.375 |  |  | 192.84375
|  | Silica Flour |  | 0 | 0 |  |  | 0
|  | Limex |  | 0 | 0 | 771.375 |  | 0 | 192.84375
| Binder | CEM 1 |  | 70 | 719.95 |  |  | 179.9875
|  | Fly ash (PFA) |  | 30 | 308.55 |  |  | 77.1375
|  | Silica fume |  | 0 | 0 | 1028.5 |  | 0 | 257.125
| Water / Binder Ratio |  | 0.47
INPUT | Superplasticiser % by weight of binder |  |  | 1
| Water | Superplasticiser (water-based) |  |  | 10.285 |  |  | 2.57125
OUTPUT |  | Water |  |  | 473.11 | 483.395 |  | 118.2775 | 120.84875
[7 empty] | 2299.726 |  |  | 574.9315 | GOOD
| Fibres kg per m3 |  | 0
| Fibres | Polypropylene |  | 0 | 0 |  |  | 0
|  | Alkali-resistant glass |  | 0 | 0 |  |  | 0
|  | PVA |  | 0 | 0 |  |  | 0
|  | Steel |  | 0 | 0 | 0 |  | 0 | 0
| % Accelerator by weight of binder |  | 0
| Accelerator | Aluminium Salt |  | 0 | 0 |  |  | 0
|  | Diethanolamine |  | 0 | 0 |  |  | 0
|  | Everbuild |  | 100 | 0 | 0 |  | 0 | 0
| % rheological modifier by weight of binder |  | 1.6 | [6 empty] | % of overall mix
| Rheological modifier | walocel (HEMC) VP-M-7701 |  | 0 | 0 |  |  | 0 |  | 0
|  | xanthan gum |  | 100 | 16.456 |  |  | 4.114 |  | 0.7155635
|  | cellulose gum (CMC/Tragacanth) |  | 0 | 0 |  |  | 0 |  | 0
|  | gluten |  | 0 | 0 |  |  | 0 |  | 0
|  | silicone oil 5000 cPs |  | 0 | 0 |  |  | 0 |  | 0
|  | high fat cream |  | 0 | 0 |  |  | 0 |  | 0
|  | egg white |  | 0 | 0 | 16.456 |  | 0 | 4.114 | 0 | 0.7155635 | total % of overall mix

## 150218 4
Density 2300 kg/m3 | Mix constituents | [6 empty] | Scaled Down |  |  |  |  | VERDICT
| Category | Material | Ratios | % within constituent | kg | total kg | Density (kg/m3) | g | total g |  | Scaling Factor |  | Very poor - cannot use, does not bind well, water separates and is surprisngly very difficult to push out of the syringe
Fine agg + Binder + Water = 2300 kg | [10 empty] | 4000
| Sand / Binder Ratio |  | 1
| Fine aggregate | Builders sand |  | 0 | 0 |  |  | 0
|  | Play sand |  | 100 | 924 |  |  | 231
|  | Silica Flour |  | 0 | 0 |  |  | 0
|  | Limex |  | 0 | 0 | 924 |  | 0 | 231
| Binder | CEM 1 |  | 70 | 646.8 |  |  | 161.7
|  | Fly ash (PFA) |  | 30 | 277.2 |  |  | 69.3
|  | Silica fume |  | 0 | 0 | 924 |  | 0 | 231
| Water / Binder Ratio |  | 0.47
INPUT | Superplasticiser % by weight of binder |  |  | 1
| Water | Superplasticiser (water-based) |  |  | 9.24 |  |  | 2.31
OUTPUT |  | Water |  |  | 425.04 | 434.28 |  | 106.26 | 108.57
[7 empty] | 2300.298 |  |  | 575.0745 | GOOD
| Fibres kg per m3 |  | 0
| Fibres | Polypropylene |  | 0 | 0 |  |  | 0
|  | Alkali-resistant glass |  | 0 | 0 |  |  | 0
|  | PVA |  | 0 | 0 |  |  | 0
|  | Steel |  | 0 | 0 | 0 |  | 0 | 0
| % Accelerator by weight of binder |  | 0
| Accelerator | Aluminium Salt |  | 0 | 0 |  |  | 0
|  | Diethanolamine |  | 0 | 0 |  |  | 0
|  | Everbuild |  | 0 | 0 | 0 |  | 0 | 0
| % rheological modifier by weight of binder |  | 1.95 | [6 empty] | % of overall mix
| Rheological modifier | walocel (HEMC) VP-M-7701 |  | 0 | 0 |  |  | 0 |  | 0
|  | xanthan gum |  | 0 | 0 |  |  | 0 |  | 0
|  | cellulose gum (CMC/Tragacanth) |  | 100 | 18.018 |  |  | 4.5045 |  | 0.7832898
|  | gluten |  | 0 | 0 |  |  | 0 |  | 0
|  | silicone oil 5000 cPs |  | 0 | 0 |  |  | 0 |  | 0
|  | high fat cream |  | 0 | 0 |  |  | 0 |  | 0
|  | egg white |  | 0 | 0 | 18.018 |  | 0 | 4.5045 | 0 | 0.7832898 | total % of overall mix

## 150218 5
Density 2300 kg/m3 | Mix constituents | [6 empty] | Scaled Down |  |  |  |  | VERDICT
| Category | Material | Ratios | % within constituent | kg | total kg | Density (kg/m3) | g | total g |  | Scaling Factor |  | Surprisingly dry - workability is not good enough, the bead was quite cracked and dry
Fine agg + Binder + Water = 2300 kg | [10 empty] | 4000
| Sand / Binder Ratio |  | 0.75
| Fine aggregate | Builders sand |  | 0 | 0 |  |  | 0
|  | Play sand |  | 100 | 726.375 |  |  | 181.59375
|  | Silica Flour |  | 0 | 0 |  |  | 0
|  | Limex |  | 0 | 0 | 726.375 |  | 0 | 181.59375
| Binder | CEM 1 |  | 70 | 677.95 |  |  | 169.4875
|  | Fly ash (PFA) |  | 30 | 290.55 |  |  | 72.6375
|  | Silica fume |  | 0 | 0 | 968.5 |  | 0 | 242.125
| Water / Binder Ratio |  | 0.47
INPUT | Superplasticiser % by weight of binder |  |  | 1
| Water | Superplasticiser (water-based) |  |  | 9.685 |  |  | 2.42125
OUTPUT |  | Water |  |  | 445.51 | 455.195 |  | 111.3775 | 113.79875
[7 empty] | 2300.1875 |  |  | 575.046875 | GOOD
| Fibres kg per m3 |  | 0
| Fibres | Polypropylene |  | 0 | 0 |  |  | 0
|  | Alkali-resistant glass |  | 0 | 0 |  |  | 0
|  | PVA |  | 0 | 0 |  |  | 0
|  | Steel |  | 0 | 0 | 0 |  | 0 | 0
| % Accelerator by weight of binder |  | 1
| Accelerator | Aluminium Salt |  | 0 | 0 |  |  | 0
|  | Diethanolamine |  | 0 | 0 |  |  | 0
|  | Everbuild |  | 100 | 9.685 | 9.685 |  | 2.42125 | 2.42125
| % rheological modifier by weight of binder |  | 14.5 | [6 empty] | % of overall mix
| Rheological modifier | walocel (HEMC) VP-M-7701 |  | 5 | 7.021625 |  |  | 1.75540625 |  | 0.3052632
|  | xanthan gum |  | 8.2 | 11.515465 |  |  | 2.87886625 |  | 0.5006316
|  | cellulose gum (CMC/Tragacanth) |  | 0 | 0 |  |  | 0 |  | 0
|  | gluten |  | 0 | 0 |  |  | 0 |  | 0
|  | silicone oil 5000 cPs |  | 0 | 0 |  |  | 0 |  | 0
|  | high fat cream |  | 0 | 0 |  |  | 0 |  | 0
|  | egg white (1 egg white typically 30g) |  | 86.8 | 121.89541 | 140.4325 |  | 30.4738525 | 35.108125 | 5.299368 | 6.105263 | total % of overall mix

## 150218 6
Density 2300 kg/m3 | Mix constituents | [6 empty] | Scaled Down |  |  |  |  | VERDICT
| Category | Material | Ratios | % within constituent | kg | total kg | Density (kg/m3) | g | total g |  | Scaling Factor |  | First impression was that it was a little stiff to stir but surprisingly good workability and pretty easy to push out of the syringe, plus decent workability with 10 circular layers and could have kept going.
Fine agg + Binder + Water = 2300 kg | [10 empty] | 4000
| Sand / Binder Ratio |  | 0.75
| Fine aggregate | Builders sand |  | 0 | 0 |  |  | 0
|  | Play sand |  | 100 | 771 |  |  | 192.75
|  | Silica Flour |  | 0 | 0 |  |  | 0
|  | Limex |  | 0 | 0 | 771 |  | 0 | 192.75
| Binder | CEM 1 |  | 70 | 719.6 |  |  | 179.9
|  | Fly ash (PFA) |  | 30 | 308.4 |  |  | 77.1
|  | Silica fume |  | 0 | 0 | 1028 |  | 0 | 257
| Water / Binder Ratio |  | 0.47
INPUT | Superplasticiser % by weight of binder |  |  | 1
| Water | Superplasticiser (water-based) |  |  | 10.28 |  |  | 2.57
OUTPUT |  | Water |  |  | 472.88 | 483.16 |  | 118.22 | 120.79
[7 empty] | 2299.9444 |  |  | 574.9861 | GOOD
| Fibres kg per m3 |  | 0
| Fibres | Polypropylene |  | 0 | 0 |  |  | 0
|  | Alkali-resistant glass |  | 0 | 0 |  |  | 0
|  | PVA |  | 0 | 0 |  |  | 0
|  | Steel |  | 0 | 0 | 0 |  | 0 | 0
| % Accelerator by weight of binder |  | 0
| Accelerator | Aluminium Salt |  | 0 | 0 |  |  | 0
|  | Diethanolamine |  | 0 | 0 |  |  | 0
|  | Everbuild |  | 0 | 0 | 0 |  | 0 | 0
| % rheological modifier by weight of binder |  | 1.73 | [6 empty] | % of overall mix
| Rheological modifier | walocel (HEMC) VP-M-7701 |  | 37 | 6.580228 |  |  | 1.645057 |  | 0.2861038
|  | xanthan gum |  | 63 | 11.204172 |  |  | 2.801043 |  | 0.4871497
|  | cellulose gum (CMC/Tragacanth) |  | 0 | 0 |  |  | 0 |  | 0
|  | gluten |  | 0 | 0 |  |  | 0 |  | 0
|  | silicone oil 5000 cPs |  | 0 | 0 |  |  | 0 |  | 0
|  | high fat cream |  | 0 | 0 |  |  | 0 |  | 0
|  | egg white |  | 0 | 0 | 17.7844 |  | 0 | 4.4461 | 0 | 0.7732535 | total % of overall mix

## 200218 1
Density 2300 kg/m3 | Mix constituents | [6 empty] | Scaled Down |  |  |  |  | VERDICT
| Category | Material | Ratios | % within constituent | kg | total kg | Density (kg/m3) | g | total g |  | Scaling Factor |  | very good workability, easy to push out of the syringe. Buildability is not bad, just about 10 circular layers but squashed. Ruffle looks good though. Overall a touch more buildability needed.
Fine agg + Binder + Water = 2300 kg | [10 empty] | 4000
| Sand / Binder Ratio |  | 0.65
| Fine aggregate | Builders sand |  | 0 | 0 |  |  | 0
|  | Play sand |  | 100 | 661.7 |  |  | 165.425
|  | Silica Flour |  | 0 | 0 |  |  | 0
|  | Limex |  | 0 | 0 | 661.7 |  | 0 | 165.425
| Binder | CEM 1 |  | 70 | 712.6 |  |  | 178.15
|  | Fly ash (PFA) |  | 30 | 305.4 |  |  | 76.35
|  | Silica fume |  | 0 | 0 | 1018 |  | 0 | 254.5
| Water / Binder Ratio |  | 0.47
INPUT | Superplasticiser % by weight of binder |  |  | 1
| Water | Superplasticiser (water-based) |  |  | 10.18 |  |  | 2.545
OUTPUT |  | Water |  |  | 468.28 | 478.46 |  | 117.07 | 119.615
[7 empty] | 2299.662 |  |  | 574.9155 | GOOD
| Fibres kg per m3 |  | 0
| Fibres | Polypropylene |  | 0 | 0 |  |  | 0
|  | Alkali-resistant glass |  | 0 | 0 |  |  | 0
|  | PVA |  | 0 | 0 |  |  | 0
|  | Steel |  | 0 | 0 | 0 |  | 0 | 0
| % Accelerator by weight of binder |  | 0
| Accelerator | Aluminium Salt |  | 0 | 0 |  |  | 0
|  | Diethanolamine |  | 0 | 0 |  |  | 0
|  | Everbuild |  | 100 | 0 | 0 |  | 0 | 0
| % rheological modifier by weight of binder |  | 13.9 | [6 empty] | % of overall mix
| Rheological modifier | walocel (HEMC) VP-M-7701 |  | 4.8 | 6.792096 |  |  | 1.698024 |  | 0.2953519
|  | xanthan gum |  | 8.8 | 12.452176 |  |  | 3.113044 |  | 0.5414785
|  | cellulose gum (CMC/Tragacanth) |  | 0 | 0 |  |  | 0 |  | 0
|  | gluten |  | 0 | 0 |  |  | 0 |  | 0
|  | silicone oil 5000 cPs |  | 86.4 | 122.257728 |  |  | 30.564432 |  | 5.316335
|  | high fat cream |  | 0 | 0 |  |  | 0 |  | 0
|  | egg white (1 egg white typically 30g) |  | 0 | 0 | 141.502 |  | 0 | 35.3755 | 0 | 6.153165 | total % of overall mix

## 200218 2
Density 2300 kg/m3 | Mix constituents | [6 empty] | Scaled Down |  |  |  |  | VERDICT
| Category | Material | Ratios | % within constituent | kg | total kg | Density (kg/m3) | g | total g |  | Scaling Factor |  | Diethanolamine had solidifed so had to use just aluminium lactate, but this appeared to make a difference to the fresh properties as buildability was better than the original 080218 1 this was based on; however, it seemed to make no discernible difference to hardening. Workability was good and just managed 10 circular layers, though a bit squashed and a decent ruffle.
Fine agg + Binder + Water = 2300 kg | [10 empty] | 4000
| Sand / Binder Ratio |  | 0.5
| Fine aggregate | Builders sand |  | 0 | 0 |  |  | 0
|  | Play sand |  | 100 | 579.25 |  |  | 144.8125
|  | Silica Flour |  | 0 | 0 |  |  | 0
|  | Limex |  | 0 | 0 | 579.25 |  | 0 | 144.8125
| Binder | CEM 1 |  | 70 | 810.95 |  |  | 202.7375
|  | Fly ash (PFA) |  | 30 | 347.55 |  |  | 86.8875
|  | Silica fume |  | 0 | 0 | 1158.5 |  | 0 | 289.625
| Water / Binder Ratio |  | 0.47
INPUT | Superplasticiser % by weight of binder |  |  | 1
| Water | Superplasticiser (water-based) |  |  | 11.585 |  |  | 2.89625
OUTPUT |  | Water |  |  | 532.91 | 544.495 |  | 133.2275 | 136.12375
[7 empty] | 2299.6225 |  |  | 575.7745 | GOOD
| Fibres kg per m3 |  | 0
| Fibres | Polypropylene |  | 0 | 0 |  |  | 0
|  | Alkali-resistant glass |  | 0 | 0 |  |  | 0
|  | PVA |  | 0 | 0 |  |  | 0
|  | Steel |  | 0 | 0 | 0 |  | 0 | 0
| % Accelerator by weight of binder |  | 0.3
| Accelerator | Aluminium Salt |  | 100 | 3.4755 |  |  | 0.868875
|  | Diethanolamine |  | 0 | 0 |  |  | 0
|  | Everbuild |  | 0 | 0 | 3.4755 |  | 0 | 0.868875
| % rheological modifier by weight of binder |  | 1.5 | [6 empty] | % of overall mix
| Rheological modifier | walocel (HEMC) VP-M-7701 |  | 40 | 6.951 |  |  | 1.73775 |  | 0.3018109
|  | xanthan gum |  | 60 | 10.4265 |  |  | 2.606625 |  | 0.4527163
|  | cellulose gum (CMC/Tragacanth) |  | 0 | 0 |  |  | 0 |  | 0
|  | gluten |  | 0 | 0 |  |  | 0 |  | 0
|  | silicone oil 5000 cPs |  | 0 | 0 |  |  | 0 |  | 0
|  | high fat cream |  | 0 | 0 |  |  | 0 |  | 0
|  |  |  | 0 | 0 | 17.3775 |  | 0 | 4.344375 | 0 | 0.7545272 | total % of overall mix

## 200218 3
Density 2300 kg/m3 | Mix constituents | [6 empty] | Scaled Down |  |  |  |  | VERDICT
| Category | Material | Ratios | % within constituent | kg | total kg | Density (kg/m3) | g | total g |  | Scaling Factor |  | decent workability and buildability with 10 circular layers only a bit squashed and a good ruffle.
Fine agg + Binder + Water = 2300 kg | [10 empty] | 4000
| Sand / Binder Ratio |  | 0.75
| Fine aggregate | Builders sand |  | 0 | 0 |  |  | 0
|  | Play sand |  | 100 | 760.5 |  |  | 190.125
|  | Silica Flour |  | 0 | 0 |  |  | 0
|  | Limex |  | 0 | 0 | 760.5 |  | 0 | 190.125
| Binder | CEM 1 |  | 70 | 709.8 |  |  | 177.45
|  | Fly ash (PFA) |  | 30 | 304.2 |  |  | 76.05
|  | Silica fume |  | 0 | 0 | 1014 |  | 0 | 253.5
| Water / Binder Ratio |  | 0.5
INPUT | Superplasticiser % by weight of binder |  |  | 1
| Water | Superplasticiser (water-based) |  |  | 10.14 |  |  | 2.535
OUTPUT |  | Water |  |  | 496.86 | 507 |  | 124.215 | 126.75
[7 empty] | 2299.752 |  |  | 574.938 | GOOD
| Fibres kg per m3 |  | 0
| Fibres | Polypropylene |  | 0 | 0 |  |  | 0
|  | Alkali-resistant glass |  | 0 | 0 |  |  | 0
|  | PVA |  | 0 | 0 |  |  | 0
|  | Steel |  | 0 | 0 | 0 |  | 0 | 0
| % Accelerator by weight of binder |  | 0
| Accelerator | Aluminium Salt |  | 0 | 0 |  |  | 0
|  | Diethanolamine |  | 0 | 0 |  |  | 0
|  | Everbuild |  | 0 | 0 | 0 |  | 0 | 0
| % rheological modifier by weight of binder |  | 1.8 | [6 empty] | % of overall mix
| Rheological modifier | walocel (HEMC) VP-M-7701 |  | 37 | 6.75324 |  |  | 1.68831 |  | 0.2936508
|  | xanthan gum |  | 63 | 11.49876 |  |  | 2.87469 |  | 0.5
|  | cellulose gum (CMC/Tragacanth) |  | 0 | 0 |  |  | 0 |  | 0
|  | gluten |  | 0 | 0 |  |  | 0 |  | 0
|  | silicone oil 5000 cPs |  | 0 | 0 |  |  | 0 |  | 0
|  | high fat cream |  | 0 | 0 |  |  | 0 |  | 0
|  | egg white |  | 0 | 0 | 18.252 |  | 0 | 4.563 | 0 | 0.7936508 | total % of overall mix

## 200218 4
Density 2300 kg/m3 | Mix constituents | [6 empty] | Scaled Down |  |  |  |  | VERDICT
| Category | Material | Ratios | % within constituent | kg | total kg | Density (kg/m3) | g | total g |  | Scaling Factor |  | decent workability and builability, although workability may not be quite good enough for the tube. Excellent ruffle and 10 circular layers - the lower layers bulged outwards but the circumference was quite big.
Fine agg + Binder + Water = 2300 kg | [10 empty] | 4000
| Sand / Binder Ratio |  | 0.5
| Fine aggregate | Builders sand |  | 0 | 0 |  |  | 0
|  | Play sand |  | 100 | 577.5 |  |  | 144.375
|  | Silica Flour |  | 0 | 0 |  |  | 0
|  | Limex |  | 0 | 0 | 577.5 |  | 0 | 144.375
| Binder | CEM 1 |  | 70 | 808.5 |  |  | 202.125
|  | Fly ash (PFA) |  | 30 | 346.5 |  |  | 86.625
|  | Silica fume |  | 0 | 0 | 1155 |  | 0 | 288.75
| Water / Binder Ratio |  | 0.47
INPUT | Superplasticiser % by weight of binder |  |  | 1
| Water | Superplasticiser (water-based) |  |  | 11.55 |  |  | 2.8875
OUTPUT |  | Water |  |  | 531.3 | 542.85 |  | 132.825 | 135.7125
[7 empty] | 2300.1825 |  |  | 575.045625 | GOOD
| Fibres kg per m3 |  | 0
| Fibres | Polypropylene |  | 0 | 0 |  |  | 0
|  | Alkali-resistant glass |  | 0 | 0 |  |  | 0
|  | PVA |  | 0 | 0 |  |  | 0
|  | Steel |  | 0 | 0 | 0 |  | 0 | 0
| % Accelerator by weight of binder |  | 0
| Accelerator | Aluminium Salt |  | 0 | 0 |  |  | 0
|  | Diethanolamine |  | 0 | 0 |  |  | 0
|  | Everbuild |  | 0 | 0 | 0 |  | 0 | 0
| % rheological modifier by weight of binder |  | 2.15 | [6 empty] | % of overall mix
| Rheological modifier | walocel (HEMC) VP-M-7701 |  | 28 | 6.9531 |  |  | 1.738275 |  | 0.3022847
|  | xanthan gum |  | 44 | 10.9263 |  |  | 2.731575 |  | 0.4750188
|  | guar gum |  | 28 | 6.9531 |  |  | 1.738275 |  | 0.3022847
|  |  |  | 0 | 0 |  |  | 0 |  | 0
|  |  |  | 0 | 0 |  |  | 0 |  | 0
|  |  |  | 0 | 0 |  |  | 0 |  | 0
|  |  |  | 0 | 0 | 24.8325 |  | 0 | 6.208125 | 0 | 1.079588 | total % of overall mix

## 200218 5
Density 2300 kg/m3 | Mix constituents | [6 empty] | Scaled Down |  |  |  |  | VERDICT
| Category | Material | Ratios | % within constituent | kg | total kg | Density (kg/m3) | g | total g |  | Scaling Factor |  | decent workability and buildability - excellent ruffle and a pretty decent 10 circular layers with only a bit of bulging. DO I NEED PLASTICISER??!!
Fine agg + Binder + Water = 2300 kg | [10 empty] | 4000
| Sand / Binder Ratio |  | 1
| Fine aggregate | Builders sand |  | 0 | 0 |  |  | 0
|  | Play sand |  | 100 | 909 |  |  | 227.25
|  | Silica Flour |  | 0 | 0 |  |  | 0
|  | Limex |  | 0 | 0 | 909 |  | 0 | 227.25
| Binder | CEM 1 |  | 70 | 636.3 |  |  | 159.075
|  | Fly ash (PFA) |  | 30 | 272.7 |  |  | 68.175
|  | Silica fume |  | 0 | 0 | 909 |  | 0 | 227.25
| Water / Binder Ratio |  | 0.51
INPUT | Superplasticiser % by weight of binder |  |  | 0
| Water | Superplasticiser (water-based) |  |  | 0 |  |  | 0
OUTPUT |  | Water |  |  | 463.59 | 463.59 |  | 115.8975 | 115.8975
[7 empty] | 2299.77 |  |  | 574.9425 | GOOD
| Fibres kg per m3 |  | 0
| Fibres | Polypropylene |  | 0 | 0 |  |  | 0
|  | Alkali-resistant glass |  | 0 | 0 |  |  | 0
|  | PVA |  | 0 | 0 |  |  | 0
|  | Steel |  | 0 | 0 | 0 |  | 0 | 0
| % Accelerator by weight of binder |  | 0
| Accelerator | Aluminium Salt |  | 0 | 0 |  |  | 0
|  | Diethanolamine |  | 0 | 0 |  |  | 0
|  | Everbuild |  | 0 | 0 | 0 |  | 0 | 0
| % rheological modifier by weight of binder |  | 2 | [6 empty] | % of overall mix
| Rheological modifier | walocel (HEMC) VP-M-7701 |  | 38 | 6.9084 |  |  | 1.7271 |  | 0.3003953
|  | xanthan gum |  | 62 | 11.2716 |  |  | 2.8179 |  | 0.4901186
|  | cellulose gum (CMC/Tragacanth) |  | 0 | 0 |  |  | 0 |  | 0
|  | gluten |  | 0 | 0 |  |  | 0 |  | 0
|  | silicone oil 5000 cPs |  | 0 | 0 |  |  | 0 |  | 0
|  | high fat cream |  | 0 | 0 |  |  | 0 |  | 0
|  | egg white |  | 0 | 0 | 18.18 |  | 0 | 4.545 | 0 | 0.7905138 | total % of overall mix

## 200218 6
Density 2300 kg/m3 | Mix constituents | [6 empty] | Scaled Down |  |  |  |  | VERDICT
| Category | Material | Ratios | % within constituent | kg | total kg | Density (kg/m3) | g | total g |  | Scaling Factor |  | Too liquid like - gluten clearly is less powerful than xanthan gum as a thickening agent and the viscosity was clearly lower than with using xanthan gum. Great workability, but buildability was unacceptable, with a poor ruffle and circular layers collapsing on only the third layer.
Fine agg + Binder + Water = 2300 kg | [10 empty] | 4000
| Sand / Binder Ratio |  | 0.5
| Fine aggregate | Builders sand |  | 0 | 0 |  |  | 0
|  | Play sand |  | 100 | 578 |  |  | 144.5
|  | Silica Flour |  | 0 | 0 |  |  | 0
|  | Limex |  | 0 | 0 | 578 |  | 0 | 144.5
| Binder | CEM 1 |  | 70 | 809.2 |  |  | 202.3
|  | Fly ash (PFA) |  | 30 | 346.8 |  |  | 86.7
|  | Silica fume |  | 0 | 0 | 1156 |  | 0 | 289
| Water / Binder Ratio |  | 0.47
INPUT | Superplasticiser % by weight of binder |  |  | 1
| Water | Superplasticiser (water-based) |  |  | 11.56 |  |  | 2.89
OUTPUT |  | Water |  |  | 531.76 | 543.32 |  | 132.94 | 135.83
[7 empty] | 2298.128 |  |  | 574.532 | !NOT GOOD!
| Fibres kg per m3 |  | 0
| Fibres | Polypropylene |  | 0 | 0 |  |  | 0
|  | Alkali-resistant glass |  | 0 | 0 |  |  | 0
|  | PVA |  | 0 | 0 |  |  | 0
|  | Steel |  | 0 | 0 | 0 |  | 0 | 0
| % Accelerator by weight of binder |  | 0
| Accelerator | Aluminium Salt |  | 0 | 0 |  |  | 0
|  | Diethanolamine |  | 0 | 0 |  |  | 0
|  | Everbuild |  | 0 | 0 | 0 |  | 0 | 0
| % rheological modifier by weight of binder |  | 1.8 | [6 empty] | % of overall mix
| Rheological modifier | walocel (HEMC) VP-M-7701 |  | 33 | 6.86664 |  |  | 1.71666 |  | 0.2987928
|  | xanthan gum |  | 0 | 0 |  |  | 0 |  | 0
|  |  |  | 0 | 0 |  |  | 0 |  | 0
|  | gluten |  | 67 | 13.94136 |  |  | 3.48534 |  | 0.6066398
|  |  |  | 0 | 0 |  |  | 0 |  | 0
|  |  |  | 0 | 0 |  |  | 0 |  | 0
|  |  |  | 0 | 0 | 20.808 |  | 0 | 5.202 | 0 | 0.9054326 | total % of overall mix

## 220218 1
Density 2300 kg/m3 | Mix constituents | [6 empty] | Scaled Down |  |  |  |  | VERDICT
| Category | Material | Ratios | % within constituent | kg | total kg | Density (kg/m3) | g | total g |  | Scaling Factor |  | A REVISED SILICONE OIL MIX FOLLOWING ON FROM 200218 - decent workability and buildability is pretty good, with 10 circular layers, although still some squashing. Great ruffle. A goof mix, can buildability eb improved a little more?
Fine agg + Binder + Water = 2300 kg | [10 empty] | 4000
| Sand / Binder Ratio |  | 0.75
| Fine aggregate | Builders sand |  | 0 | 0 |  |  | 0
|  | Play sand |  | 100 | 731.25 |  |  | 182.8125
|  | Silica Flour |  | 0 | 0 |  |  | 0
|  | Limex |  | 0 | 0 | 731.25 |  | 0 | 182.8125
| Binder | CEM 1 |  | 70 | 682.5 |  |  | 170.625
|  | Fly ash (PFA) |  | 30 | 292.5 |  |  | 73.125
|  | Silica fume |  | 0 | 0 | 975 |  | 0 | 243.75
| Water / Binder Ratio |  | 0.47
INPUT | Superplasticiser % by weight of binder |  |  | 1
| Water | Superplasticiser (water-based) |  |  | 9.75 |  |  | 2.4375
OUTPUT |  | Water |  |  | 448.5 | 458.25 |  | 112.125 | 114.5625
[7 empty] | 2300.025 |  |  | 575.00625 | GOOD
| Fibres kg per m3 |  | 0
| Fibres | Polypropylene |  | 0 | 0 |  |  | 0
|  | Alkali-resistant glass |  | 0 | 0 |  |  | 0
|  | PVA |  | 0 | 0 |  |  | 0
|  | Steel |  | 0 | 0 | 0 |  | 0 | 0
| % Accelerator by weight of binder |  | 0
| Accelerator | Aluminium Salt |  | 0 | 0 |  |  | 0
|  | Diethanolamine |  | 0 | 0 |  |  | 0
|  | Everbuild |  | 100 | 0 | 0 |  | 0 | 0
| % rheological modifier by weight of binder |  | 13.9 | [6 empty] | % of overall mix
| Rheological modifier | walocel (HEMC) VP-M-7701 |  | 4.8 | 6.5052 |  |  | 1.6263 |  | 0.2828317
|  | xanthan gum |  | 8.8 | 11.9262 |  |  | 2.98155 |  | 0.5185248
|  | cellulose gum (CMC/Tragacanth) |  | 0 | 0 |  |  | 0 |  | 0
|  | gluten |  | 0 | 0 |  |  | 0 |  | 0
|  | silicone oil 5000 cPs |  | 86.4 | 117.0936 |  |  | 29.2734 |  | 5.090971
|  | high fat cream |  | 0 | 0 |  |  | 0 |  | 0
|  | egg white (1 egg white typically 30g) |  | 0 | 0 | 135.525 |  | 0 | 33.88125 | 0 | 5.892327 | total % of overall mix

## 220218 2
Density 2300 kg/m3 | Mix constituents | [6 empty] | Scaled Down |  |  |  |  | VERDICT
| Category | Material | Ratios | % within constituent | kg | total kg | Density (kg/m3) | g | total g |  | Scaling Factor |  | A REVISED XANTHAN AND GUAR MIX FOLLOWING ON FROM 200218 4 WITH HIGHER WATER BINDER RATIO AND SAND BINDER RATIO. Great workability but buildability is not good enough, clearly 0.55 is too high for a water/binder ratio. Can't get 10 circular layers and the ruffle isn't very good.
Fine agg + Binder + Water = 2300 kg | [10 empty] | 4000
| Sand / Binder Ratio |  | 0.75
| Fine aggregate | Builders sand |  | 0 | 0 |  |  | 0
|  | Play sand |  | 100 | 743.025 |  |  | 185.75625
|  | Silica Flour |  | 0 | 0 |  |  | 0
|  | Limex |  | 0 | 0 | 743.025 |  | 0 | 185.75625
| Binder | CEM 1 |  | 70 | 693.49 |  |  | 173.3725
|  | Fly ash (PFA) |  | 30 | 297.21 |  |  | 74.3025
|  | Silica fume |  | 0 | 0 | 990.7 |  | 0 | 247.675
| Water / Binder Ratio |  | 0.55
INPUT | Superplasticiser % by weight of binder |  |  | 1
| Water | Superplasticiser (water-based) |  |  | 9.907 |  |  | 2.47675
OUTPUT |  | Water |  |  | 534.978 | 544.885 |  | 133.7445 | 136.22125
[7 empty] | 2299.91005 |  |  | 574.9775125 | GOOD
| Fibres kg per m3 |  | 0
| Fibres | Polypropylene |  | 0 | 0 |  |  | 0
|  | Alkali-resistant glass |  | 0 | 0 |  |  | 0
|  | PVA |  | 0 | 0 |  |  | 0
|  | Steel |  | 0 | 0 | 0 |  | 0 | 0
| % Accelerator by weight of binder |  | 0
| Accelerator | Aluminium Salt |  | 0 | 0 |  |  | 0
|  | Diethanolamine |  | 0 | 0 |  |  | 0
|  | Everbuild |  | 0 | 0 | 0 |  | 0 | 0
| % rheological modifier by weight of binder |  | 2.15 | [6 empty] | % of overall mix
| Rheological modifier | walocel (HEMC) VP-M-7701 |  | 30 | 6.390015 |  |  | 1.59750375 |  | 0.2778376
|  | xanthan gum |  | 44 | 9.372022 |  |  | 2.3430055 |  | 0.4074952
|  | guar gum |  | 26 | 5.538013 |  |  | 1.38450325 |  | 0.2407926
|  |  |  | 0 | 0 |  |  | 0 |  | 0
|  |  |  | 0 | 0 |  |  | 0 |  | 0
|  |  |  | 0 | 0 |  |  | 0 |  | 0
|  |  |  | 0 | 0 | 21.30005 |  | 0 | 5.3250125 | 0 | 0.9261253 | total % of overall mix

## 220218 3
Density 2300 kg/m3 | Mix constituents | [6 empty] | Scaled Down |  |  |  |  | VERDICT
| Category | Material | Ratios | % within constituent | kg | total kg | Density (kg/m3) | g | total g |  | Scaling Factor |  | A decent mix with good workability and buildability. Excellent ruffle and 12 layers, but still some squashing. Can buildability be improved?
Fine agg + Binder + Water = 2300 kg | [10 empty] | 4000
| Sand / Binder Ratio |  | 0.75
| Fine aggregate | Builders sand |  | 0 | 0 |  |  | 0
|  | Play sand |  | 100 | 738 |  |  | 184.5
|  | Silica Flour |  | 0 | 0 |  |  | 0
|  | Limex |  | 0 | 0 | 738 |  | 0 | 184.5
| Binder | CEM 1 |  | 70 | 688.8 |  |  | 172.2
|  | Fly ash (PFA) |  | 30 | 295.2 |  |  | 73.8
|  | Silica fume |  | 0 | 0 | 984 |  | 0 | 246
| Water / Binder Ratio |  | 0.47
INPUT | Superplasticiser % by weight of binder |  |  | 1
| Water | Superplasticiser (water-based) |  |  | 9.84 |  |  | 2.46
OUTPUT |  | Water |  |  | 452.64 | 462.48 |  | 113.16 | 115.62
[7 empty] | 2299.608 |  |  | 574.902 | GOOD
| Fibres kg per m3 |  | 0
| Fibres | Polypropylene |  | 0 | 0 |  |  | 0
|  | Alkali-resistant glass |  | 0 | 0 |  |  | 0
|  | PVA |  | 0 | 0 |  |  | 0
|  | Steel |  | 0 | 0 | 0 |  | 0 | 0
| % Accelerator by weight of binder |  | 0
| Accelerator | Aluminium Salt |  | 0 | 0 |  |  | 0
|  | Diethanolamine |  | 0 | 0 |  |  | 0
|  | Everbuild |  | 0 | 0 | 0 |  | 0 | 0
| % rheological modifier by weight of binder |  | 11.7 | [6 empty] | % of overall mix
| Rheological modifier | walocel (HEMC) VP-M-7701 |  | 5.6 | 6.447168 |  |  | 1.611792 |  | 0.2803594
|  | xanthan gum |  | 10.3 | 11.858184 |  |  | 2.964546 |  | 0.5156611
|  | guar gum |  | 4.1 | 4.720248 |  |  | 1.180062 |  | 0.2052632
|  | silicone oil |  | 80 | 92.1024 |  |  | 23.0256 |  | 4.005135
|  |  |  | 0 | 0 |  |  | 0 |  | 0
|  |  |  | 0 | 0 |  |  | 0 |  | 0
|  |  |  | 0 | 0 | 115.128 |  | 0 | 28.782 | 0 | 5.006418 | total % of overall mix

## 220218 4
Density 2300 kg/m3 | Mix constituents | [6 empty] | Scaled Down |  |  |  |  | VERDICT
| Category | Material | Ratios | % within constituent | kg | total kg | Density (kg/m3) | g | total g |  | Scaling Factor |  | Decent workability but not good buildability; clearly there is not enough xanthan gum and the role of guar gum is still not decided - is it worthwhile or not? But what is clear is that 0.43 xanthan is not enough with a sand binder ratio of 0.75. Ruffle was ok-ish but less circular layers than 220218 1 and 220218 3.
Fine agg + Binder + Water = 2300 kg | [10 empty] | 4000
| Sand / Binder Ratio |  | 0.75
| Fine aggregate | Builders sand |  | 0 | 0 |  |  | 0
|  | Play sand |  | 100 | 743.25 |  |  | 185.8125
|  | Silica Flour |  | 0 | 0 |  |  | 0
|  | Limex |  | 0 | 0 | 743.25 |  | 0 | 185.8125
| Binder | CEM 1 |  | 70 | 693.7 |  |  | 173.425
|  | Fly ash (PFA) |  | 30 | 297.3 |  |  | 74.325
|  | Silica fume |  | 0 | 0 | 991 |  | 0 | 247.75
| Water / Binder Ratio |  | 0.47
INPUT | Superplasticiser % by weight of binder |  |  | 1
| Water | Superplasticiser (water-based) |  |  | 9.91 |  |  | 2.4775
OUTPUT |  | Water |  |  | 455.86 | 465.77 |  | 113.965 | 116.4425
[7 empty] | 2300.111 |  |  | 575.32775 | GOOD
| Fibres kg per m3 |  | 0
| Fibres | Polypropylene |  | 0 | 0 |  |  | 0
|  | Alkali-resistant glass |  | 0 | 0 |  |  | 0
|  | PVA |  | 100 | 0 |  |  | 0.3
|  | Steel |  | 0 | 0 | 0 |  | 0 | 0.3
| % Accelerator by weight of binder |  | 0
| Accelerator | Aluminium Salt |  | 0 | 0 |  |  | 0
|  | Diethanolamine |  | 0 | 0 |  |  | 0
|  | Everbuild |  | 0 | 0 | 0 |  | 0 | 0
| % rheological modifier by weight of binder |  | 10.1 | [6 empty] | % of overall mix
| Rheological modifier | walocel (HEMC) VP-M-7701 |  | 6.6 | 6.606006 |  |  | 1.6515015 |  | 0.287054
|  | xanthan gum |  | 10 | 10.0091 |  |  | 2.502275 |  | 0.4349304
|  | guar |  | 3.5 | 3.503185 |  |  | 0.87579625 |  | 0.1522256
|  | silicone oil |  | 79.9 | 79.972709 |  |  | 19.99317725 |  | 3.475094
|  |  |  | 0 | 0 |  |  | 0 |  | 0
|  |  |  | 0 | 0 |  |  | 0 |  | 0
|  |  |  | 0 | 0 | 100.091 |  | 0 | 25.02275 | 0 | 4.349304 | total % of overall mix

## 220218 5
Density 2300 kg/m3 | Mix constituents | [6 empty] | Scaled Down |  |  |  |  | VERDICT
| Category | Material | Ratios | % within constituent | kg | total kg | Density (kg/m3) | g | total g |  | Scaling Factor |  | The increase in sand/binder ratio to 0.80 seems to have worked well as the workability was still good and this had respectable buildability. Guar gum role is still undetermined but the xanthan gum and sand combination worked well here. The best mix of the second round so far, but still some squashing in the circular layers.
Fine agg + Binder + Water = 2300 kg | [10 empty] | 4000
| Sand / Binder Ratio |  | 0.8
| Fine aggregate | Builders sand |  | 0 | 0 |  |  | 0
|  | Play sand |  | 100 | 772.8 |  |  | 193.2
|  | Silica Flour |  | 0 | 0 |  |  | 0
|  | Limex |  | 0 | 0 | 772.8 |  | 0 | 193.2
| Binder | CEM 1 |  | 70 | 676.2 |  |  | 169.05
|  | Fly ash (PFA) |  | 30 | 289.8 |  |  | 72.45
|  | Silica fume |  | 0 | 0 | 966 |  | 0 | 241.5
| Water / Binder Ratio |  | 0.47
INPUT | Superplasticiser % by weight of binder |  |  | 1
| Water | Superplasticiser (water-based) |  |  | 9.66 |  |  | 2.415
OUTPUT |  | Water |  |  | 444.36 | 454.02 |  | 111.09 | 113.505
[7 empty] | 2300.28 |  |  | 575.07 | GOOD
| Fibres kg per m3 |  | 1.2
| Fibres | Polypropylene |  | 0 | 0 |  |  | 0
|  | Alkali-resistant glass |  | 0 | 0 |  |  | 0
|  | PVA |  | 100 | 1.2 |  |  | 0.3
|  | Steel |  | 0 | 0 | 1.2 |  | 0 | 0.3
| % Accelerator by weight of binder |  | 0
| Accelerator | Aluminium Salt |  | 0 | 0 |  |  | 0
|  | Diethanolamine |  | 0 | 0 |  |  | 0
|  | Everbuild |  | 100 | 0 | 0 |  | 0 | 0
| % rheological modifier by weight of binder |  | 11 | [6 empty] | % of overall mix
| Rheological modifier | walocel (HEMC) VP-M-7701 |  | 6 | 6.3756 |  |  | 1.5939 |  | 0.2771663
|  | xanthan gum |  | 11.2 | 11.90112 |  |  | 2.97528 |  | 0.517377
|  | guar gum |  | 4.8 | 5.10048 |  |  | 1.27512 |  | 0.221733
[5 empty] | 0 |  |  | 0 |  | 0
|  | silicone oil 5000 cPs |  | 78 | 82.8828 |  |  | 20.7207 |  | 3.603161
|  |  |  | 0 | 0 |  |  | 0 |  | 0
|  |  |  | 0 | 0 | 106.26 |  | 0 | 26.565 | 0 | 4.619438 | total % of overall mix

## 010318 1
Density 2300 kg/m3 | Mix constituents | [6 empty] | Scaled Down |  |  |  |  | VERDICT
| Category | Material | Ratios | % within constituent | kg | total kg | Density (kg/m3) | g | total g |  | Scaling Factor |  | tested with syringe device and tube and went well
Fine agg + Binder + Water = 2300 kg | [10 empty] | 4000
| Sand / Binder Ratio |  | 0.5
| Fine aggregate | Builders sand |  | 0 | 0 |  |  | 0
|  | Play sand |  | 100 | 541.25 |  |  | 135.3125
|  | Silica Flour |  | 0 | 0 |  |  | 0
|  | Limex |  | 0 | 0 | 541.25 |  | 0 | 135.3125
| Binder | CEM 1 |  | 65 | 703.625 |  |  | 175.90625
|  | Fly ash (PFA) |  | 35 | 378.875 |  |  | 94.71875
|  | Silica fume |  | 0 | 0 | 1082.5 |  | 0 | 270.625
| Water / Binder Ratio |  | 0.5
INPUT | Superplasticiser % by weight of binder |  |  | 1
| Water | Superplasticiser (water-based) |  |  | 10.825 |  |  | 2.70625
OUTPUT |  | Water |  |  | 530.425 | 541.25 |  | 132.60625 | 135.3125
[7 empty] | 2300.3125 |  |  | 575.078125 | GOOD
| Fibres kg per m3 |  | 0
| Fibres | Polypropylene |  | 0 | 0 |  |  | 0
|  | Alkali-resistant glass |  | 0 | 0 |  |  | 0
|  | PVA |  | 0 | 0 |  |  | 0
|  | Steel |  | 0 | 0 | 0 |  | 0 | 0
| % Accelerator by weight of binder |  | 0
| Accelerator | Aluminium Salt |  | 0 | 0 |  |  | 0
|  | Diethanolamine |  | 0 | 0 |  |  | 0
|  | Everbuild |  | 100 | 0 | 0 |  | 0 | 0
| % rheological modifier by weight of binder |  | 12.5 | [6 empty] | % of overall mix
| Rheological modifier | walocel (HEMC) VP-M-7701 |  | 4.9 | 6.6303125 |  |  | 1.657578125 |  | 0.2882353
|  | xanthan gum |  | 8.4 | 11.36625 |  |  | 2.8415625 |  | 0.4941176
|  | cellulose gum (CMC/Tragacanth) |  | 0 | 0 |  |  | 0 |  | 0
|  | gluten |  | 0 | 0 |  |  | 0 |  | 0
|  | silicone oil 5000 cPs |  | 86.7 | 117.3159375 |  |  | 29.32898 |  | 5.1
|  | high fat cream |  | 0 | 0 |  |  | 0 |  | 0
|  | egg white (1 egg white typically 30g) |  | 0 | 0 | 135.3125 |  | 0 | 33.828125 | 0 | 5.882353 | total % of overall mix

## 010318 2
Density 2300 kg/m3 | Mix constituents | [6 empty] | Scaled Down |  |  |  |  | VERDICT
| Category | Material | Ratios | % within constituent | kg | total kg | Density (kg/m3) | g | total g |  | Scaling Factor |  | tested with syringe device and tube and went well
Fine agg + Binder + Water = 2300 kg | [10 empty] | 4000
| Sand / Binder Ratio |  | 0
| Fine aggregate | Builders sand |  | 0 | 0 |  |  | 0
|  | Play sand |  | 100 | 0 |  |  | 0
|  | Silica Flour |  | 0 | 0 |  |  | 0
|  | Limex |  | 0 | 0 | 0 |  | 0 | 0
| Binder | CEM 1 |  | 65 | 1008.8 |  |  | 252.2
|  | Fly ash (PFA) |  | 35 | 543.2 |  |  | 135.8
|  | Silica fume |  | 0 | 0 | 1552 |  | 0 | 388
| Water / Binder Ratio |  | 0.47
INPUT | Superplasticiser % by weight of binder |  |  | 1
| Water | Superplasticiser (water-based) |  |  | 15.52 |  |  | 3.88
OUTPUT |  | Water |  |  | 713.92 | 729.44 |  | 178.48 | 182.36
[7 empty] | 2300.064 |  |  | 575.016 | GOOD
| Fibres kg per m3 |  | 0
| Fibres | Polypropylene |  | 0 | 0 |  |  | 0
|  | Alkali-resistant glass |  | 0 | 0 |  |  | 0
|  | PVA |  | 0 | 0 |  |  | 0
|  | Steel |  | 0 | 0 | 0 |  | 0 | 0
| % Accelerator by weight of binder |  | 0
| Accelerator | Aluminium Salt |  | 0 | 0 |  |  | 0
|  | Diethanolamine |  | 0 | 0 |  |  | 0
|  | Everbuild |  | 100 | 0 | 0 |  | 0 | 0
| % rheological modifier by weight of binder |  | 1.2 | [6 empty] | % of overall mix
| Rheological modifier | walocel (HEMC) VP-M-7701 |  | 36 | 6.70464 |  |  | 1.67616 |  | 0.291498
|  | xanthan gum |  | 64 | 11.91936 |  |  | 2.97984 |  | 0.5182186
|  | cellulose gum (CMC/Tragacanth) |  | 0 | 0 |  |  | 0 |  | 0
|  | gluten |  | 0 | 0 |  |  | 0 |  | 0
|  | silicone oil 5000 cPs |  | 0 | 0 |  |  | 0 |  | 0
|  | high fat cream |  | 0 | 0 |  |  | 0 |  | 0
|  | egg white (1 egg white typically 30g) |  | 0 | 0 | 18.624 |  | 0 | 4.656 | 0 | 0.8097166 | total % of overall mix

## 010318 3
Density 2300 kg/m3 | Mix constituents | [6 empty] | Scaled Down |  |  |  |  | VERDICT
| Category | Material | Ratios | % within constituent | kg | total kg | Density (kg/m3) | g | total g |  | Scaling Factor |  | tested with syringe device and tube and went badly - could not even get it out of the tube
Fine agg + Binder + Water = 2300 kg | [10 empty] | 4000
| Sand / Binder Ratio |  | 0.5
| Fine aggregate | Builders sand |  | 0 | 0 |  |  | 0
|  | Play sand |  | 100 | 541.5 |  |  | 135.375
|  | Silica Flour |  | 0 | 0 |  |  | 0
|  | Limex |  | 0 | 0 | 541.5 |  | 0 | 135.375
| Binder | CEM 1 |  | 65 | 703.95 |  |  | 175.9875
|  | Fly ash (PFA) |  | 35 | 379.05 |  |  | 94.7625
|  | Silica fume |  | 0 | 0 | 1083 |  | 0 | 270.75
| Water / Binder Ratio |  | 0.5
INPUT | Superplasticiser % by weight of binder |  |  | 1
| Water | Superplasticiser (water-based) |  |  | 10.83 |  |  | 2.7075
OUTPUT |  | Water |  |  | 530.67 | 541.5 |  | 132.6675 | 135.375
[7 empty] | 2300.292 |  |  | 575.073 | GOOD
| Fibres kg per m3 |  | 0
| Fibres | Polypropylene |  | 0 | 0 |  |  | 0
|  | Alkali-resistant glass |  | 0 | 0 |  |  | 0
|  | PVA |  | 0 | 0 |  |  | 0
|  | Steel |  | 0 | 0 | 0 |  | 0 | 0
| % Accelerator by weight of binder |  | 0
| Accelerator | Aluminium Salt |  | 0 | 0 |  |  | 0
|  | Diethanolamine |  | 0 | 0 |  |  | 0
|  | Everbuild |  | 100 | 0 | 0 |  | 0 | 0
| % rheological modifier by weight of binder |  | 12.4 | [6 empty] | % of overall mix
| Rheological modifier | walocel (HEMC) VP-M-7701 |  | 5 | 6.7146 |  |  | 1.67865 |  | 0.2919021
|  | xanthan gum |  | 8.2 | 11.011944 |  |  | 2.752986 |  | 0.4787194
|  | egg albumen powder |  | 86.8 | 116.565456 |  |  | 29.141364 |  | 5.06742
|  |  |  | 0 | 0 |  |  | 0 |  | 0
|  |  |  | 0 | 0 |  |  | 0 |  | 0
|  |  |  | 0 | 0 |  |  | 0 |  | 0
|  |  |  | 0 | 0 | 134.292 |  | 0 | 33.573 | 0 | 5.838041 | total % of overall mix

## 020318 1
Density 2300 kg/m3 | Mix constituents | [6 empty] | Scaled Down |  |  |  |  | VERDICT
| Category | Material | Ratios | % within constituent | kg | total kg | Density (kg/m3) | g | total g |  | Scaling Factor
Fine agg + Binder + Water = 2300 kg | [10 empty] | 4000
| Sand / Binder Ratio |  | 0.35
| Fine aggregate | Builders sand |  | 0 | 0 |  |  | 0
|  | Play sand |  | 100 | 408.975 |  |  | 102.24375
|  | Silica Flour |  | 0 | 0 |  |  | 0
|  | Limex |  | 0 | 0 | 408.975 |  | 0 | 102.24375
| Binder | CEM 1 |  | 65 | 759.525 |  |  | 189.88125
|  | Fly ash (PFA) |  | 35 | 408.975 |  |  | 102.24375
|  | Silica fume |  | 0 | 0 | 1168.5 |  | 0 | 292.125
| Water / Binder Ratio |  | 0.5
INPUT | Superplasticiser % by weight of binder |  |  | 1
| Water | Superplasticiser (water-based) |  |  | 11.685 |  |  | 2.92125
OUTPUT |  | Water |  |  | 572.565 | 584.25 |  | 143.14125 | 146.0625
[7 empty] | 2299.608 |  |  | 574.902 | GOOD
| Fibres kg per m3 |  | 0
| Fibres | Polypropylene |  | 0 | 0 |  |  | 0
|  | Alkali-resistant glass |  | 0 | 0 |  |  | 0
|  | PVA |  | 0 | 0 |  |  | 0
|  | Steel |  | 0 | 0 | 0 |  | 0 | 0
| % Accelerator by weight of binder |  | 0
| Accelerator | Aluminium Salt |  | 0 | 0 |  |  | 0
|  | Diethanolamine |  | 0 | 0 |  |  | 0
|  | Everbuild |  | 100 | 0 | 0 |  | 0 | 0
| % rheological modifier by weight of binder |  | 11.8 | [6 empty] | % of overall mix
| Rheological modifier | walocel (HEMC) VP-M-7701 |  | 4.9 | 6.756267 |  |  | 1.68906675 |  | 0.2938008
|  | xanthan gum |  | 8.7 | 11.995821 |  |  | 2.99895525 |  | 0.5216463
|  |  |  | 0 | 0 |  |  | 0 |  | 0
|  |  |  | 0 | 0 |  |  | 0 |  | 0
|  | silicone oil 5000 cPs |  | 86.4 | 119.130912 |  |  | 29.782728 |  | 5.180488
|  |  |  | 0 | 0 |  |  | 0 |  | 0
|  |  |  | 0 | 0 | 137.883 |  | 0 | 34.47075 | 0 | 5.995935 | total % of overall mix

## 030318 1
Density 2300 kg/m3 | Mix constituents | [6 empty] | Scaled Down |  |  |  |  | VERDICT
| Category | Material | Ratios | % within constituent | kg | total kg | Density (kg/m3) | g | total g |  | Scaling Factor
Fine agg + Binder + Water = 2300 kg | [10 empty] | 4000
| Sand / Binder Ratio |  | 0.45
| Fine aggregate | Builders sand |  | 0 | 0 |  |  | 0
|  | Play sand |  | 100 | 499.5 |  |  | 124.875
|  | Silica Flour |  | 0 | 0 |  |  | 0
|  | Limex |  | 0 | 0 | 499.5 |  | 0 | 124.875
| Binder | CEM 1 |  | 65 | 721.5 |  |  | 180.375
|  | Fly ash (PFA) |  | 35 | 388.5 |  |  | 97.125
|  | Silica fume |  | 0 | 0 | 1110 |  | 0 | 277.5
| Water / Binder Ratio |  | 0.5
INPUT | Superplasticiser % by weight of binder |  |  | 1
| Water | Superplasticiser (water-based) |  |  | 11.1 |  |  | 2.775
OUTPUT |  | Water |  |  | 543.9 | 555 |  | 135.975 | 138.75
[7 empty] | 2299.92 |  |  | 574.98 | GOOD
| Fibres kg per m3 |  | 0
| Fibres | Polypropylene |  | 0 | 0 |  |  | 0
|  | Alkali-resistant glass |  | 0 | 0 |  |  | 0
|  | PVA |  | 0 | 0 |  |  | 0
|  | Steel |  | 0 | 0 | 0 |  | 0 | 0
| % Accelerator by weight of binder |  | 0
| Accelerator | Aluminium Salt |  | 0 | 0 |  |  | 0
|  | Diethanolamine |  | 0 | 0 |  |  | 0
|  | Everbuild |  | 100 | 0 | 0 |  | 0 | 0
| % rheological modifier by weight of binder |  | 12.2 | [6 empty] | % of overall mix
| Rheological modifier | walocel (HEMC) VP-M-7701 |  | 4.9 | 6.63558 |  |  | 1.658895 |  | 0.2885135
|  | xanthan gum |  | 8.8 | 11.91696 |  |  | 2.97924 |  | 0.5181467
|  |  |  | 0 | 0 |  |  | 0 |  | 0
|  |  |  | 0 | 0 |  |  | 0 |  | 0
|  | silicone oil 5000 cPs |  | 86.3 | 116.86746 |  |  | 29.216865 |  | 5.081371
|  |  |  | 0 | 0 |  |  | 0 |  | 0
|  |  |  | 0 | 0 | 135.42 |  | 0 | 33.855 | 0 | 5.888031 | total % of overall mix

## foam stuff
INPUT | Man. Guidelines
foam density | foam density | Expansion from liquid to foam | Assume mortar slurry density | L of foaming agent per m3 of mortar | Ratio of agent:water | Amount of water required per m3 mortar | foam per m3 of mortar | foam per m3 of mortar | foam per m3 of mortar
(g/L) | (kg/m3) |  | (kg/m3) | (L) | (%) | (L) | (L) | (g) | (kg)
45 | 45 | 1:20 | 2300 | 0.6 | 3 | 20 | 400 | 18000 | 18
for 575g batch
foam per m3 of mortar | foam for 575g batch | foam for 575g batch | foam for 575g batch | liquid for 575g batch | Amount of water - 97% | Amount of agent - 3% | I've got 5kg = 5000 g: no. of 575g batches that can be made
(kg) | (g) | (L) | (ml) | (ml) | (ml) | (ml) | 50000
18 | 4.5 | 0.1 | 100 | 1.666667 | 1.616667 | 0.05
|  |  |  | (g) | (g) | (g)
|  |  |  | 0.075 | 0.07275 | 0.00225
[5 empty] | say (g) | say (g)
[5 empty] | 3.233333 | 0.1
[5 empty] | 6.466667 | 0.2
[5 empty] | 32.33333 | 1

## 060318 1
Density 2300 kg/m3 | Mix constituents | [6 empty] | Scaled Down |  |  |  |  | VERDICT
| Category | Material | Ratios | % within constituent | kg | total kg | Density (kg/m3) | g | total g |  | Scaling Factor |  | Decent, 11 layer ruffle, foam not in visual evidence too much but 3.9 grams did pretty much the same job as 29 grams of silicone oil!
Fine agg + Binder + Water = 2300 kg | [10 empty] | 4000
| Sand / Binder Ratio |  | 0.5
| Fine aggregate | Builders sand |  | 0 | 0 |  |  | 0
|  | Play sand |  | 100 | 566.5 |  |  | 141.625
|  | Silica Flour |  | 0 | 0 |  |  | 0
|  | Limex |  | 0 | 0 | 566.5 |  | 0 | 141.625
| Binder | CEM 1 |  | 65 | 736.45 |  |  | 184.1125
|  | Fly ash (PFA) |  | 35 | 396.55 |  |  | 99.1375
|  | Silica fume |  | 0 | 0 | 1133 |  | 0 | 283.25
| Water / Binder Ratio |  | 0.5
INPUT | Superplasticiser % by weight of binder |  |  | 1
| Water | Superplasticiser (water-based) |  |  | 11.33 |  |  | 2.8325
OUTPUT |  | Water |  |  | 555.17 | 566.5 |  | 138.7925 | 141.625
[7 empty] | 2299.99 |  |  | 574.9975 | GOOD
| Fibres kg per m3 |  | 0
| Fibres | Polypropylene |  | 0 | 0 |  |  | 0
|  | Alkali-resistant glass |  | 0 | 0 |  |  | 0
|  | PVA |  | 100 | 0 |  |  | 0
|  | Steel |  | 0 | 0 | 0 |  | 0 | 0
| % Accelerator by weight of binder |  | 0
| Accelerator | Aluminium Salt |  | 0 | 0 |  |  | 0
|  | Diethanolamine |  | 0 | 0 |  |  | 0
|  | Everbuild |  | 100 | 0 | 0 |  | 0 | 0
| % rheological modifier by weight of binder |  | 3 | [6 empty] | % of overall mix
| Rheological modifier | walocel (HEMC) VP-M-7701 |  | 19 | 6.4581 |  |  | 1.614525 |  | 0.2807882
|  | xanthan gum |  | 35 | 11.8965 |  |  | 2.974125 |  | 0.5172414
|  | EABASSOC foam agent |  | 46 | 15.6354 |  |  | 3.90885 |  | 0.679803
|  |  |  | 0 | 0 |  |  | 0 |  | 0
|  |  |  | 0 | 0 |  |  | 0 |  | 0
|  |  |  | 0 | 0 |  |  | 0 |  | 0
|  |  |  | 0 | 0 | 33.99 |  | 0 | 8.4975 | 0 | 1.477833 | total % of overall mix

## 060318 2
Density 2300 kg/m3 | Mix constituents | [6 empty] | Scaled Down |  |  |  |  | VERDICT
| Category | Material | Ratios | % within constituent | kg | total kg | Density (kg/m3) | g | total g |  | Scaling Factor |  | 9 layers were ok but 11 collapsed, so 060318 1 is preferable
Fine agg + Binder + Water = 2300 kg | [10 empty] | 4000
| Sand / Binder Ratio |  | 0.5
| Fine aggregate | Builders sand |  | 0 | 0 |  |  | 0
|  | Play sand |  | 100 | 563.75 |  |  | 140.9375
|  | Silica Flour |  | 0 | 0 |  |  | 0
|  | Limex |  | 0 | 0 | 563.75 |  | 0 | 140.9375
| Binder | CEM 1 |  | 65 | 732.875 |  |  | 183.21875 |  |  |  |  | INPUT | Man. Guidelines
|  | Fly ash (PFA) |  | 35 | 394.625 |  |  | 98.65625
|  | Silica fume |  | 0 | 0 | 1127.5 |  | 0 | 281.875 |  |  |  | foam density | foam density | Expansion from liquid to foam | Assume mortar slurry density | L of foaming agent per m3 of mortar | Ratio of agent:water | Amount of water required per m3 mortar | foam per m3 of mortar | foam per m3 of mortar | foam per m3 of mortar
[13 empty] | (g/L) | (kg/m3) |  | (kg/m3) | (L) | (%) | (L) | (L) | (g) | (kg)
| Water / Binder Ratio |  | 0.5 | [9 empty] | 45 | 45 | 1:20 | 2300 | 0.6 | 3 | 20 | 400 | 18000 | 18
INPUT | Superplasticiser % by weight of binder |  |  | 1
| Water | Superplasticiser (water-based) |  |  | 11.275 |  |  | 2.81875
OUTPUT |  | Water |  |  | 552.475 | 563.75 |  | 138.11875 | 140.9375 |  |  |  | for 575g batch
[7 empty] | 2300.1 |  |  | 575.025 | GOOD |  | foam per m3 of mortar | foam for 575g batch | foam for 575g batch | foam for 575g batch | liquid for 575g batch | Amount of water - 97% | Amount of agent - 3% | I've got 5kg = 5000 g: no. of 575g batches that can be made
| Fibres kg per m3 |  | 0 | [9 empty] | (kg) | (g) | (L) | (ml) | (ml) | (ml) | (ml) | 50000
| Fibres | Polypropylene |  | 0 | 0 |  |  | 0 |  |  |  |  | 18 | 4.5 | 0.1 | 100 | 1.666667 | 1.616667 | 0.05
|  | Alkali-resistant glass |  | 0 | 0 |  |  | 0 | [8 empty] | (g) | (g) | (g)
|  | PVA |  | 100 | 0 |  |  | 0 | [8 empty] | 0.075 | 0.07275 | 0.00225
|  | Steel |  | 0 | 0 | 0 |  | 0 | 0 | [8 empty] | say (g) | say (g)
[18 empty] | 3.233333 | 0.1
| % Accelerator by weight of binder |  | 0 | [14 empty] | 6.466667 | 0.2
| Accelerator | Aluminium Salt |  | 0 | 0 |  |  | 0 | [9 empty] | 32.33333 | 1
|  | Diethanolamine |  | 0 | 0 |  |  | 0
|  | Everbuild |  | 100 | 0 | 0 |  | 0 | 0
| % rheological modifier by weight of binder |  | 4 | [6 empty] | % of overall mix
| Rheological modifier | walocel (HEMC) VP-M-7701 |  | 14.5 | 6.5395 |  |  | 1.634875 |  | 0.2843137
|  | xanthan gum |  | 25 | 11.275 |  |  | 2.81875 |  | 0.4901961
|  | EABASSOC foam agent |  | 60.5 | 27.2855 |  |  | 6.821375 |  | 1.186275
|  |  |  | 0 | 0 |  |  | 0 |  | 0
|  |  |  | 0 | 0 | 45.1 |  | 0 | 11.275 | 0 | 1.960784 | total % of overall mix

## 060318 3
Density 2300 kg/m3 | Mix constituents | [6 empty] | Scaled Down |  |  |  |  | VERDICT
| Category | Material | Ratios | % within constituent | kg | total kg | Density (kg/m3) | g | total g |  | Scaling Factor |  | Development from 010318 2 to try and get a bit more buildability but keep workability - good, 11 layers and can push through small syringe and tube by hand
Fine agg + Binder + Water = 2300 kg | [10 empty] | 4000
| Sand / Binder Ratio |  | 0 | [8 empty] | % of mix
| Fine aggregate | Builders sand |  | 0 | 0 |  |  | 0 |  |  |  | 0
|  | Play sand |  | 100 | 0 |  |  | 0 |  |  |  | 0
|  | Silica Flour |  | 0 | 0 |  |  | 0 |  |  |  | 0
|  | Limex |  | 0 | 0 | 0 |  | 0 | 0 |  |  | 0
0
| Binder | CEM 1 |  | 65 | 1006.85 |  |  | 251.7125 |  |  |  | 43.77609
|  | Fly ash (PFA) |  | 35 | 542.15 |  |  | 135.5375 |  |  |  | 23.57174
|  | Silica fume |  | 0 | 0 | 1549 |  | 0 | 387.25 |  |  | 0
0
| Water / Binder Ratio |  | 0.47 | [8 empty] | 0
INPUT | Superplasticiser % by weight of binder |  |  | 1 | [7 empty] | 0
| Water | Superplasticiser (water-based) |  |  | 15.49 |  |  | 3.8725 |  |  |  | 0.6734783
OUTPUT |  | Water |  |  | 712.54 | 728.03 |  | 178.135 | 182.0075 |  |  | 30.98
[7 empty] | 2299.9415 |  |  | 574.985375 | GOOD | 0
| Fibres kg per m3 |  | 2 | [8 empty] | 0
| Fibres | Polypropylene |  | 0 | 0 |  |  | 0 |  |  |  | 0
|  | Alkali-resistant glass |  | 0 | 0 |  |  | 0 |  |  |  | 0
|  | PVA |  | 100 | 2 |  |  | 0.5 |  |  |  | 0.08695652
|  | Steel |  | 0 | 0 | 2 |  | 0 | 0.5 |  |  | 0
0
| % Accelerator by weight of binder |  | 0 | [8 empty] | 0
| Accelerator | Aluminium Salt |  | 0 | 0 |  |  | 0 |  |  |  | 0
|  | Diethanolamine |  | 0 | 0 |  |  | 0 |  |  |  | 0
|  | Everbuild |  | 100 | 0 | 0 |  | 0 | 0 |  |  | 0
0
| % rheological modifier by weight of binder |  | 1.35 | [6 empty] | % of overall mix |  | 0
| Rheological modifier | walocel (HEMC) VP-M-7701 |  | 32 | 6.69168 |  |  | 1.67292 |  | 0.29095 |  | 0.2909426
|  | xanthan gum |  | 68 | 14.21982 |  |  | 3.554955 |  | 0.6182688 |  | 0.618253
|  |  |  | 0 | 0 |  |  | 0 |  | 0 |  | 0
|  |  |  | 0 | 0 |  |  | 0 |  | 0 |  | 0
|  |  |  | 0 | 0 |  |  | 0 |  | 0
|  |  |  | 0 | 0 |  |  | 0 |  | 0
|  |  |  | 0 | 0 | 20.9115 |  | 0 | 5.227875 | 0 | 0.9092188 | total % of overall mix

## 080318 1
Density 2300 kg/m3 | Mix constituents | [6 empty] | Scaled Down |  |  |  |  | VERDICT
| Category | Material | Ratios | % within constituent | kg | total kg | Density (kg/m3) | g | total g |  | Scaling Factor |  | OUTER LIMIT OF BUILDABILITY - surprisingly decent with buildability, ll layers, a bit squashed on one side but standing
Fine agg + Binder + Water = 2300 kg | [10 empty] | 4000
| Sand / Binder Ratio |  | 0
| Fine aggregate | Builders sand |  | 0 | 0 |  |  | 0
|  | Play sand |  | 100 | 0 |  |  | 0
|  | Silica Flour |  | 0 | 0 |  |  | 0
|  | Limex |  | 0 | 0 | 0 |  | 0 | 0
| Binder | CEM 1 |  | 65 | 977.6 |  |  | 244.4
|  | Fly ash (PFA) |  | 35 | 526.4 |  |  | 131.6
|  | Silica fume |  | 0 | 0 | 1504 |  | 0 | 376
| Water / Binder Ratio |  | 0.5
INPUT | Superplasticiser % by weight of binder |  |  | 1
| Water | Superplasticiser (water-based) |  |  | 15.04 |  |  | 3.76
OUTPUT |  | Water |  |  | 736.96 | 752 |  | 184.24 | 188
[7 empty] | 2300.112 |  |  | 575.028 | GOOD
| Fibres kg per m3 |  | 2
| Fibres | Polypropylene |  | 0 | 0 |  |  | 0
|  | Alkali-resistant glass |  | 0 | 0 |  |  | 0
|  | PVA |  | 100 | 2 |  |  | 0.5
|  | Steel |  | 0 | 0 | 2 |  | 0 | 0.5
| % Accelerator by weight of binder |  | 0
| Accelerator | Aluminium Salt |  | 0 | 0 |  |  | 0
|  | Diethanolamine |  | 0 | 0 |  |  | 0
|  | Everbuild |  | 100 | 0 | 0 |  | 0 | 0
| % rheological modifier by weight of binder |  | 2.8 | [6 empty] | % of overall mix
| Rheological modifier | walocel (HEMC) VP-M-7701 |  | 16 | 6.73792 |  |  | 1.68448 |  | 0.2929388
|  | xanthan gum |  | 39 | 16.42368 |  |  | 4.10592 |  | 0.7140383
|  | EABASSOC foam agent |  | 45 | 18.9504 |  |  | 4.7376 |  | 0.8238903
|  |  |  | 0 | 0 |  |  | 0 |  | 0
|  |  |  | 0 | 0 |  |  | 0 |  | 0
|  |  |  | 0 | 0 |  |  | 0 |  | 0
|  |  |  | 0 | 0 | 42.112 |  | 0 | 10.528 | 0 | 1.830867 | total % of overall mix

## 080318 2
Density 2300 kg/m3 | Mix constituents | [6 empty] | Scaled Down |  |  |  |  | VERDICT
| Category | Material | Ratios | % within constituent | kg | total kg | Density (kg/m3) | g | total g |  | Scaling Factor |  | OUTER LIMIT OF WORKABILITY - great buildability but blew off the casing while printing the 10th ruffle layer
Fine agg + Binder + Water = 2300 kg | [10 empty] | 4000
| Sand / Binder Ratio |  | 0.5
| Fine aggregate | Builders sand |  | 0 | 0 |  |  | 0
|  | Play sand |  | 100 | 564.75 |  |  | 141.1875
|  | Silica Flour |  | 0 | 0 |  |  | 0
|  | Limex |  | 0 | 0 | 564.75 |  | 0 | 141.1875
| Binder | CEM 1 |  | 65 | 734.175 |  |  | 183.54375
|  | Fly ash (PFA) |  | 35 | 395.325 |  |  | 98.83125
|  | Silica fume |  | 0 | 0 | 1129.5 |  | 0 | 282.375
| Water / Binder Ratio |  | 0.5
INPUT | Superplasticiser % by weight of binder |  |  | 1
| Water | Superplasticiser (water-based) |  |  | 11.295 |  |  | 2.82375
OUTPUT |  | Water |  |  | 553.455 | 564.75 |  | 138.36375 | 141.1875
[7 empty] | 2299.662 |  |  | 574.9155 | GOOD
| Fibres kg per m3 |  | 0
| Fibres | Polypropylene |  | 0 | 0 |  |  | 0
|  | Alkali-resistant glass |  | 0 | 0 |  |  | 0
|  | PVA |  | 100 | 0 |  |  | 0
|  | Steel |  | 0 | 0 | 0 |  | 0 | 0
| % Accelerator by weight of binder |  | 0
| Accelerator | Aluminium Salt |  | 0 | 0 |  |  | 0
|  | Diethanolamine |  | 0 | 0 |  |  | 0
|  | Everbuild |  | 100 | 0 | 0 |  | 0 | 0
| % rheological modifier by weight of binder |  | 3.6 | [6 empty] | % of overall mix
| Rheological modifier | walocel (HEMC) VP-M-7701 |  | 16 | 6.50592 |  |  | 1.62648 |  | 0.2829077
|  | xanthan gum |  | 37 | 15.04494 |  |  | 3.761235 |  | 0.654224
|  | EABASSOC foam agent |  | 47 | 19.11114 |  |  | 4.777785 |  | 0.8310413
|  |  |  | 0 | 0 |  |  | 0 |  | 0
|  |  |  | 0 | 0 |  |  | 0 |  | 0
|  |  |  | 0 | 0 |  |  | 0 |  | 0
|  |  |  | 0 | 0 | 40.662 |  | 0 | 10.1655 | 0 | 1.768173 | total % of overall mix

## 080318 3
Density 2300 kg/m3 | Mix constituents | [6 empty] | Scaled Down |  |  |  |  | VERDICT
| Category | Material | Ratios | % within constituent | kg | total kg | Density (kg/m3) | g | total g |  | Scaling Factor |  | midway between 080318 1 and 080318 2 nice buildability, completed 11 ruffle layers, casing starting to come off but not entirely
Fine agg + Binder + Water = 2300 kg | [10 empty] | 4000
| Sand / Binder Ratio |  | 0.25
| Fine aggregate | Builders sand |  | 0 | 0 |  |  | 0
|  | Play sand |  | 100 | 322.625 |  |  | 80.65625
|  | Silica Flour |  | 0 | 0 |  |  | 0
|  | Limex |  | 0 | 0 | 322.625 |  | 0 | 80.65625
| Binder | CEM 1 |  | 65 | 838.825 |  |  | 209.70625
|  | Fly ash (PFA) |  | 35 | 451.675 |  |  | 112.91875
|  | Silica fume |  | 0 | 0 | 1290.5 |  | 0 | 322.625
| Water / Binder Ratio |  | 0.5
INPUT | Superplasticiser % by weight of binder |  |  | 1
| Water | Superplasticiser (water-based) |  |  | 12.905 |  |  | 3.22625
OUTPUT |  | Water |  |  | 632.345 | 645.25 |  | 158.08625 | 161.3125
[7 empty] | 2299.671 |  |  | 574.91775 | GOOD
| Fibres kg per m3 |  | 0
| Fibres | Polypropylene |  | 0 | 0 |  |  | 0
|  | Alkali-resistant glass |  | 0 | 0 |  |  | 0
|  | PVA |  | 100 | 0 |  |  | 0
|  | Steel |  | 0 | 0 | 0 |  | 0 | 0
| % Accelerator by weight of binder |  | 0
| Accelerator | Aluminium Salt |  | 0 | 0 |  |  | 0
|  | Diethanolamine |  | 0 | 0 |  |  | 0
|  | Everbuild |  | 100 | 0 | 0 |  | 0 | 0
| % rheological modifier by weight of binder |  | 3.2 | [6 empty] | % of overall mix
| Rheological modifier | walocel (HEMC) VP-M-7701 |  | 16 | 6.60736 |  |  | 1.65184 |  | 0.2873176
|  | xanthan gum |  | 38 | 15.69248 |  |  | 3.92312 |  | 0.6823793
|  | EABASSOC foam agent |  | 46 | 18.99616 |  |  | 4.74904 |  | 0.8260382
|  |  |  | 0 | 0 |  |  | 0 |  | 0
|  |  |  | 0 | 0 |  |  | 0 |  | 0
|  |  |  | 0 | 0 |  |  | 0 |  | 0
|  |  |  | 0 | 0 | 41.296 |  | 0 | 10.324 | 0 | 1.795735 | total % of overall mix

## 130318 1
Density 2300 kg/m3 | Mix constituents | [6 empty] | Scaled Down |  |  |  |  | VERDICT
| Category | Material | Ratios | % within constituent | kg | total kg | Density (kg/m3) | g | total g |  | Scaling Factor |  | taking ideas from 060318 1 and 080318 3
Fine agg + Binder + Water = 2300 kg | [10 empty] | 4000
| Sand / Binder Ratio |  | 0.25
| Fine aggregate | Builders sand |  | 0 | 0 |  |  | 0
|  | Play sand |  | 100 | 323.75 |  |  | 80.9375
|  | Silica Flour |  | 0 | 0 |  |  | 0
|  | Limex |  | 0 | 0 | 323.75 |  | 0 | 80.9375
| Binder | CEM 1 |  | 65 | 841.75 |  |  | 210.4375
|  | Fly ash (PFA) |  | 35 | 453.25 |  |  | 113.3125
|  | Silica fume |  | 0 | 0 | 1295 |  | 0 | 323.75
| Water / Binder Ratio |  | 0.5
INPUT | Superplasticiser % by weight of binder |  |  | 1
| Water | Superplasticiser (water-based) |  |  | 12.95 |  |  | 3.2375
OUTPUT |  | Water |  |  | 634.55 | 647.5 |  | 158.6375 | 161.875
[7 empty] | 2299.92 |  |  | 574.98 | GOOD
| Fibres kg per m3 |  | 0
| Fibres | Polypropylene |  | 0 | 0 |  |  | 0
|  | Alkali-resistant glass |  | 0 | 0 |  |  | 0
|  | PVA |  | 100 | 0 |  |  | 0
|  | Steel |  | 0 | 0 | 0 |  | 0 | 0
| % Accelerator by weight of binder |  | 0
| Accelerator | Aluminium Salt |  | 0 | 0 |  |  | 0
|  | Diethanolamine |  | 0 | 0 |  |  | 0
|  | Everbuild |  | 100 | 0 | 0 |  | 0 | 0
| % rheological modifier by weight of binder |  | 2.6 | [6 empty] | % of overall mix
| Rheological modifier | walocel (HEMC) VP-M-7701 |  | 19.5 | 6.56565 |  |  | 1.6414125 |  | 0.285473
|  | xanthan gum |  | 35 | 11.7845 |  |  | 2.946125 |  | 0.5123874
|  | EABASSOC foam agent |  | 45.5 | 15.31985 |  |  | 3.8299625 |  | 0.6661036
|  |  |  | 0 | 0 |  |  | 0 |  | 0
|  |  |  | 0 | 0 |  |  | 0 |  | 0
|  |  |  | 0 | 0 |  |  | 0 |  | 0
|  |  |  | 0 | 0 | 33.67 |  | 0 | 8.4175 | 0 | 1.463964 | total % of overall mix

## 130318 2
Density 2300 kg/m3 | Mix constituents | [6 empty] | Scaled Down |  |  |  |  | VERDICT
| Category | Material | Ratios | % within constituent | kg | total kg | Density (kg/m3) | g | total g |  | Scaling Factor |  | modifying 080318 3
Fine agg + Binder + Water = 2300 kg | [10 empty] | 4000
| Sand / Binder Ratio |  | 0.25
| Fine aggregate | Builders sand |  | 0 | 0 |  |  | 0 |  |  |  | 0
|  | Play sand |  | 100 | 322.875 |  |  | 80.71875 |  |  |  | 0.1403804
|  | Silica Flour |  | 0 | 0 |  |  | 0 |  |  |  | 0
|  | Limex |  | 0 | 0 | 322.875 |  | 0 | 80.71875 |  |  | 0
0
| Binder | CEM 1 |  | 65 | 839.475 |  |  | 209.86875 |  |  |  | 0.3649891
|  | Fly ash (PFA) |  | 35 | 452.025 |  |  | 113.00625 |  |  |  | 0.1965326
|  | Silica fume |  | 0 | 0 | 1291.5 |  | 0 | 322.875 |  |  | 0
0
| Water / Binder Ratio |  | 0.5 | [8 empty] | 0
INPUT | Superplasticiser % by weight of binder |  |  | 1 | [7 empty] | 0
| Water | Superplasticiser (water-based) |  |  | 12.915 |  |  | 3.22875 |  |  |  | 0.005615217
OUTPUT |  | Water |  |  | 632.835 | 645.75 |  | 158.20875 | 161.4375 |  |  | 0.2751457
[7 empty] | 2299.6449 |  |  | 574.911225 | GOOD | 0
| Fibres kg per m3 |  | 0 | [8 empty] | 0
| Fibres | Polypropylene |  | 0 | 0 |  |  | 0 |  |  |  | 0
|  | Alkali-resistant glass |  | 0 | 0 |  |  | 0 |  |  |  | 0
|  | PVA |  | 100 | 0 |  |  | 0 |  |  |  | 0
|  | Steel |  | 0 | 0 | 0 |  | 0 | 0 |  |  | 0
0
| % Accelerator by weight of binder |  | 0 | [8 empty] | 0
| Accelerator | Aluminium Salt |  | 0 | 0 |  |  | 0 |  |  |  | 0
|  | Diethanolamine |  | 0 | 0 |  |  | 0 |  |  |  | 0
|  | Everbuild |  | 100 | 0 | 0 |  | 0 | 0 |  |  | 0
0
| % rheological modifier by weight of binder |  | 3.06 | [6 empty] | % of overall mix |  | 0
| Rheological modifier | walocel (HEMC) VP-M-7701 |  | 16.4 | 6.4812636 |  |  | 1.6203159 |  | 0.2818376 |  | 0.002817941
|  | xanthan gum |  | 35.6 | 14.0690844 |  |  | 3.5172711 |  | 0.6117938 |  | 0.006116993
|  | EABASSOC foam agent |  | 48 | 18.969552 |  |  | 4.742388 |  | 0.8248905 |  | 0.008247631
|  |  |  | 0 | 0 |  |  | 0 |  | 0 |  | 0
|  |  |  | 0 | 0 |  |  | 0 |  | 0 |  | 0.9998456
|  |  |  | 0 | 0 |  |  | 0 |  | 0
|  |  |  | 0 | 0 | 39.5199 |  | 0 | 9.879975 | 0 | 1.718522 | total % of overall mix

## 170418
Density 2300 kg/m3 | Mix constituents | [6 empty] | Scaled Down |  |  |  |  | VERDICT
| Category | Material | Ratios | % within constituent | kg | total kg | Density (kg/m3) | g | total g |  | Scaling Factor |  | Basically 060318 1 with s/b of 0.4 rather than 0.5 as 060318 1, possibly my favourite with the 4mm/s device, blew off the casing of the 10 mm/s device.
Fine agg + Binder + Water = 2300 kg | [10 empty] | 4000
| Sand / Binder Ratio |  | 0.4
| Fine aggregate | Builders sand |  | 0 | 0 |  |  | 0 |  |  |  | 0
|  | Play sand |  | 100 | 477 |  |  | 119.25 |  |  |  | 0.2073913
|  | Silica Flour |  | 0 | 0 |  |  | 0 |  |  |  | 0
|  | Limex |  | 0 | 0 | 477 |  | 0 | 119.25 |  |  | 0
0
| Binder | CEM 1 |  | 65 | 775.125 |  |  | 193.78125 |  |  |  | 0.3370109
|  | Fly ash (PFA) |  | 35 | 417.375 |  |  | 104.34375 |  |  |  | 0.1814674
|  | Silica fume |  | 0 | 0 | 1192.5 |  | 0 | 298.125 |  |  | 0
0
| Water / Binder Ratio |  | 0.5 | [8 empty] | 0
INPUT | Superplasticiser % by weight of binder |  |  | 1 | [7 empty] | 0
| Water | Superplasticiser (water-based) |  |  | 11.925 |  |  | 2.98125 |  |  |  | 0.005184783
OUTPUT |  | Water |  |  | 584.325 | 596.25 |  | 146.08125 | 149.0625 |  |  | 0.2540543
[7 empty] | 2299.617 |  |  | 574.90425 | GOOD | 0
| Fibres kg per m3 |  | 0 | [8 empty] | 0
| Fibres | Polypropylene |  | 0 | 0 |  |  | 0 |  |  |  | 0
|  | Alkali-resistant glass |  | 0 | 0 |  |  | 0 |  |  |  | 0
|  | PVA |  | 100 | 0 |  |  | 0 |  |  |  | 0
|  | Steel |  | 0 | 0 | 0 |  | 0 | 0 |  |  | 0
0
| % Accelerator by weight of binder |  | 0 | [8 empty] | 0
| Accelerator | Aluminium Salt |  | 0 | 0 |  |  | 0 |  |  |  | 0
|  | Diethanolamine |  | 0 | 0 |  |  | 0 |  |  |  | 0
|  | Everbuild |  | 100 | 0 | 0 |  | 0 | 0 |  |  | 0
0
| % rheological modifier by weight of binder |  | 2.84 | [6 empty] | % of overall mix |  | 0
| Rheological modifier | walocel (HEMC) VP-M-7701 |  | 19 | 6.43473 |  |  | 1.6086825 |  | 0.2798175 |  | 0.002797709
|  | xanthan gum |  | 35 | 11.85345 |  |  | 2.9633625 |  | 0.5154532 |  | 0.005153674
|  | EABASSOC foam agent |  | 46 | 15.57882 |  |  | 3.894705 |  | 0.6774528 |  | 0.0067734
|  |  |  | 0 | 0 |  |  | 0 |  | 0 |  | 0
|  |  |  | 0 | 0 |  |  | 0 |  | 0 |  | 0
|  |  |  | 0 | 0 |  |  | 0 |  | 0
|  |  |  | 0 | 0 | 33.867 |  | 0 | 8.46675 | 0 | 1.472724 | total % of overall mix

## 190418 1
Density 2300 kg/m3 | Mix constituents | [6 empty] | Scaled Down |  |  |  |  | VERDICT
| Category | Material | Ratios | % within constituent | kg | total kg | Density (kg/m3) | g | total g |  | Scaling Factor |  | Basically 170418 with diutan gum instead of walcoel and xanthan. Diutan gum is also a fermentation gum. Noticed it was oddly bleeding water at 7 hours after printing. It was much more workable than the walocel/xanthan combination. Also, erratic delivery with some gaps, less well blended than with walocel. Will only test again with other gums.
Fine agg + Binder + Water = 2300 kg | [10 empty] | 4000
| Sand / Binder Ratio |  | 0.4
| Fine aggregate | Builders sand |  | 0 | 0 |  |  | 0 |  |  |  | 0
|  | Play sand |  | 100 | 477 |  |  | 119.25 |  |  |  | 0.2073913
|  | Silica Flour |  | 0 | 0 |  |  | 0 |  |  |  | 0
|  | Limex |  | 0 | 0 | 477 |  | 0 | 119.25 |  |  | 0
0
| Binder | CEM 1 |  | 65 | 775.125 |  |  | 193.78125 |  |  |  | 0.3370109
|  | Fly ash (PFA) |  | 35 | 417.375 |  |  | 104.34375 |  |  |  | 0.1814674
|  | Silica fume |  | 0 | 0 | 1192.5 |  | 0 | 298.125 |  |  | 0
0
| Water / Binder Ratio |  | 0.5 | [8 empty] | 0
INPUT | Superplasticiser % by weight of binder |  |  | 1 | [7 empty] | 0
| Water | Superplasticiser (water-based) |  |  | 11.925 |  |  | 2.98125 |  |  |  | 0.005184783
OUTPUT |  | Water |  |  | 584.325 | 596.25 |  | 146.08125 | 149.0625 |  |  | 0.2540543
[7 empty] | 2299.617 |  |  | 574.90425 | GOOD | 0
| Fibres kg per m3 |  | 0 | [8 empty] | 0
| Fibres | Polypropylene |  | 0 | 0 |  |  | 0 |  |  |  | 0
|  | Alkali-resistant glass |  | 0 | 0 |  |  | 0 |  |  |  | 0
|  | PVA |  | 100 | 0 |  |  | 0 |  |  |  | 0
|  | Steel |  | 0 | 0 | 0 |  | 0 | 0 |  |  | 0
0
| % Accelerator by weight of binder |  | 0 | [8 empty] | 0
| Accelerator | Aluminium Salt |  | 0 | 0 |  |  | 0 |  |  |  | 0
|  | Diethanolamine |  | 0 | 0 |  |  | 0 |  |  |  | 0
|  | Everbuild |  | 100 | 0 | 0 |  | 0 | 0 |  |  | 0
0
| % rheological modifier by weight of binder |  | 2.84 | [6 empty] | % of overall mix |  | 0
| Rheological modifier | walocel (HEMC) VP-M-7701 |  | 19 | 6.43473 |  |  | 1.6086825 |  | 0.2798175 |  | 0.002797709
|  | xanthan gum |  | 0 | 0 |  |  | 0 |  | 0 |  | 0
|  | EABASSOC foam agent |  | 46 | 15.57882 |  |  | 3.894705 |  | 0.6774528 |  | 0.0067734
|  | diutan gum |  | 35 | 11.85345 |  |  | 2.9633625 |  | 0.5154532 |  | 0.005153674
|  |  |  | 0 | 0 |  |  | 0 |  | 0 |  | 0
|  |  |  | 0 | 0 |  |  | 0 |  | 0
|  |  |  | 0 | 0 | 33.867 |  | 0 | 8.46675 | 0 | 1.472724 | total % of overall mix

## 190418 2
Density 2300 kg/m3 | Mix constituents | [6 empty] | Scaled Down |  |  |  |  | VERDICT
| Category | Material | Ratios | % within constituent | kg | total kg | Density (kg/m3) | g | total g |  | Scaling Factor |  | 060318 3 but with a bit less xanthan as I am concerned that 060318 3 may blow the casing off the 10 mm/s syringe device just like 060318 1 did. It is also 010318 2 with a bit more xanthan (and fibres). 060318 3 was 0.62% xanthan and 010318 2 was 0.52%, so this is halfway
Fine agg + Binder + Water = 2300 kg | [10 empty] | 4000
| Sand / Binder Ratio |  | 0 | [8 empty] | % of mix
| Fine aggregate | Builders sand |  | 0 | 0 |  |  | 0 |  |  |  | 0
|  | Play sand |  | 100 | 0 |  |  | 0 |  |  |  | 0
|  | Silica Flour |  | 0 | 0 |  |  | 0 |  |  |  | 0
|  | Limex |  | 0 | 0 | 0 |  | 0 | 0 |  |  | 0
0
| Binder | CEM 1 |  | 65 | 1007.305 |  |  | 251.82625 |  |  |  | 43.79587 | BLEW CASING OFF 10 mm/s
|  | Fly ash (PFA) |  | 35 | 542.395 |  |  | 135.59875 |  |  |  | 23.58239
|  | Silica fume |  | 0 | 0 | 1549.7 |  | 0 | 387.425 |  |  | 0
0
| Water / Binder Ratio |  | 0.47 | [8 empty] | 0
INPUT | Superplasticiser % by weight of binder |  |  | 1 | [7 empty] | 0
| Water | Superplasticiser (water-based) |  |  | 15.497 |  |  | 3.87425 |  |  |  | 0.6737826
OUTPUT |  | Water |  |  | 712.862 | 728.359 |  | 178.2155 | 182.08975 |  |  | 30.994
[7 empty] | 2299.58522 |  |  | 574.896305 | GOOD | 0
| Fibres kg per m3 |  | 2 | [8 empty] | 0
| Fibres | Polypropylene |  | 0 | 0 |  |  | 0 |  |  |  | 0
|  | Alkali-resistant glass |  | 0 | 0 |  |  | 0 |  |  |  | 0
|  | PVA |  | 100 | 2 |  |  | 0.5 |  |  |  | 0.08695652
|  | Steel |  | 0 | 0 | 2 |  | 0 | 0.5 |  |  | 0
0
| % Accelerator by weight of binder |  | 0 | [8 empty] | 0
| Accelerator | Aluminium Salt |  | 0 | 0 |  |  | 0 |  |  |  | 0
|  | Diethanolamine |  | 0 | 0 |  |  | 0 |  |  |  | 0
|  | Everbuild |  | 100 | 0 | 0 |  | 0 | 0 |  |  | 0
0
| % rheological modifier by weight of binder |  | 1.26 | [6 empty] | % of overall mix |  | 0
| Rheological modifier | walocel (HEMC) VP-M-7701 |  | 33 | 6.4436526 |  |  | 1.61091315 |  | 0.2802093 |  | 0.2801588
|  | xanthan gum |  | 67 | 13.0825674 |  |  | 3.27064185 |  | 0.5689099 |  | 0.5688073
|  |  |  | 0 | 0 |  |  | 0 |  | 0 |  | 0
|  |  |  | 0 | 0 |  |  | 0 |  | 0 |  | 0
|  |  |  | 0 | 0 |  |  | 0 |  | 0
|  |  |  | 0 | 0 |  |  | 0 |  | 0
|  |  |  | 0 | 0 | 19.52622 |  | 0 | 4.881555 | 0 | 0.8491192 | total % of overall mix

## 190418 3
Density 2300 kg/m3 | Mix constituents | [6 empty] | Scaled Down |  |  |  |  | VERDICT
| Category | Material | Ratios | % within constituent | kg | total kg | Density (kg/m3) | g | total g |  | Scaling Factor |  | 190418 2 with added foam. Decent buildability - workability pushed device to the limit, it blew the casing off shortly after printing commenced but managed to get it going again and do a full 5 layers of figure 8 and ruffle.
Fine agg + Binder + Water = 2300 kg | [10 empty] | 4000
| Sand / Binder Ratio |  | 0 | [8 empty] | % of mix
| Fine aggregate | Builders sand |  | 0 | 0 |  |  | 0 |  |  |  | 0
|  | Play sand |  | 100 | 0 |  |  | 0 |  |  |  | 0
|  | Silica Flour |  | 0 | 0 |  |  | 0 |  |  |  | 0
|  | Limex |  | 0 | 0 | 0 |  | 0 | 0 |  |  | 0
[12 empty] | 0 | BLEW CASING, BUT GOT IT GOING AGAIN
| Binder | CEM 1 |  | 65 | 1001.455 |  |  | 250.36375 |  |  |  | 43.54152
|  | Fly ash (PFA) |  | 35 | 539.245 |  |  | 134.81125 |  |  |  | 23.44543
|  | Silica fume |  | 0 | 0 | 1540.7 |  | 0 | 385.175 |  |  | 0
0
| Water / Binder Ratio |  | 0.47 | [8 empty] | 0
INPUT | Superplasticiser % by weight of binder |  |  | 1 | [7 empty] | 0
| Water | Superplasticiser (water-based) |  |  | 15.407 |  |  | 3.85175 |  |  |  | 0.6698696
OUTPUT |  | Water |  |  | 708.722 | 724.129 |  | 177.1805 | 181.03225 |  |  | 30.814
[7 empty] | 2299.95696 |  |  | 574.98924 | GOOD | 0
| Fibres kg per m3 |  | 0 | [8 empty] | 0
| Fibres | Polypropylene |  | 0 | 0 |  |  | 0 |  |  |  | 0
|  | Alkali-resistant glass |  | 0 | 0 |  |  | 0 |  |  |  | 0
|  | PVA |  | 100 | 0 |  |  | 0 |  |  |  | 0
|  | Steel |  | 0 | 0 | 0 |  | 0 | 0 |  |  | 0
0
| % Accelerator by weight of binder |  | 0 | [8 empty] | 0
| Accelerator | Aluminium Salt |  | 0 | 0 |  |  | 0 |  |  |  | 0
|  | Diethanolamine |  | 0 | 0 |  |  | 0 |  |  |  | 0
|  | Everbuild |  | 100 | 0 | 0 |  | 0 | 0 |  |  | 0
0
| % rheological modifier by weight of binder |  | 2.28 | [6 empty] | % of overall mix |  | 0
| Rheological modifier | walocel (HEMC) VP-M-7701 |  | 18.5 | 6.4986726 |  |  | 1.62466815 |  | 0.2825563 |  | 0.282551
|  | xanthan gum |  | 38 | 13.3486248 |  |  | 3.3371562 |  | 0.5803859 |  | 0.580375
|  | foam |  | 43.5 | 15.2806626 |  |  | 3.82016565 |  | 0.6643891 |  | 0.6643766
|  |  |  | 0 | 0 |  |  | 0 |  | 0 |  | 0
|  |  |  | 0 | 0 |  |  | 0 |  | 0
|  |  |  | 0 | 0 |  |  | 0 |  | 0
|  |  |  | 0 | 0 | 35.12796 |  | 0 | 8.78199 | 0 | 1.527331 | total % of overall mix

## 190418 4
Density 2300 kg/m3 | Mix constituents | [6 empty] | Scaled Down |  |  |  |  | VERDICT
| Category | Material | Ratios | % within constituent | kg | total kg | Density (kg/m3) | g | total g |  | Scaling Factor |  | 190418 3 but with a bit more foam. The device could process it and buildability was not too bad. A contender.
Fine agg + Binder + Water = 2300 kg | [10 empty] | 4000
| Sand / Binder Ratio |  | 0 | [8 empty] | % of mix
| Fine aggregate | Builders sand |  | 0 | 0 |  |  | 0 |  |  |  | 0
|  | Play sand |  | 100 | 0 |  |  | 0 |  |  |  | 0
|  | Silica Flour |  | 0 | 0 |  |  | 0 |  |  |  | 0
|  | Limex |  | 0 | 0 | 0 |  | 0 | 0 |  |  | 0
0
| Binder | CEM 1 |  | 65 | 999.05 |  |  | 249.7625 |  |  |  | 43.43696 |  | 499.525
|  | Fly ash (PFA) |  | 35 | 537.95 |  |  | 134.4875 |  |  |  | 23.38913 |  | 268.975
|  | Silica fume |  | 0 | 0 | 1537 |  | 0 | 384.25 |  |  | 0
0
| Water / Binder Ratio |  | 0.47 | [8 empty] | 0
INPUT | Superplasticiser % by weight of binder |  |  | 1 | [7 empty] | 0
| Water | Superplasticiser (water-based) |  |  | 15.37 |  |  | 3.8425 |  |  |  | 0.6682609 |  | 7.685
OUTPUT |  | Water |  |  | 707.02 | 722.39 |  | 176.755 | 180.5975 |  |  | 30.74 |  | 353.51
[7 empty] | 2300.1224 |  |  | 575.0306 | GOOD | 0
| Fibres kg per m3 |  | 2 | [8 empty] | 0
| Fibres | Polypropylene |  | 0 | 0 |  |  | 0 |  |  |  | 0
|  | Alkali-resistant glass |  | 0 | 0 |  |  | 0 |  |  |  | 0
|  | PVA |  | 100 | 2 |  |  | 0.5 |  |  |  | 0.08695652
|  | Steel |  | 0 | 0 | 2 |  | 0 | 0.5 |  |  | 0
0
| % Accelerator by weight of binder |  | 0 | [8 empty] | 0
| Accelerator | Aluminium Salt |  | 0 | 0 |  |  | 0 |  |  |  | 0
|  | Diethanolamine |  | 0 | 0 |  |  | 0 |  |  |  | 0 |  |  | 2qqqqqqqqqqqqqqqqqqqqqqqqqqqqqqqqqqqqqqqqqqqqqqqqqqqqqqqqqqqqqqqqqqqqqqqqqqqqqqqqqqqqqqqqqqqqqqqqqqqqqqqqqqqqqqqqqqqqqqqqqqqqqqqqqqqqqqqqqqqqqqqqqqqqqqqqqqqqqqqqqqqqqqqqqqqqqqqqqqqqqqqqqqqqqqqqqqqqqqqqqqqqqqqqqqqqqqqqqqqqqqqqqqqqqqqqqqqqqqqqqqqqqqqqqqqqqqqqqqqqqqqqqqqqqqqqqqqqqqqqqqqqqqqqqqqqqqqqqqqqqqqqqqqqqqqqqqqqqqqqqqqqqqqqqqqqqqqqqqqqqqqqqqqqqqqqqqqqqqqqqqqqqqqqqqqqqqqqqqqqqqqqqqqqqqqqqqqqqqqqqqqqqqqqqqqqqqqqqqqqqqqqqqqqqqqqqqqqqqqqqqqqqqqqqqqqqqqqqqqqqqqqqqqqqqqqqqqqqqqqqqqqqqqqqqqqqqqqqqqqqqqqqqqqqqqqqqqqqqqqqqqqqqqqqqqqqqqqqqqqqqqqqqqqqqqqqqqqqqqqqqqqqqqqqqqqqqqqqqqqqqqqqqqqqqqqqqqqqqqqqqqqqqqqqqqqqqqqqqqqqqqqqqqqqqqqqqqqqqqqqqqqqqqqqqqqqqqqqqqqqqqqqqqqqqqqqqqqqqqqqqqqqqqqqqqqqqqqqqqqqqqqqqqqqqqqqqqqqqqqqqqqqqqqqqqqqqqqqqqqqqqqqqqqqqqqqqqqqqqqqqqqqqqqqqqqqqqqqqqqqqqqqqqqqqqqqqqqqqqqqqqqqqqqqqqqqqqqqqqqqqqqqqqqqqqqqqqqqqqqqqqqqqqqqqqqqqqqqqqqqqqqqqqqqqqqqqqqqqqqqqqqqqqqqqqqqqqqqqqqqqqqqqqqqqqqqqqqqqqqqqqqqqqqqqqqqqqqqqqqqqqqqqqqqqqqqqqqqqqqqqqqqqqqqqqqqqqqqqqqqqqqqqqqqqqqqqqqqqqqqqqqqqqqqqqqqqqqqqqqqqqqqqqqqqqqqqqqqqqqqqqqqqqqqqqqqqqqqqqqqqqqqqqqqqqqqqqqqqqqqqqqqqqqqqqqqqqqqqqqqqqqqqqqqqqqqqqqqqqqqqqqqqqqqqqqqqqqqqqqqqqqqqqqqqqqqqqqqqqqqqqqqqqqqqqqqqqqqqqqqqqqqqqqqqqqqqqqqqqqqqqqqqqqqqqqqqqqqqqqqqqqqqqqqqqqqqqqqqqqqqqqqqqqqqqqqqqqqqqqqqqqqqqqqqqqqqqqqqqqqqqqqqqqqqqqqqqqqqqqqqqqqqqqqqqqqqqqqqqqqqqqqqqqqqqqqqqqqqqqqqqqqqqqqqqqqqqqqqqqqqqqqqqqqqqqqqqqqqqqqqqqqqqqqqqqqqqqqqqqqqqqqqqqqqqqqqqqqqqqqqqqqqqqqqqqqqqqqqqqqqqqqqqqqqqqqqqqqqqqqqqqqqqqqqqqqqqqqqqqqqqqqqqqqqqqqqqqqqqqqqqqqqqqqqqqqqqqqqqqqqqqqqqqqqqqqqqqqqqqqqqqqqqqqqqqqqqqqqqqqqqqqqqqqqqqqqqqqqqqqqqqqqqqqqqqqqqqqqqqqqqqqqqqqqqqqqqqqqqqqqqqqqqqqqqqqqqqqqqqqqqqqqqqqqqqqqqqqqqqqqqqqqqqqqqqqqqqqqqqqqqqqqqqqqqqqqqqqqqqqqqqqqqqqqqqqqqqqqqqqqqqqqqqqqqqqqqqqqqqqqqqqqqqqqqqqqqqqqqqqqqqqqqqqqqqqqqqqqqqqqqqqqqqqqqqqqqqqqqqqqqqqqqqqqqqqqqqqqqqqqqqqqqqqqqqqqqqqqqqqqqqqqqqqqqqqqqqqqqqqqqqqqqqqqqqqqqqqqqqqqqqqqqqqqqqqqqqqqqqqqqqqqqqqqqqqqqqqqqqqqqqqqqqqqqqqqqqqqqqqqqqqqqqqqqqqqqqqqqqqqqqqqqqqqqqqqqqqqqqqqqqqqqqqqqqqqqqqqqqqqqqqqqqqqqqqqqqqqqqqqqqqqqqqqqqqqqqqqqqqqqqqqqqqqqqqqqqqqqqqqqqqqqqqqqqqqqqqqqqqqqqqqqqqqqqqqqqqqqqqqqqqqqqqqqqqqqqqqqqqqqqqqqqqqqqqqqqqqqqqqqqqqqqqqqqqqqqqqqqqqqqqqqqqqqqqqqqqqqqqqqqqqqqqqqqqqqqqqqqqqqqqqqqqqqqqqqqqqqqqqqqqqqqqqqqqqqqqqqqqqqqqqqqqqqqqqqqqqqqqqqqqqqqqqqqqqqqqqqqqqqqqqqqqqqqqqqqqqqqqqqqqqqqqqqqqqqqqqqqqqqqqqqqqqqqqqqqqqqqqqqqqqqqqqqqqqqqqqqqqqqqqqqqqqqqqqqqqqqqqqqqqqqqqqqqqqqqqqqqqqqqqqqqqqqqqqqqqqqqqqqqqqqqqqqqqqqqqqqqqqqqqqqqqqqqqqqqqqqqqqqqqqqqqqqqqqqqqqqqqqqqqqqqqqqqqqqqqqqqqqqqqqqqqqqqqqqqqqqqqqqqqqqqqqqqqqqqqqqqqqqqqqqqqqq
|  | Everbuild |  | 100 | 0 | 0 |  | 0 | 0 |  |  | 0
0
| % rheological modifier by weight of binder |  | 2.52 | [6 empty] | % of overall mix |  | 0
| Rheological modifier | walocel (HEMC) VP-M-7701 |  | 16.7 | 6.4683108 |  |  | 1.6170777 |  | 0.2812159 |  | 0.2812309 |  | 3.2341554
|  | xanthan gum |  | 33.7 | 13.0528188 |  |  | 3.2632047 |  | 0.5674837 |  | 0.5675139 |  | 6.5264094
|  | foam |  | 49.6 | 19.2112704 |  |  | 4.8028176 |  | 0.8352282 |  | 0.8352726 |  | 9.6056352
|  |  |  | 0 | 0 |  |  | 0 |  | 0 |  | 0
|  |  |  | 0 | 0 |  |  | 0 |  | 0
|  |  |  | 0 | 0 |  |  | 0 |  | 0
|  |  |  | 0 | 0 | 38.7324 |  | 0 | 9.6831 | 0 | 1.683928 | total % of overall mix

## 290418
Density 2300 kg/m3 | Mix constituents | [6 empty] | Scaled Down |  |  |  |  | VERDICT
| Category | Material | Ratios | % within constituent | kg | total kg | Density (kg/m3) | g | total g |  | Scaling Factor |  | 190418 4 but with still more workability in case of syringe case blowing/pushing device too hard. Does this have ok builability? - TRY IT AT THE WORKSHOP 140518 WITHOUT FIBRES
Fine agg + Binder + Water = 2300 kg | [10 empty] | 4000
| Sand / Binder Ratio |  | 0 | [8 empty] | % of mix
| Fine aggregate | Builders sand |  | 0 | 0 |  |  | 0 |  |  |  | 0
|  | Play sand |  | 100 | 0 |  |  | 0 |  |  |  | 0
|  | Silica Flour |  | 0 | 0 |  |  | 0 |  |  |  | 0
|  | Limex |  | 0 | 0 | 0 |  | 0 | 0 |  |  | 0
[12 empty] | 0 | x 2.60869565217 (g)
| Binder | CEM 1 |  | 65 | 993.265 |  |  | 248.31625 |  |  |  | 43.18543 | 647.7815
|  | Fly ash (PFA) |  | 35 | 534.835 |  |  | 133.70875 |  |  |  | 23.2537 | 348.8054
|  | Silica fume |  | 0 | 0 | 1528.1 |  | 0 | 382.025 |  |  | 0
0
| Water / Binder Ratio |  | 0.48 | [8 empty] | 0
INPUT | Superplasticiser % by weight of binder |  |  | 1 | [7 empty] | 0
| Water | Superplasticiser (water-based) |  |  | 15.281 |  |  | 3.82025 |  |  |  | 0.6643913 | 9.96587
OUTPUT |  | Water |  |  | 718.207 | 733.488 |  | 179.55175 | 183.372 |  |  | 31.22639 | 468.3959
[7 empty] | 2299.63769 |  |  | 574.9094225 | GOOD | 0
| Fibres kg per m3 |  | 0 | [8 empty] | 0
| Fibres | Polypropylene |  | 0 | 0 |  |  | 0 |  |  |  | 0
|  | Alkali-resistant glass |  | 0 | 0 |  |  | 0 |  |  |  | 0
|  | PVA |  | 100 | 0 |  |  | 0 |  |  |  | 0
|  | Steel |  | 0 | 0 | 0 |  | 0 | 0 |  |  | 0
0
| % Accelerator by weight of binder |  | 0 | [8 empty] | 0
| Accelerator | Aluminium Salt |  | 0 | 0 |  |  | 0 |  |  |  | 0
|  | Diethanolamine |  | 0 | 0 |  |  | 0 |  |  |  | 0
|  | Everbuild |  | 100 | 0 | 0 |  | 0 | 0 |  |  | 0
0
| % rheological modifier by weight of binder |  | 2.49 | [6 empty] | % of overall mix |  | 0
| Rheological modifier | walocel (HEMC) VP-M-7701 |  | 16.7 | 6.35429823 |  |  | 1.588575 |  | 0.2763174 |  | 0.2762738 | 4.144108
|  | xanthan gum |  | 32.5 | 12.36614925 |  |  | 3.091537 |  | 0.5377434 |  | 0.5376587 | 8.06488
|  | foam |  | 50.8 | 19.32924252 |  |  | 4.83231063 |  | 0.8405343 |  | 0.8404018 | 12.60603
|  |  |  | 0 | 0 |  |  | 0 |  | 0 |  | 0
|  |  |  | 0 | 0 |  |  | 0 |  | 0
|  |  |  | 0 | 0 |  |  | 0 |  | 0
|  |  |  | 0 | 0 | 38.04969 |  | 0 | 9.5124225 | 0 | 1.654595 | total % of overall mix | 1499.764

## 010518 1
Density 2300 kg/m3 | Mix constituents | [6 empty] | Scaled Down |  |  |  |  | VERDICT
| Category | Material | Ratios | % within constituent | kg | total kg | Density (kg/m3) | g | total g |  | Scaling Factor |  | 170418 made more workable and with partial diutan gum - but does it have good enough buildability? Intially thought about replacing half the xanthan with diutan, but diutan 'bleeds' water
Fine agg + Binder + Water = 2300 kg | [10 empty] | 4000
| Sand / Binder Ratio |  | 0.25
| Fine aggregate | Builders sand |  | 0 | 0 |  |  | 0 |  |  |  | 0
|  | Play sand |  | 100 | 323.25 |  |  | 80.8125 |  |  |  | 0.1405435
|  | Silica Flour |  | 0 | 0 |  |  | 0 |  |  |  | 0
|  | Limex |  | 0 | 0 | 323.25 |  | 0 | 80.8125 |  |  | 0
0
| Binder | CEM 1 |  | 65 | 840.45 |  |  | 210.1125 |  |  |  | 0.365413
|  | Fly ash (PFA) |  | 35 | 452.55 |  |  | 113.1375 |  |  |  | 0.1967609
|  | Silica fume |  | 0 | 0 | 1293 |  | 0 | 323.25 |  |  | 0
0
| Water / Binder Ratio |  | 0.5 | [8 empty] | 0
INPUT | Superplasticiser % by weight of binder |  |  | 1 | [7 empty] | 0
| Water | Superplasticiser (water-based) |  |  | 12.93 |  |  | 3.2325 |  |  |  | 0.005621739
OUTPUT |  | Water |  |  | 633.57 | 646.5 |  | 158.3925 | 161.625 |  |  | 0.2754652
[7 empty] | 2300.247 |  |  | 575.06175 | GOOD | 0
| Fibres kg per m3 |  | 0 | [8 empty] | 0
| Fibres | Polypropylene |  | 0 | 0 |  |  | 0 |  |  |  | 0
|  | Alkali-resistant glass |  | 0 | 0 |  |  | 0 |  |  |  | 0
|  | PVA |  | 100 | 0 |  |  | 0 |  |  |  | 0
|  | Steel |  | 0 | 0 | 0 |  | 0 | 0 |  |  | 0
0
| % Accelerator by weight of binder |  | 0 | [8 empty] | 0
| Accelerator | Aluminium Salt |  | 0 | 0 |  |  | 0 |  |  |  | 0
|  | Diethanolamine |  | 0 | 0 |  |  | 0 |  |  |  | 0
|  | Everbuild |  | 100 | 0 | 0 |  | 0 | 0 |  |  | 0
0
| % rheological modifier by weight of binder |  | 2.9 | [6 empty] | % of overall mix |  | 0
| Rheological modifier | walocel (HEMC) VP-M-7701 |  | 16.9 | 6.336993 |  |  | 1.58424825 |  | 0.2754918 |  | 0.002755214
|  | xanthan gum |  | 29 | 10.87413 |  |  | 2.7185325 |  | 0.4727375 |  | 0.004727883
|  | EABASSOC foam agent |  | 54.1 | 20.285877 |  |  | 5.07146925 |  | 0.8818999 |  | 0.008819947
|  | diutan |  | 0 | 0 |  |  | 0 |  | 0 |  | 0
|  |  |  | 0 | 0 |  |  | 0 |  | 0 |  | 0
|  |  |  | 0 | 0 |  |  | 0 |  | 0
|  |  |  | 0 | 0 | 37.497 |  | 0 | 9.37425 | 0 | 1.630129 | total % of overall mix

## 010518 2
Density 2300 kg/m3 | Mix constituents | [6 empty] | Scaled Down |  |  |  |  | VERDICT
| Category | Material | Ratios | % within constituent | kg | total kg | Density (kg/m3) | g | total g |  | Scaling Factor |  | Try 290418 1 still more workable and all xanthan as diutan 'bleeds' water. TRIED AT IMPERIAL on 040518 and worked with 10 mm/s device. Not bad - but certainly this is as workable as you would want to take it
Fine agg + Binder + Water = 2300 kg | [10 empty] | 4000
| Sand / Binder Ratio |  | 0 | [8 empty] | % of mix
| Fine aggregate | Builders sand |  | 0 | 0 |  |  | 0 |  |  |  | 0
|  | Play sand |  | 100 | 0 |  |  | 0 |  |  |  | 0
|  | Silica Flour |  | 0 | 0 |  |  | 0 |  |  |  | 0
|  | Limex |  | 0 | 0 | 0 |  | 0 | 0 |  |  | 0
[12 empty] | 0 | x 2.60869565217 (g)
| Binder | CEM 1 |  | 65 | 993.135 |  |  | 248.28375 |  |  |  | 43.17978 | 647.6967
|  | Fly ash (PFA) |  | 35 | 534.765 |  |  | 133.69125 |  |  |  | 23.25065 | 348.7598
|  | Silica fume |  | 0 | 0 | 1527.9 |  | 0 | 381.975 |  |  | 0
0
| Water / Binder Ratio |  | 0.48 | [8 empty] | 0
INPUT | Superplasticiser % by weight of binder |  |  | 1 | [7 empty] | 0
| Water | Superplasticiser (water-based) |  |  | 15.279 |  |  | 3.81975 |  |  |  | 0.6643043 | 9.964565
OUTPUT |  | Water |  |  | 718.113 | 733.392 |  | 179.52825 | 183.348 |  |  | 31.2223 | 468.3346
[7 empty] | 2299.64229 |  |  | 574.9105725 | GOOD | 0
| Fibres kg per m3 |  | 0 | [8 empty] | 0
| Fibres | Polypropylene |  | 0 | 0 |  |  | 0 |  |  |  | 0
|  | Alkali-resistant glass |  | 0 | 0 |  |  | 0 |  |  |  | 0
|  | PVA |  | 100 | 0 |  |  | 0 |  |  |  | 0
|  | Steel |  | 0 | 0 | 0 |  | 0 | 0 |  |  | 0
0
| % Accelerator by weight of binder |  | 0 | [8 empty] | 0
| Accelerator | Aluminium Salt |  | 0 | 0 |  |  | 0 |  |  |  | 0
|  | Diethanolamine |  | 0 | 0 |  |  | 0 |  |  |  | 0
|  | Everbuild |  | 100 | 0 | 0 |  | 0 | 0 |  |  | 0
0
| % rheological modifier by weight of binder |  | 2.51 | [6 empty] | % of overall mix |  | 0
| Rheological modifier | walocel (HEMC) VP-M-7701 |  | 16.5 | 6.32779785 |  |  | 1.581949 |  | 0.2751644 |  | 0.2751216 | 4.126825
|  | xanthan gum |  | 31 | 11.8885899 |  |  | 2.972147475 |  | 0.5169756 |  | 0.5168952 | 7.753428
|  | foam |  | 52.5 | 20.13390225 |  |  | 5.033476 |  | 0.8755232 |  | 0.8753871 | 13.13081
|  | diutan gum |  | 0 | 0 |  |  | 0 |  | 0 |  | 0
|  |  |  | 0 | 0 |  |  | 0 |  | 0
|  |  |  | 0 | 0 |  |  | 0 |  | 0
|  |  |  | 0 | 0 | 38.35029 |  | 0 | 9.5875725 | 0 | 1.667663 | total % of overall mix | 1499.767

## 160518
Density 2300 kg/m3 | Mix constituents | [6 empty] | Scaled Down |  |  |  |  | VERDICT | x 2.60869565217 (g)
| Category | Material | Ratios | % within constituent | kg | total kg | Density (kg/m3) | g | total g |  | Scaling Factor |  | 170418 with more xanthan and less foam and water - PUSHED 10MM/S DEVICE HARD BUT MADE IT THROUGH TO CREATE A VERY NICE SIX-LAYERED OBJECT, GOOD BUILDABILITY
Fine agg + Binder + Water = 2300 kg | [10 empty] | 4000
| Sand / Binder Ratio |  | 0.4
| Fine aggregate | Builders sand |  | 0 | 0 |  |  | 0 |  |  |  | 0
|  | Play sand |  | 100 | 482 |  |  | 120.5 |  |  |  | 0.2095652 |  | 314.3478
|  | Silica Flour |  | 0 | 0 |  |  | 0 |  |  |  | 0
|  | Limex |  | 0 | 0 | 482 |  | 0 | 120.5 |  |  | 0
0
| Binder | CEM 1 |  | 65 | 783.25 |  |  | 195.8125 |  |  |  | 0.3405435 |  | 510.8152
|  | Fly ash (PFA) |  | 35 | 421.75 |  |  | 105.4375 |  |  |  | 0.1833696 |  | 275.0543
|  | Silica fume |  | 0 | 0 | 1205 |  | 0 | 301.25 |  |  | 0
0
| Water / Binder Ratio |  | 0.48 | [8 empty] | 0
INPUT | Superplasticiser % by weight of binder |  |  | 1 | [7 empty] | 0
| Water | Superplasticiser (water-based) |  |  | 12.05 |  |  | 3.0125 |  |  |  | 0.00523913 |  | 7.858696
OUTPUT |  | Water |  |  | 566.35 | 578.4 |  | 141.5875 | 144.6 |  |  | 0.2462391 |  | 369.3587
[7 empty] | 2300.345 |  |  | 575.08625 | GOOD | 0
| Fibres kg per m3 |  | 0 | [8 empty] | 0
| Fibres | Polypropylene |  | 0 | 0 |  |  | 0 |  |  |  | 0
|  | Alkali-resistant glass |  | 0 | 0 |  |  | 0 |  |  |  | 0
|  | PVA |  | 100 | 0 |  |  | 0 |  |  |  | 0
|  | Steel |  | 0 | 0 | 0 |  | 0 | 0 |  |  | 0
0
| % Accelerator by weight of binder |  | 0 | [8 empty] | 0
| Accelerator | Aluminium Salt |  | 0 | 0 |  |  | 0 |  |  |  | 0
|  | Diethanolamine |  | 0 | 0 |  |  | 0 |  |  |  | 0
|  | Everbuild |  | 100 | 0 | 0 |  | 0 | 0 |  |  | 0
0
| % rheological modifier by weight of binder |  | 2.9 | [6 empty] | % of overall mix |  | 0
| Rheological modifier | walocel (HEMC) VP-M-7701 |  | 18.5 | 6.464825 |  |  | 1.61620625 |  | 0.2810372 |  | 0.002810793 |  | 4.21619
|  | xanthan gum |  | 37.5 | 13.104375 |  |  | 3.27609375 |  | 0.56967 |  | 0.005697554 |  | 8.546332
|  | EABASSOC foam agent |  | 44 | 15.3758 |  |  | 3.84395 |  | 0.6684128 |  | 0.00668513 |  | 10.0277
|  |  |  | 0 | 0 |  |  | 0 |  | 0 |  | 0
|  |  |  | 0 | 0 |  |  | 0 |  | 0 |  | 0
|  |  |  | 0 | 0 |  |  | 0 |  | 0
|  |  |  | 0 | 0 | 34.945 |  | 0 | 8.73625 | 0 | 1.51912 | total % of overall mix |  | 1500.225

## 160518 +foam
Density 2300 kg/m3 | Mix constituents | [6 empty] | Scaled Down |  |  |  |  | VERDICT | x 2.60869565217 (g)
| Category | Material | Ratios | % within constituent | kg | total kg | Density (kg/m3) | g | total g |  | Scaling Factor |  | 160518 with more foam - In case 160518 is judged to be pushing device too hard
Fine agg + Binder + Water = 2300 kg | [10 empty] | 4000
| Sand / Binder Ratio |  | 0.4
| Fine aggregate | Builders sand |  | 0 | 0 |  |  | 0 |  |  |  | 0
|  | Play sand |  | 100 | 481 |  |  | 120.25 |  |  |  | 0.2091304 |  | 313.6957
|  | Silica Flour |  | 0 | 0 |  |  | 0 |  |  |  | 0
|  | Limex |  | 0 | 0 | 481 |  | 0 | 120.25 |  |  | 0
0
| Binder | CEM 1 |  | 65 | 781.625 |  |  | 195.40625 |  |  |  | 0.339837 |  | 509.7554
|  | Fly ash (PFA) |  | 35 | 420.875 |  |  | 105.21875 |  |  |  | 0.1829891 |  | 274.4837
|  | Silica fume |  | 0 | 0 | 1202.5 |  | 0 | 300.625 |  |  | 0
0
| Water / Binder Ratio |  | 0.48 | [8 empty] | 0
INPUT | Superplasticiser % by weight of binder |  |  | 1 | [7 empty] | 0
| Water | Superplasticiser (water-based) |  |  | 12.025 |  |  | 3.00625 |  |  |  | 0.005228261 |  | 7.842391
OUTPUT |  | Water |  |  | 565.175 | 577.2 |  | 141.29375 | 144.3 |  |  | 0.2457283 |  | 368.5924
[7 empty] | 2300.142 |  |  | 575.0355 | GOOD | 0
| Fibres kg per m3 |  | 0 | [8 empty] | 0
| Fibres | Polypropylene |  | 0 | 0 |  |  | 0 |  |  |  | 0
|  | Alkali-resistant glass |  | 0 | 0 |  |  | 0 |  |  |  | 0
|  | PVA |  | 100 | 0 |  |  | 0 |  |  |  | 0
|  | Steel |  | 0 | 0 | 0 |  | 0 | 0 |  |  | 0
0
| % Accelerator by weight of binder |  | 0 | [8 empty] | 0
| Accelerator | Aluminium Salt |  | 0 | 0 |  |  | 0 |  |  |  | 0
|  | Diethanolamine |  | 0 | 0 |  |  | 0 |  |  |  | 0
|  | Everbuild |  | 100 | 0 | 0 |  | 0 | 0 |  |  | 0
0
| % rheological modifier by weight of binder |  | 3.28 | [6 empty] | % of overall mix |  | 0
| Rheological modifier | walocel (HEMC) VP-M-7701 |  | 16.4 | 6.468488 |  |  | 1.617122 |  | 0.2812212 |  | 0.002812386 |  | 4.218579
|  | xanthan gum |  | 33.3 | 13.134186 |  |  | 3.2835465 |  | 0.5710163 |  | 0.005710516 |  | 8.565773
|  | EABASSOC foam agent |  | 50.3 | 19.839326 |  |  | 4.9598315 |  | 0.8625261 |  | 0.008625794 |  | 12.93869
|  |  |  | 0 | 0 |  |  | 0 |  | 0 |  | 0
|  |  |  | 0 | 0 |  |  | 0 |  | 0 |  | 0
|  |  |  | 0 | 0 |  |  | 0 |  | 0
|  |  |  | 0 | 0 | 39.442 |  | 0 | 9.8605 | 0 | 1.714764 | total % of overall mix |  | 1500.093

## 170418 less foam
Density 2300 kg/m3 | Mix constituents | [6 empty] | Scaled Down |  |  |  |  | VERDICT | x 2.60869565217 (g)
| Category | Material | Ratios | % within constituent | kg | total kg | Density (kg/m3) | g | total g |  | Scaling Factor |  | Basically 060318 1 with s/b of 0.4 rather than 0.5 as 060318 1, possibly my favourite with the 4mm/s device, blew off the casing of the 10 mm/s device.
Fine agg + Binder + Water = 2300 kg | [10 empty] | 4000
| Sand / Binder Ratio |  | 0.4
| Fine aggregate | Builders sand |  | 0 | 0 |  |  | 0 |  |  |  | 0
|  | Play sand |  | 100 | 478.2 |  |  | 119.55 |  |  |  | 0.207913 |  | 311.8696 | 251.055
|  | Silica Flour |  | 0 | 0 |  |  | 0 |  |  |  | 0
|  | Limex |  | 0 | 0 | 478.2 |  | 0 | 119.55 |  |  | 0
0
| Binder | CEM 1 |  | 65 | 777.075 |  |  | 194.26875 |  |  |  | 0.3378587 |  | 506.788 | 407.964375
|  | Fly ash (PFA) |  | 35 | 418.425 |  |  | 104.60625 |  |  |  | 0.1819239 |  | 272.8859 | 219.673125
|  | Silica fume |  | 0 | 0 | 1195.5 |  | 0 | 298.875 |  |  | 0
0
| Water / Binder Ratio |  | 0.5 | [8 empty] | 0
INPUT | Superplasticiser % by weight of binder |  |  | 1 | [7 empty] | 0
| Water | Superplasticiser (water-based) |  |  | 11.955 |  |  | 2.98875 |  |  |  | 0.005197826 |  | 7.796739 | 6.276375
OUTPUT |  | Water |  |  | 585.795 | 597.75 |  | 146.44875 | 149.4375 |  |  | 0.2546935 |  | 382.0402 | 307.542375
[7 empty] | 2300.142 |  |  | 575.0355 | GOOD | 0
| Fibres kg per m3 |  | 0 | [8 empty] | 0
| Fibres | Polypropylene |  | 0 | 0 |  |  | 0 |  |  |  | 0
|  | Alkali-resistant glass |  | 0 | 0 |  |  | 0 |  |  |  | 0
|  | PVA |  | 100 | 0 |  |  | 0 |  |  |  | 0
|  | Steel |  | 0 | 0 | 0 |  | 0 | 0 |  |  | 0
0
| % Accelerator by weight of binder |  | 0 | [8 empty] | 0
| Accelerator | Aluminium Salt |  | 0 | 0 |  |  | 0 |  |  |  | 0
|  | Diethanolamine |  | 0 | 0 |  |  | 0 |  |  |  | 0
|  | Everbuild |  | 100 | 0 | 0 |  | 0 | 0 |  |  | 0
0
| % rheological modifier by weight of binder |  | 2.4 | [6 empty] | % of overall mix |  | 0
| Rheological modifier | walocel (HEMC) VP-M-7701 |  | 22.5 | 6.4557 |  |  | 1.613925 |  | 0.2806653 |  | 0.002806826 |  | 4.210239 | 3.3892425
|  | xanthan gum |  | 42 | 12.05064 |  |  | 3.01266 |  | 0.5239085 |  | 0.005239409 |  | 7.859113 | 6.326586
|  | EABASSOC foam agent |  | 35.5 | 10.18566 |  |  | 2.546415 |  | 0.4428274 |  | 0.004428548 |  | 6.642822 | 5.3474715
|  |  |  | 0 | 0 |  |  | 0 |  | 0 |  | 0
|  |  |  | 0 | 0 |  |  | 0 |  | 0 |  | 0
|  |  |  | 0 | 0 |  |  | 0 |  | 0
|  |  |  | 0 | 0 | 28.692 |  | 0 | 7.173 | 0 | 1.247401 | total % of overall mix |  | 1500.093 | 1207.57455

## A
Density 2300 kg/m3 | Mix constituents | [6 empty] | Scaled Down
| Category | Material | Ratios | % within constituent | kg | total kg | Density (kg/m3) | g | total g |  | Scaling Factor
Fine agg + Binder + Water = 2300 kg | [10 empty] | 4000
| Sand / Binder Ratio |  | 0
| Fine aggregate | Sand |  | 100 | 0 |  |  | 0
|  | Other |  | 0 | 0 | 0 |  | 0 | 0
| Binder | CEM 1 |  | 100 | 1729 |  |  | 432.25 | [5 empty] | 75.18797
|  | Fly ash / PFA |  | 0 | 0 |  |  | 0
|  | Silica fume |  | 0 | 0 |  |  | 0
|  | Limex |  | 0 | 0 | 1729 |  | 0 | 432.25
| Water / Binder Ratio |  | 0.33
INPUT | Superplasticiser % by weight of binder |  |  | 1.5
| Water | Superplasticiser (water-based) |  |  | 25.935 |  |  | 6.48375 | [5 empty] | 1.12782
OUTPUT |  | Water |  |  | 544.635 | 570.57 |  | 136.15875 | 142.6425 |  |  |  |  | 23.68421
[7 empty] | 2299.57 |  |  | 574.8925 | GOOD
| Fibres kg per m3 |  | 0
| Fibres | Polypropylene |  | 100 | 0 |  |  | 0
|  | Alkali resistant glass |  | 0 | 0 |  |  | 0
|  | Carbon |  | 0 | 0 |  |  | 0
|  | Steel |  | 0 | 0 | 0 |  | 0 | 0
| % Accelerator by weight of binder |  |  | 0
| Accelerator | Aluminium Salt |  | 50 | 0 |  |  | 0 |  |  |  | 0.10% Acc = | reduced workability at 15 mins
|  | Diethanolamine |  | 50 | 0 |  |  | 0 |  |  |  | 0.2% Acc = | very reduced workability at 1 minute!
|  | Sulphuric Acid |  | 0 | 0 | 0 |  | 0 | 0
| % Retarder by weight of binder |  |  | 0
| Retarder | Cemex |  | 0 | 0 |  |  | 0
|  | Lemon Juice |  | 0 | 0 |  |  | 0
|  | Amino-tris (methylenephosphonic acid) |  | 0 | 0 |  |  | 0
|  | Citrus Acid |  | 0 | 0 |  |  | 0
|  | Formaldehyde |  | 0 | 0 | 0 |  | 0 | 0
574.8925

## B
Density 2300 kg/m3 | Mix constituents | [6 empty] | Scaled Down
| Category | Material | Ratios | % within constituent | kg | total kg | Density (kg/m3) | g | total g |  | Scaling Factor
Fine agg + Binder + Water = 2300 kg | [10 empty] | 4000
| Sand / Binder Ratio |  | 0.5
| Fine aggregate | Sand |  | 100 | 628.5 |  |  | 157.125
|  | Other |  | 0 | 0 | 628.5 |  | 0 | 157.125
| Binder | CEM 1 |  | 80 | 1005.6 |  |  | 251.4
|  | Fly ash / PFA |  | 20 | 251.4 |  |  | 62.85
|  | Silica fume |  | 0 | 0 |  |  | 0
|  | Limex |  | 0 | 0 | 1257 |  | 0 | 314.25
| Water / Binder Ratio |  | 0.33
INPUT | Superplasticiser % by weight of binder |  |  | 1.5
| Water | Superplasticiser (water-based) |  |  | 18.855 |  |  | 4.71375
OUTPUT |  | Water |  |  | 395.955 | 414.81 |  | 98.98875 | 103.7025
[7 empty] | 2300.31 |  |  | 575.0775 | GOOD
| Fibres kg per m3 |  | 1.2
| Fibres | Polypropylene |  | 100 | 1.200162 |  |  | 0.3000404
|  | Alkali resistant glass |  | 0 | 0 |  |  | 0
|  | Carbon |  | 0 | 0 |  |  | 0
|  | Steel |  | 0 | 0 | 1.200162 |  | 0 | 0.3000404
| % Accelerator by weight of binder |  | 1
| Accelerator | Aluminium Salt |  | 50 | 6.285 |  |  | 1.57125
|  | Diethanolamine |  | 50 | 6.285 |  |  | 1.57125
|  | Sulphuric Acid |  | 0 | 0 | 12.57 |  | 0 | 3.1425
| % Retarder by weight of binder |  |  | 0
| Retarder | Cemex |  | 0 | 0 |  |  | 0
|  | Lemon Juice |  | 0 | 0 |  |  | 0
|  | Amino-tris (methylenephosphonic acid) |  | 0 | 0 |  |  | 0
|  | Citrus Acid |  | 0 | 0 |  |  | 0
|  | Formaldehyde |  | 0 | 0 | 0 |  | 0 | 0

## C
Density 2300 kg/m3 | Mix constituents | [6 empty] | Scaled Down
| Category | Material | Ratios | % within constituent | kg | total kg | Density (kg/m3) | g | total g |  | Scaling Factor
Fine agg + Binder + Water = 2300 kg | [10 empty] | 4000
| Sand / Binder Ratio |  | 1
| Fine aggregate | Sand |  | 100 | 920 |  |  | 230
|  | Other |  | 0 | 0 | 920 |  | 0 | 230
| Binder | CEM 1 |  | 75 | 690 |  |  | 172.5
|  | Fly ash / PFA |  | 15 | 138 |  |  | 34.5
|  | Silica fume |  | 10 | 92 |  |  | 23
|  | Limex |  | 0 | 0 | 920 |  | 0 | 230
| Water / Binder Ratio |  | 0.4
INPUT | Superplasticiser % by weight of binder |  |  | 1
| Water | Superplasticiser (water-based) |  |  | 9.2 |  |  | 2.3
OUTPUT |  | Water |  |  | 358.8 | 368 |  | 89.7 | 92
[7 empty] | 2300 |  |  | 575 | GOOD
| Fibres kg per m3 |  | 1.2
| Fibres | Polypropylene |  | 100 | 1.2 |  |  | 0.3
|  | Alkali-resistant glass |  | 0 | 0 |  |  | 0
|  | Carbon |  | 0 | 0 |  |  | 0
|  | Steel |  | 0 | 0 | 1.2 |  | 0 | 0.3
| % Accelerator by weight of binder |  | 1
| Accelerator | Aluminium Salt |  | 50 | 4.6 |  |  | 1.15
|  | Diethanolamine |  | 50 | 4.6 |  |  | 1.15
|  | Sulphuric Acid |  | 0 | 0 | 9.2 |  | 0 | 2.3
% Retarder by weight of binder
| Retarder | Cemex |  | 0 | 0 |  |  | 0
|  | Lemon Juice |  | 0 | 0 |  |  | 0
|  | Amino-tris (methylenephosphonic acid) |  | 0 | 0 |  |  | 0
|  | Citrus Acid |  | 0 | 0 |  |  | 0
|  | Formaldehyde |  | 0 | 0 | 0 |  | 0 | 0
| % Polymer by weight of binder |  | 10
| Polymer | LD40 resin |  | 100 | 92 | 92 |  | 23 | 23

## D
Density 2300 kg/m3 | Mix constituents | [6 empty] | Scaled Down
| Category | Material | Ratios | % within constituent | kg | total kg | Density (kg/m3) | g | total g |  | Scaling Factor
Fine agg + Binder + Water = 2300 kg | [10 empty] | 4000
| Sand / Binder Ratio |  | 1
| Fine aggregate | Sand |  | 100 | 958.5 |  |  | 239.625
|  | Other |  | 0 | 0 | 958.5 |  | 0 | 239.625
| Binder | CEM 1 |  | 75 | 718.875 |  |  | 179.71875
|  | Fly ash / PFA |  | 15 | 143.775 |  |  | 35.94375
|  | Silica fume |  | 10 | 95.85 |  |  | 23.9625
|  | Limex |  | 0 | 0 | 958.5 |  | 0 | 239.625
| Water / Binder Ratio |  | 0.4
INPUT | Superplasticiser % by weight of binder |  |  | 1
| Water | Superplasticiser (water-based) |  |  | 9.585 |  |  | 2.39625
OUTPUT |  | Water |  |  | 373.815 | 383.4 |  | 93.45375 | 95.85
[7 empty] | 2300.4 |  |  | 575.1 | GOOD
| Fibres kg per m3 |  | 1.2
| Fibres | Polypropylene |  | 100 | 1.2 |  |  | 0.3000522
|  | Alkali-resistant glass |  | 0 | 0 |  |  | 0
|  | Carbon |  | 0 | 0 |  |  | 0
|  | Steel |  | 0 | 0 | 1.2 |  | 0 | 0.3000522
| % Accelerator by weight of binder |  | 1
| Accelerator | Aluminium Salt |  | 50 | 4.7925 |  |  | 1.198125
|  | Diethanolamine |  | 50 | 4.7925 |  |  | 1.198125
|  | Sulphuric Acid |  | 0 | 0 | 9.585 |  | 0 | 2.39625
% Retarder by weight of binder
| Retarder | Cemex |  | 0 | 0 |  |  | 0
|  | Lemon Juice |  | 0 | 0 |  |  | 0
|  | Amino-tris (methylenephosphonic acid) |  | 0 | 0 |  |  | 0
|  | Citrus Acid |  | 0 | 0 |  |  | 0
|  | Formaldehyde |  | 0 | 0 | 0 |  | 0 | 0
| % Polymer by weight of binder |  | 0
| Polymer | LD40 resin |  | 100 | 0 | 0 |  | 0 | 0

## E
Density 2300 kg/m3 | Mix constituents | [6 empty] | Scaled Down
| Category | Material | Ratios | % within constituent | kg | total kg | Density (kg/m3) | g | total g |  | Scaling Factor
Fine agg + Binder + Water = 2300 kg | [10 empty] | 4000
| Sand / Binder Ratio |  | 0.93
| Fine aggregate | Sand |  | 86.2 | 768.39111 |  |  | 192.0977775
|  | Limex |  | 13.8 | 123.01389 | 891.405 |  | 30.7534725 | 222.85125 |  |  | 4
124.44
| Binder | CEM 1 |  | 70 | 670.95 |  |  | 167.7375
|  | Fly ash / PFA |  | 15 | 143.775 |  |  | 35.94375 |  |  |  | 86.2
|  | Silica fume |  | 15 | 143.775 |  |  | 35.94375
[6 empty] | 958.5 |  |  | 239.625
| Water / Binder Ratio |  | 0.47
INPUT | Superplasticiser % by weight of binder |  |  | 1
| Water | Superplasticiser (water-based) |  |  | 9.585 |  |  | 2.39625
OUTPUT |  | Water |  |  | 440.91 | 450.495 |  | 110.2275 | 112.62375
[7 empty] | 2300.4 |  |  | 575.1 | GOOD
| Fibres kg per m3 |  | 1.2
| Fibres | Polypropylene |  | 100 | 1.2 |  |  | 0.3000522
|  | Alkali-resistant glass |  | 0 | 0 |  |  | 0
|  | Carbon |  | 0 | 0 |  |  | 0
|  | Steel |  | 0 | 0 | 1.2 |  | 0 | 0.3000522
| % Accelerator by weight of binder |  | 1
| Accelerator | Aluminium Salt |  | 50 | 4.7925 |  |  | 1.198125
|  | Diethanolamine |  | 50 | 4.7925 |  |  | 1.198125
|  | Sulphuric Acid |  | 0 | 0 | 9.585 |  | 0 | 2.39625
% Retarder by weight of binder
| Retarder | Cemex |  | 0 | 0 |  |  | 0
|  | Lemon Juice |  | 0 | 0 |  |  | 0
|  | Amino-tris (methylenephosphonic acid) |  | 0 | 0 |  |  | 0
|  | Citrus Acid |  | 0 | 0 |  |  | 0
|  | Formaldehyde |  | 0 | 0 | 0 |  | 0 | 0
| % Polymer by weight of binder |  | 0
| Polymer | LD40 resin |  | 100 | 0 | 0 |  | 0 | 0

## F
Density 2300 kg/m3 | Mix constituents | [6 empty] | Scaled Down
| Category | Material | Ratios | % within constituent | kg | total kg | Density (kg/m3) | g | total g |  | Scaling Factor | %
Fine agg + Binder + Water = 2300 kg | [10 empty] | 4000
| Sand / Binder Ratio |  | 1
| Fine aggregate | Sand |  | 100 | 928.5 |  |  | 232.125 |  |  |  | 40.36327
|  | Other |  | 0 | 0 | 928.5 |  | 0 | 232.125
| Binder | CEM 1 |  | 70 | 649.95 |  |  | 162.4875 |  |  |  | 28.25429
|  | Fly ash / PFA |  | 15 | 139.275 |  |  | 34.81875 |  |  |  | 6.05449
|  | Silica fume |  | 15 | 139.275 |  |  | 34.81875 |  |  |  | 6.05449
[5 empty] | 0 | 928.5 |  | 0 | 232.125
| Water / Binder Ratio |  | 0.47
INPUT | Superplasticiser % by weight of binder |  |  | 2
| Water | Superplasticiser (water-based) |  |  | 18.57 |  |  | 4.6425 |  |  |  | 0.8072654
OUTPUT |  | Water |  |  | 417.825 | 436.395 |  | 104.45625 | 109.09875 |  |  | 18.16347
[7 empty] | 2300.35875 |  |  | 575.0896875 | GOOD
| Fibres kg per m3 |  | 0
| Fibres | Polypropylene |  | 100 | 0 |  |  | 0
|  | Alkali-resistant glass |  | 0 | 0 |  |  | 0
|  | PVA |  | 0 | 0 |  |  | 0
|  | Steel |  | 0 | 0 | 0 |  | 0 | 0
| % Accelerator by weight of binder |  | 0
| Accelerator | Aluminium Salt |  | 50 | 0 |  |  | 0
|  | Diethanolamine |  | 50 | 0 |  |  | 0
|  | Sulphuric Acid |  | 0 | 0 | 0 |  | 0 | 0
% Retarder by weight of binder
| Retarder | Cemex |  | 0 | 0 |  |  | 0
|  | Lemon Juice |  | 0 | 0 |  |  | 0
|  | Amino-tris (methylenephosphonic acid) |  | 0 | 0 |  |  | 0
|  | Citrus Acid |  | 0 | 0 |  |  | 0
|  | Formaldehyde |  | 0 | 0 | 0 |  | 0 | 0
| % walocel by weight of binder |  | 0.75
| walocel | VP-M-7701 |  | 100 | 6.96375 | 6.96375 |  | 1.7409375 | 1.7409375 |  |  | 0.3027245
575.0896875

## G
Density 2300 kg/m3 | Mix constituents | [6 empty] | Scaled Down
| Category | Material | Ratios | % within constituent | kg | total kg | Density (kg/m3) | g | total g |  | Scaling Factor
Fine agg + Binder + Water = 2300 kg | [10 empty] | 4000
| Sand / Binder Ratio |  | 0.75
| Fine aggregate | Sand |  | 100 | 764.475 |  |  | 191.11875
|  | Silica Flour |  | 0 | 0 |  |  | 0 | 191.11875
|  | Limex |  | 0 | 0 | 764.475 |  | 0
| Binder | CEM 1 |  | 70 | 713.51 |  |  | 178.3775
|  | Fly ash / PFA |  | 30 | 305.79 |  |  | 76.4475
|  | Silica fume |  | 0 | 0 |  |  | 0
[5 empty] | 0 | 1019.3 |  | 0 | 254.825
| Water / Binder Ratio |  | 0.5
INPUT | Superplasticiser % by weight of binder |  |  | 2.5
| Water | Superplasticiser (water-based) |  |  | 25.4825 |  |  | 6.370625
OUTPUT |  | Water |  |  | 484.1675 | 509.65 |  | 121.041875 | 127.4125
[7 empty] | 2300.05045 |  |  | 575.0126125 | GOOD
| Fibres kg per m3 |  | 1.2
| Fibres | Polypropylene |  | 100 | 1.2 |  |  | 0.3000066
|  | Alkali-resistant glass |  | 0 | 0 |  |  | 0
|  | PVA |  | 0 | 0 |  |  | 0
|  | Steel |  | 0 | 0 | 1.2 |  | 0 | 0.3000066
| % Accelerator by weight of binder |  | 1
| Accelerator | Aluminium Salt |  | 50 | 5.0965 |  |  | 1.274125
|  | Diethanolamine |  | 50 | 5.0965 |  |  | 1.274125
|  | Sulphuric Acid |  | 0 | 0 | 10.193 |  | 0 | 2.54825
% Retarder by weight of binder
| Retarder | Cemex |  | 0 | 0 |  |  | 0
|  | Lemon Juice |  | 0 | 0 |  |  | 0
|  | Amino-tris (methylenephosphonic acid) |  | 0 | 0 |  |  | 0
|  | Citrus Acid |  | 0 | 0 |  |  | 0
|  | Formaldehyde |  | 0 | 0 | 0 |  | 0 | 0
| % walocel by weight of binder |  | 0.65
| walocel | VP-M-7701 |  | 100 | 6.62545 | 6.62545 |  | 1.6563625 | 1.6563625

## H
Density 2300 kg/m3 | Mix constituents | [6 empty] | Scaled Down
| Category | Material | Ratios | % within constituent | kg | total kg | Density (kg/m3) | g | total g |  | Scaling Factor | %
Fine agg + Binder + Water = 2300 kg | [10 empty] | 4000
| Sand / Binder Ratio |  | 0.85
| Fine aggregate | Sand |  | 100 | 840.225 |  |  | 210.05625 |  |  |  | 36.53557
|  | Silica Flour |  | 0 | 0 |  |  | 0 | 210.05625
|  | Limex |  | 0 | 0 | 840.225 |  | 0
| Binder | CEM 1 |  | 70 | 691.95 |  |  | 172.9875 |  |  |  | 30.08812
|  | Fly ash / PFA |  | 25 | 247.125 |  |  | 61.78125 |  |  |  | 10.74576
|  | Silica fume |  | 5 | 49.425 |  |  | 12.35625 |  |  |  | 2.149151
[5 empty] | 0 | 988.5 |  | 0 | 247.125
| Water / Binder Ratio |  | 0.47
INPUT | Superplasticiser % by weight of binder |  |  | 2
| Water | Superplasticiser (water-based) |  |  | 19.77 |  |  | 4.9425 |  |  |  | 0.8596604
OUTPUT |  | Water |  |  | 444.825 | 464.595 |  | 111.20625 | 116.14875 |  |  | 19.34236
[7 empty] | 2299.74525 |  |  | 574.9363125 | GOOD
| Fibres kg per m3 |  | 0
| Fibres | Polypropylene |  | 100 | 0 |  |  | 0
|  | Alkali-resistant glass |  | 0 | 0 |  |  | 0
|  | PVA |  | 0 | 0 |  |  | 0
|  | Steel |  | 0 | 0 | 0 |  | 0 | 0
| % Accelerator by weight of binder |  | 0
| Accelerator | Aluminium Salt |  | 50 | 0 |  |  | 0
|  | Diethanolamine |  | 50 | 0 |  |  | 0
|  | Sulphuric Acid |  | 0 | 0 | 0 |  | 0 | 0
% Retarder by weight of binder
| Retarder | Cemex |  | 0 | 0 |  |  | 0
|  | Lemon Juice |  | 0 | 0 |  |  | 0
|  | Amino-tris (methylenephosphonic acid) |  | 0 | 0 |  |  | 0
|  | Citrus Acid |  | 0 | 0 |  |  | 0
|  | Formaldehyde |  | 0 | 0 | 0 |  | 0 | 0
| % walocel by weight of binder |  | 0.65
| walocel | VP-M-7701 |  | 100 | 6.42525 | 6.42525 |  | 1.6063125 | 1.6063125 |  |  | 0.2793896
574.9363125

## Tables
Possible tables for cement paper 1
CONSTITUENTS | MIX A | MIX B | MIX C | MIX D | MIX E | MIX F | MIX G | CONSTITUENTS | MIX A | MIX B | MIX C | MIX D | MIX E | MIX F | MIX G
Sand / Binder ratio | - | 0.5 | 1 | 1 | 0.93 | 1 | 1 | Sand / Binder ratio | - | 0.5 | 1 | 1 | 0.93 | 1 | 1
Sand (kg) | - | 628.5 | 920 | 958.5 | 768.39111 | 928.5 | 928.5 | Sand (%) | - | 27.3224 | 40 | 41.66667 | 33.4025 | 40.36327 | 37.6763
Limex (kg) | - | - | - | - | 123.01389 | - | - | Limex (%) | - | - | - | - | 5.3475 | - | -
CEM 1 (kg) | 1729 | 1005.6 | 690 | 718.875 | 670.95 | 649.95 | 713.51 | CEM 1 (%) | 75.18797 | 43.71585 | 30 | 31.25 | 29.16667 | 28.25429 | 28.95252
Pulverised Fuel Ash (kg) | - | 251.4 | 138 | 143.775 | 143.775 | 139.275 | 305.79 | Pulverised Fuel Ash (%) | - | 10.92896 | 6 | 6.25 | 6.25 | 6.05449 | 12.40822
Silica fume (kg) | - | - | 92 | 95.85 | 143.775 | 139.275 | 0 | Silica fume (%) | - | - | 4 | 4.166667 | 6.25 | 6.05449 | 0
Water / Binder Ratio | 0.33 | 0.33 | 0.4 | 0.4 | 0.47 | 0.47 | 0.47 | Water / Binder Ratio | 0.33 | 0.33 | 0.4 | 0.4 | 0.47 | 0.47 | 0.47
Superplasticiser % by weight of binder | 1.5 | 1.5 | 1 | 1 | 1 | 2 | 2 | Superplasticiser % by weight of binder | 1.5 | 1.5 | 1 | 1 | 1 | 2 | 2
Superplasticiser (water-based) (kg) | 25.935 | 18.855 | 9.2 | 9.585 | 9.585 | 18.57 | 25.4825 | Superplasticiser (water-based) (%) | 1.12782 | 0.8196721 | 0.4 | 0.4166667 | 0.4166667 | 0.8072654 | 1.034019
Water (kg) | 544.635 | 395.955 | 358.8 | 373.815 | 440.91 | 417.825 | 484.1675 | Water (%) | 23.68421 | 17.21311 | 15.6 | 16.25 | 19.16667 | 18.16347 | 19.64636
rheol mod % by weight of binder | - | - | 10 | - | - | 0.75 | 0.75 | rheol mod % by weight of binder | - | - | 10 | - | - | 0.75 | 0.75
rheol mod (kg) | - | - | 92 | - | - | 6.96375 | 6.96375 | rheol mod (kg) | - | - | 4 | - | - | 0.3027245 | 0.2825723
Fibres kg per m3 | - | - | - | 1.2 | - | - | - | Fibres kg per m3 | - | - | - | 1.2 | - | - | -
Polypropylene (kg) | - | - | - | 1.2 | - | - | - | Polypropylene (%) | - | - | - | 0.05214671 | - | - | -
Total (kg) | 2299.57 | 2300.31 | 2300 | 2300.4 | 2300.4 | 2300.35875 | 2464.41375 | Total (%) | 100 | 100 | 100 | 100.0521 | 100 | 99.69728 | 99.71743
CONSTITUENTS | MIX A | MIX B | MIX C | MIX D | MIX E |  |  | CONSTITUENTS | MIX A | MIX B | MIX C | MIX D | MIX E | MIX F | MIX G
Sand / Binder ratio | - | 0.5 | 1 | 1 | 0.93 |  |  | Sand / Binder ratio | - | 0.5 | 1 | 1 | 0.93 | 1 | 1
Sand (g) | - | 565.65 | 828 | 862.65 | 690.12 |  |  | Water / Binder Ratio | 0.33 | 0.33 | 0.4 | 0.4 | 0.47 | 0.47 | 0.47
Limex (g) | - | - | - | - | 172.53 |  |  | Superplasticiser % by weight of binder | 1.5 | 1.5 | 1 | 1 | 1 | 2 | 2
CEM 1 (g) | 1556.1 | 905.04 | 621 | 646.9875 | 603.855 |  |  | rheol mod % by weight of binder | - | - | 10 | - | - | 0.75 | 0.75
Pulverised Fuel Ash (g) | - | 226.26 | 124.2 | 129.3975 | 129.3975 |  |  | Polypropylene Fibres kg per m3 | - | - | - | 1.2 | - | - | -
Silica fume (g) | - | - | 82.8 | 86.265 | 129.3975 |  |  | Sand (%) | - | 27.3224 | 40 | 41.64495 | 33.4025 | 40.36327 | 37.6763
Water / Binder Ratio | 0.33 | 0.33 | 0.4 | 0.4 | 0.47 |  |  | Limex (%) | - | - | - | - | 5.3475 | - | -
Superplasticiser % by weight of binder | 1.5 | 1.5 | 1 | 1 | 1 |  |  | CEM 1 (%) | 75.18797 | 43.71585 | 30 | 31.23371 | 29.16667 | 28.25429 | 28.95252
Superplasticiser (water-based) (g) | 23.3415 | 16.9695 | 8.28 | 8.6265 | 8.6265 |  |  | Pulverised Fuel Ash (%) | - | 10.92896 | 6 | 6.246743 | 6.25 | 6.05449 | 12.40822
Water (g) | 490.1715 | 356.3595 | 322.92 | 336.4335 | 336.4335 |  |  | Silica fume (%) | - | - | 4 | 4.164495 | 6.25 | 6.05449 | 0
Polymer % by weight of binder | - | - | 10 | - | - |  |  | Superplasticiser (water-based) (%) | 1.12782 | 0.8196721 | 0.4 | 0.4164495 | 0.4166667 | 0.8072654 | 1.034019
Polyol resin (g) | - | - | 82.8 | - | - |  |  | Water (%) | 23.68421 | 17.21311 | 15.6 | 16.24153 | 19.16667 | 18.16347 | 19.64636
Fibres kg per m3 | - | - | - | 1.2 | - |  |  | Rheol mod (%) | - | - | 4 | - | - | 0.3027245 | 0.2825723
Polypropylene (g) | - | - | - | 1.080188 | - |  |  | Polypropylene Fibres (%) | - | - | - | 0.05211953 | - | - | -
Total (g) | 2069.613 | 2070.279 | 2070 | 2071.44 | 2070.36 |  |  | Total (%) | 100 | 100 | 100 | 100 | 100 | 100 | 100
[8 empty] | CONSTITUENTS | MIX A | MIX B | MIX C | MIX D | MIX E
[8 empty] | Sand / Binder ratio | - | 0.5 | 1 | 1 | 0.93
[8 empty] | Water / Binder Ratio | 0.33 | 0.33 | 0.4 | 0.4 | 0.47
[8 empty] | Superplasticiser % by weight of binder | 1.5 | 1.5 | 1 | 1 | 1
[8 empty] | rheol mod % by weight of binder | - | - | 10 | - | -
[8 empty] | Polypropylene Fibres kg per m3 | - | - | - | 1.2 | -
[8 empty] | Sand (%) | - | 27.3224 | 40 | 41.64495 | 33.4025
[8 empty] | Limex (%) | - | - | - | - | 5.3475
[8 empty] | CEM 1 (%) | 75.18797 | 43.71585 | 30 | 31.23371 | 29.16667
[8 empty] | Pulverised Fuel Ash (%) | - | 10.92896 | 6 | 6.246743 | 6.25
[8 empty] | Silica fume (%) | - | - | 4 | 4.164495 | 6.25
[8 empty] | Superplasticiser (water-based) (%) | 1.12782 | 0.8196721 | 0.4 | 0.4164495 | 0.4166667
[8 empty] | Water (%) | 23.68421 | 17.21311 | 15.6 | 16.24153 | 19.16667
[8 empty] | Rheol mod (%) | - | - | 4 | - | -
[8 empty] | Polypropylene Fibres (%) | - | - | - | 0.05211953 | -
[8 empty] | Total (%) | 100 | 100 | 100 | 100 | 100