## Sweep graph
[17 empty] | 310ml syringe | 8mm*560mm tube |  | shear rate (1/s)
[16 empty] | gamma wN (1/s) | 0.05004255 | 4.44 |  | 0.07700434 | 1
[16 empty] | gamma w (1/s) | 0.07700434 | 8.2584 |  | 0.07700434 | 100000000
[20 empty] | 8.2584 | 1
[20 empty] | 8.2584 | 100000000
[20 empty] | #REF! | 1
[20 empty] | #REF! | 100000000
[20 empty] | 150 | 1
[20 empty] | 150 | 100000000
[20 empty] | 212.336 | 1
[20 empty] | 212.336 | 100000000
[20 empty] | 0.51 | 1
[20 empty] | 0.51 | 10000
[20 empty] | 0.131 | 1
[20 empty] | 0.131 | 10000
cartridge | resistance R | Length | radius | Velocity | γwN aka 8V/D | ∆p | τw | ln(8µ/D) | ln(τw) | n' | γw | viscosity | shear stress τ | Force | tube | resistance R | Length | radius | Velocity | γwN aka 8V/D | ∆p | τw | ln(8µ/D) | ln(τw) | n' | γw | viscosity | shear stress τ | Force | Q | Q | Q | Q | resistance R
Assume Q of | N/mm/s | mm | mm | (mm/s) | 1/s | N/mm2 | N/mm2 | 1/s | N/mm2 |  | 1/s | Pa.s | Mpa | (N) | Assume Q of | N/mm/s | mm | mm | (mm/s) | 1/s | N/mm2 | N/mm2 | 1/s | N/mm2 |  | 1/s | Pa.s | Mpa | (N) | mm3/s | mm3/s | mm3/s | mm3/s | N/mm/s
510.0737 | 53.35431 | 213 | 23.5 | 0.294 | 0.05004255 | 0.2667034 | 0.01471251 | -2.994882 | -4.219057 | 0.1340058 | 0.1308909 | 30000 | 0.003926726 | 6.812652 | 223.1787 | 779.8592 | 560 | 4 | 4.44 | 4.44 | 5519.808 | 19.7136 | 1.490654 | 2.981309 | 0.2423559 | 7.910041 | 140 | 0.001107406 | 277455.8 | 7.077954 | 223.1787 | 222.6772 | 223.1787 | 24.73268
mm3/s | 6.262243 | 25 | 23.5 | 0.294 | 0.05004255 | 0.03130321 | 0.01471251 | -2.994882 | -4.219057 | 0.1340058 | 0.1308909 | 30000 | 0.003926726 | 6.812652 | mm3/s | 417.7817 | 300 | 4 | 4.44 | 4.44 | 2957.04 | 19.7136 | 1.490654 | 2.981309 | 0.2423559 | 7.910041 | 140 | 0.001107406 | 148637 | 7.077954 |  |  |  | 13.24965
mix 060318 3 | 12.52449 | 50 | 23.5 | 0.294 | 0.05004255 | 0.06260643 | 0.01471251 | -2.994882 | -4.219057 | 0.1340058 | 0.1308909 | 30000 | 0.003926726 | 6.812652 | mix 060318 3 | 452.5969 | 325 | 4 | 4.44 | 4.44 | 3203.46 | 19.7136 | 1.490654 | 2.981309 | 0.2423559 | 7.910041 | 140 | 0.001107406 | 161023.5 | 7.077954 |  |  |  | 14.35379
| 18.78673 | 75 | 23.5 | 0.294 | 0.05004255 | 0.09390964 | 0.01471251 | -2.994882 | -4.219057 | 0.1340058 | 0.1308909 | 30000 | 0.003926726 | 6.812652 |  | 487.412 | 350 | 4 | 4.44 | 4.44 | 3449.88 | 19.7136 | 1.490654 | 2.981309 | 0.2423559 | 7.910041 | 140 | 0.001107406 | 173409.9 | 7.077954 |  |  |  | 15.45792
| 25.04897 | 100 | 23.5 | 0.294 | 0.05004255 | 0.1252129 | 0.01471251 | -2.994882 | -4.219057 | 0.1340058 | 0.1308909 | 30000 | 0.003926726 | 6.812652 |  | 522.2272 | 375 | 4 | 4.44 | 4.44 | 3696.3 | 19.7136 | 1.490654 | 2.981309 | 0.2423559 | 7.910041 | 140 | 0.001107406 | 185796.3 | 7.077954 |  |  |  | 16.56206
| 31.31122 | 125 | 23.5 | 0.294 | 0.05004255 | 0.1565161 | 0.01471251 | -2.994882 | -4.219057 | 0.1340058 | 0.1308909 | 30000 | 0.003926726 | 6.812652 |  | 557.0423 | 400 | 4 | 4.44 | 4.44 | 3942.72 | 19.7136 | 1.490654 | 2.981309 | 0.2423559 | 7.910041 | 140 | 0.001107406 | 198182.7 | 7.077954 |  |  |  | 17.6662
| 37.57346 | 150 | 23.5 | 0.294 | 0.05004255 | 0.1878193 | 0.01471251 | -2.994882 | -4.219057 | 0.1340058 | 0.1308909 | 30000 | 0.003926726 | 6.812652 |  | 591.8574 | 425 | 4 | 4.44 | 4.44 | 4189.14 | 19.7136 | 1.490654 | 2.981309 | 0.2423559 | 7.910041 | 140 | 0.001107406 | 210569.1 | 7.077954 |  |  |  | 18.77034
NOTE: THIS VELOCITY IS FASTER THAN THE 50 KN MACHINE TESTS WHICH WERE AT 5MM/MIN OR 0.0833 MM/SEC. | 43.8357 | 175 | 23.5 | 0.294 | 0.05004255 | 0.2191225 | 0.01471251 | -2.994882 | -4.219057 | 0.1340058 | 0.1308909 | 30000 | 0.003926726 | 6.812652 |  | 626.6726 | 450 | 4 | 4.44 | 4.44 | 4435.56 | 19.7136 | 1.490654 | 2.981309 | 0.2423559 | 7.910041 | 140 | 0.001107406 | 222955.6 | 7.077954 |  |  |  | 19.87447
| 50.09795 | 200 | 23.5 | 0.294 | 0.05004255 | 0.2504257 | 0.01471251 | -2.994882 | -4.219057 | 0.1340058 | 0.1308909 | 30000 | 0.003926726 | 6.812652 |  | 661.4877 | 475 | 4 | 4.44 | 4.44 | 4681.98 | 19.7136 | 1.490654 | 2.981309 | 0.2423559 | 7.910041 | 140 | 0.001107406 | 235342 | 7.077954 |  |  |  | 20.97861
| 56.36019 | 225 | 23.5 | 0.294 | 0.05004255 | 0.2817289 | 0.01471251 | -2.994882 | -4.219057 | 0.1340058 | 0.1308909 | 30000 | 0.003926726 | 6.812652 |  | 696.3029 | 500 | 4 | 4.44 | 4.44 | 4928.4 | 19.7136 | 1.490654 | 2.981309 | 0.2423559 | 7.910041 | 140 | 0.001107406 | 247728.4 | 7.077954 |  |  |  | 22.08275
| 62.62243 | 250 | 23.5 | 0.294 | 0.05004255 | 0.3130321 | 0.01471251 | -2.994882 | -4.219057 | 0.1340058 | 0.1308909 | 30000 | 0.003926726 | 6.812652 |  | 731.118 | 525 | 4 | 4.44 | 4.44 | 5174.82 | 19.7136 | 1.490654 | 2.981309 | 0.2423559 | 7.910041 | 140 | 0.001107406 | 260114.8 | 7.077954 |  |  |  | 23.18689
| 68.88468 | 275 | 23.5 | 0.294 | 0.05004255 | 0.3443354 | 0.01471251 | -2.994882 | -4.219057 | 0.1340058 | 0.1308909 | 30000 | 0.003926726 | 6.812652 |  | 765.9332 | 550 | 4 | 4.44 | 4.44 | 5421.24 | 19.7136 | 1.490654 | 2.981309 | 0.2423559 | 7.910041 | 140 | 0.001107406 | 272501.2 | 7.077954 |  |  |  | 24.29102
| 75.14692 | 300 | 23.5 | 0.294 | 0.05004255 | 0.3756386 | 0.01471251 | -2.994882 | -4.219057 | 0.1340058 | 0.1308909 | 30000 | 0.003926726 | 6.812652 |  | 800.7483 | 575 | 4 | 4.44 | 4.44 | 5667.66 | 19.7136 | 1.490654 | 2.981309 | 0.2423559 | 7.910041 | 140 | 0.001107406 | 284887.7 | 7.077954 |  |  |  | 25.39516
| 81.40916 | 325 | 23.5 | 0.294 | 0.05004255 | 0.4069418 | 0.01471251 | -2.994882 | -4.219057 | 0.1340058 | 0.1308909 | 30000 | 0.003926726 | 6.812652 |  | 835.5635 | 600 | 4 | 4.44 | 4.44 | 5914.08 | 19.7136 | 1.490654 | 2.981309 | 0.2423559 | 7.910041 | 140 | 0.001107406 | 297274.1 | 7.077954 |  |  |  | 26.4993
| 87.6714 | 350 | 23.5 | 0.294 | 0.05004255 | 0.438245 | 0.01471251 | -2.994882 | -4.219057 | 0.1340058 | 0.1308909 | 30000 | 0.003926726 | 6.812652 |  | 870.3786 | 625 | 4 | 4.44 | 4.44 | 6160.5 | 19.7136 | 1.490654 | 2.981309 | 0.2423559 | 7.910041 | 140 | 0.001107406 | 309660.5 | 7.077954 |  |  |  | 27.60344
| 93.93365 | 375 | 23.5 | 0.294 | 0.05004255 | 0.4695482 | 0.01471251 | -2.994882 | -4.219057 | 0.1340058 | 0.1308909 | 30000 | 0.003926726 | 6.812652 |  | 905.1937 | 650 | 4 | 4.44 | 4.44 | 6406.92 | 19.7136 | 1.490654 | 2.981309 | 0.2423559 | 7.910041 | 140 | 0.001107406 | 322046.9 | 7.077954 |  |  |  | 28.70757
| 100.1959 | 400 | 23.5 | 0.294 | 0.05004255 | 0.5008514 | 0.01471251 | -2.994882 | -4.219057 | 0.1340058 | 0.1308909 | 30000 | 0.003926726 | 6.812652 |  | 940.0089 | 675 | 4 | 4.44 | 4.44 | 6653.34 | 19.7136 | 1.490654 | 2.981309 | 0.2423559 | 7.910041 | 140 | 0.001107406 | 334433.3 | 7.077954 |  |  |  | 29.81171
| 271.2 | 213 | 2 | 40.590375 | 81.18075 | 701868.5 | 3295.157 | 4.396678 | 8.100209 | 0.1340058 | 212.3357 | 8 | 0.001698685 | 0.02134631 |  | 974.824 | 700 | 4 | 4.44 | 4.44 | 6899.76 | 19.7136 | 1.490654 | 2.981309 | 0.2423559 | 7.910041 | 140 | 0.001107406 | 346819.8 | 7.077954 |  |  |  | 30.91585
| 74.15626 | 213 | 4 | 10.14759375 | 10.14759375 | 10966.69 | 102.9737 | 2.317237 | 4.634473 | 0.1340058 | 26.54196 | 35 | 0.0009289685 | 0.04669505 |  | 2938.641 | 560 | 1.52 | 30.74792 | 80.91559 | 1833252.9 | 2487.986 | 4.393406 | 7.819229 | 0.2423559 | 144.1544 | 11 | 0.001585699 | 13306365.3 | 623.8439 |  |  |  | 8214.281
| 66.96297 | 213 | 6 | 4.510042 | 3.006694 | 962.7825 | 13.56032 | 1.100841 | 2.607148 | 0.1340058 | 7.864284 | 160 | 0.001258285 | 0.1423087 |  | 1598.934 | 560 | 2 | 17.76 | 35.52 | 353267.712 | 630.8352 | 3.570096 | 6.447045 | 0.2423559 | 63.28033 | 17.94 | 0.001135249 | 4439293.0 | 220.9395 |  |  |  | 1582.891
| 54.29297 | 213 | 8 | 2.536898 | 1.268449 | 171.3546 | 3.217927 | 0.2377951 | 1.168737 | 0.1340058 | 3.317745 | 410 | 0.001360275 | 0.2734996 |  | 792.2379 | 560 | 3 | 7.893333 | 10.52444 | 31013.9 | 83.07295 | 2.353701 | 4.419719 | 0.2423559 | 18.74973 | 45 | 0.0008437377 | 876897.4 | 39.1472 |  |  |  | 138.9644
| 48.816 | 213 | 10 | 1.623615 | 0.649446 | 44.91958 | 1.05445 | -0.4316356 | 0.05301956 | 0.1340058 | 1.698685 | 900 | 0.001528817 | 0.4802919 |  | 779.8592 | 560 | 4 | 4.44 | 4.44 | 5519.808 | 19.7136 | 1.490654 | 2.981309 | 0.2423559 | 7.910041 | 140 | 0.001107406 | 277455.8 | 7.077954 |  |  |  | 24.73268
| 47.08334 | 213 | 12 | 1.12751 | 0.3758368 | 15.04348 | 0.4237599 | -0.9786003 | -0.8585882 | 0.1340058 | 0.9830355 | 1800 | 0.001769464 | 0.8004866 |  | 707.31 | 560 | 5 | 2.8416 | 2.27328 | 1446.985 | 6.459752448 | 0.8212237 | 1.865591 | 0.2423559 | 4.049941 | 310 | 0.001255482 | 113645.9 | 2.045757 |  |  |  | 6.483523
| 49.41691 | 213 | 14 | 0.828375 | 0.2366786 | 5.965783 | 0.1960586 | -1.441052 | -1.629342 | 0.1340058 | 0.6190544 | 3500 | 0.00216669 | 1.334144 |  | 726.2181 | 560 | 6 | 1.973333 | 1.315556 | 484.5922 | 2.59603 | 0.2742591 | 0.9539832 | 0.2423559 | 2.343716 | 660 | 0.001546852 | 54806.09 | 0.6672819 |  |  |  | 2.171319
| 45.52002 | 213 | 16 | 0.6342246 | 0.1585562 | 2.677416 | 0.1005602 | -1.841646 | -2.296999 | 0.1340058 | 0.4147181 | 5500 | 0.002280949 | 1.834448 |  | 653.3241 | 560 | 7 | 1.449796 | 0.8284548 | 192.1745 | 1.20109 | -0.188193 | 0.1832298 | 0.2423559 | 1.475926 | 1100 | 0.001623519 | 29582.96 | 0.2941488 |  |  |  | 0.8610787
| 43.40192 | 213 | 18 | 0.5011157 | 0.1113591 | 1.320689 | 0.05580377 | -2.194996 | -2.885914 | 0.1340058 | 0.2912698 | 8400 | 0.002446666 | 2.490403 |  | 661.4877 | 560 | 8 | 1.11 | 0.555 | 86.247 | 0.61605 | -0.5887872 | -0.4844271 | 0.2423559 | 0.9887551 | 1900 | 0.001878635 | 17340.99 | 0.1303834 |  |  |  | 0.3864481
| 47.46 | 213 | 20 | 0.40590375 | 0.08118075 | 0.7018685 | 0.03295157 | -2.511077 | -3.412716 | 0.1340058 | 0.2123357 | 14000 | 0.002972699 | 3.735604 |  | 630.3128 | 560 | 9 | 0.877037 | 0.3897942 | 42.54307 | 0.341864 | -0.9421363 | -1.073342 | 0.2423559 | 0.6944343 | 2900 | 0.00201386 | 10825.89 | 0.06749518 |  |  |  | 0.1906233
| 46.30832 | 213 | 22 | 0.3354576 | 0.0609923 | 0.3961864 | 0.02046033 | -2.797008 | -3.889267 | 0.1340058 | 0.1595309 | 20000 | 0.003190618 | 4.851434 |  | 598.9319 | 560 | 10 | 0.7104 | 0.28416 | 22.60913 | 0.201867264 | -1.258218 | -1.600145 | 0.2423559 | 0.5062426 | 4200 | 0.002126219 | 7102.869 | 0.03774909 |  |  |  | 0.101305
| 47.4103 | 213 | 24 | 0.2818776 | 0.0469796 | 0.2350543 | 0.0132425 | -3.058042 | -4.324324 | 0.1340058 | 0.1228794 | 29000 | 0.003563504 | 6.448364 |  | 618.9359 | 560 | 12 | 0.4933333 | 0.1644444 | 7.571753 | 0.08112593 | -1.805182 | -2.511753 | 0.2423559 | 0.2929645 | 9000 | 0.00263668 | 3425.38 | 0.0122335 |  |  |  | 0.03392686
| 47.47733 | 213 | 26 | 0.2401797 | 0.03695073 | 0.1454104 | 0.008874816 | -3.29817 | -4.724538 | 0.1340058 | 0.096648 | 40000 | 0.00386592 | 8.210119 |  | 631.0517 | 560 | 14 | 0.362449 | 0.1035569 | 3.002726 | 0.03753408 | -2.267635 | -3.282506 | 0.2423559 | 0.1844907 | 17000 | 0.003136343 | 1848.935 | 0.004758289 |  |  |  | 0.01345435
| 45.00469 | 213 | 28 | 0.20709375 | 0.02958482 | 0.09321537 | 0.006126832 | -3.520494 | -5.095078 | 0.1340058 | 0.0773818 | 51000 | 0.003946472 | 9.720194 |  | 652.7839 | 560 | 16 | 0.2775 | 0.069375 | 1.347609375 | 0.0192515625 | -2.668229 | -3.950163 | 0.2423559 | 0.1235944 | 30000 | 0.003707832 | 1083.812 | 0.002064403 |  |  |  | 0.006038252
| 44.86519 | 213 | 30 | 0.1804017 | 0.02405356 | 0.06161808 | 0.004339302 | -3.727472 | -5.440042 | 0.1340058 | 0.06291427 | 67000 | 0.004215256 | 11.91836 |  | 597.7104 | 560 | 18 | 0.2192593 | 0.04872428 | 0.6647355 | 0.01068325 | -3.021578 | -4.539078 | 0.2423559 | 0.08680429 | 44000 | 0.003819389 | 676.6184 | 0.001112136 |  |  |  | 0.002978489
| 48.10639 | 213 | 32 | 0.1585562 | 0.01981952 | 0.04183462 | 0.003142507 | -3.921088 | -5.762734 | 0.1340058 | 0.05183976 | 93000 | 0.004821098 | 15.50943 |  | 641.7127 | 560 | 20 | 0.1776 | 0.03552 | 0.353267712 | 0.006308352 | -3.337659 | -5.065881 | 0.2423559 | 0.06328033 | 72000 | 0.004556184 | 443.9293 | 0.0005505076 |  |  |  | 0.001582891
| 44.64746 | 213 | 34 | 0.1404511 | 0.01652366 | 0.02907784 | 0.002320767 | -4.102962 | -6.065858 | 0.1340058 | 0.04321915 | 110000 | 0.004754106 | 17.2654
| 45.21034 | 213 | 36 | 0.1252789 | 0.01391988 | 0.02063577 | 0.001743868 | -4.274437 | -6.35165 | 0.1340058 | 0.03640872 | 140000 | 0.005097221 | 20.75336 | [11 empty] | η
| 46.82285 | 213 | 38 | 0.1124387 | 0.01183565 | 0.01491881 | 0.001330786 | -4.436639 | -6.621986 | 0.1340058 | 0.03095723 | 180000 | 0.005572302 | 25.27852
| 42.375 | 213 | 40 | 0.1014759375 | 0.01014759375 | 0.01096669 | 0.001029737 | -4.590519 | -6.878452 | 0.1340058 | 0.02654196 | 200000 | 0.005308392 | 26.68289
Material viscosity in the tube
Material viscosity in the syringe

## 060318 3 ramp
Sandpaper | [7 empty] | Cross hatch shear rate 0.00001 to 10 | [6 empty] | Cross hatch shear rate 0.00001 to 30 | [6 empty] | cross hatch ramp shear rate 0.0001-100 | [7 empty] | cross hatch ramp torque 5000 to 50000 | [7 empty] | cross hatch ramp torque 1500-40000 | [6 empty] | First ramp 23072018 | [5 empty] | 2019 stress ramp 300-3000 22C
Stress | Shear rate | Viscosity | Step time | Temperature | Normal stress | Torque | Viscosity | Stress | Shear rate | Viscosity | Step time | Temperature | Normal stress | Viscosity | Stress | Shear rate | Viscosity | Step time | Temperature | Normal stress | Viscosity | Stress | Shear rate | Viscosity | Step time | Temperature | Normal stress | Torque | Velocity | Stress | Shear rate | Viscosity | Step time | Temperature | Normal stress | Torque | Velocity | Stress | Shear rate | Viscosity | Step time | Temperature | Normal stress | Torque | Stress | Shear rate | Viscosity | Step time | Temperature | Normal stress |  | Stress | Shear rate | Viscosity | Step time | Temperature | Normal stress | Velocity
Pa | 1/s | Pa.s | s | °C | Pa | µN.m | CP | Pa | 1/s | Pa.s | s | °C | Pa | CP | Pa | 1/s | Pa.s | s | °C | Pa | CP | Pa | 1/s | Pa.s | s | °C | Pa | µN.m | rad/s | Pa | 1/s | Pa.s | s | °C | Pa | µN.m | rad/s | Pa | 1/s | Pa.s | s | °C | Pa | µN.m | Pa | 1/s | Pa.s | s | °C | Pa |  | Pa | 1/s | Pa.s | s | °C | Pa | rad/s
679.174 | 0.135008 | 5030.63 | 0.589856 | 25.003 | 12426.7 | 2083.68 | 5030630 | -0.147165 | 0.00786109 | -18.7206 | 0 | 25.012 | 29675 | -18720.6 | 111.538 | 0.00216143 | 51603.8 | 0.734029 | 25.016 | 54532.4 | 51603800 | 498.569 | 0.0515504 | 9671.48 | 0.630812 | 25.005 | 15965.6 | 6265.2 | 0.00257758 | 409.037 | 0.00661195 | 61863.3 | 0.53087 | 24.995 | 18577.8 | 5140.11 | 0.000330609 | 119.646 | 0.00530391 | 22558 | 0.032784 | 24.989 | 31902.7 | 1503.51 | 19.9378 | 0.00132564 | 15040.2 | 3.67005 | 25.008 | 13598.3 |  | 304.428 | 0.00394118 | 77243 | 0.466062 | 22.001 | 17700.4 | 0.000315303
2544.99 | 0.438635 | 5802.06 | 1.63843 | 24.999 | 14303.2 | 7807.93 | 5802060 | 264.112 | 0.0104966 | 25161.6 | 1.70397 | 25.017 | 29663.9 | 25161600 | 776.885 | 0.07307 | 10632.1 | 1.63843 | 25.035 | 54189.3 | 10632100 | 3241.24 | 0.131102 | 24723 | 1.63843 | 25.017 | 20443.1 | 40730.6 | 0.00655531 | 432.295 | 0.0033387 | 129480 | 1.63843 | 25.002 | 18626 | 5432.38 | 0.000166937 | 132.195 | 0.00206783 | 63929.2 | 1.50736 | 25.002 | 31814.4 | 1661.21 | 25.2782 | 0.00141665 | 17843.6 | 4.65309 | 24.995 | 14038.4 |  | 315.358 | 0.00198682 | 158725 | 1.61659 | 22 | 17507.9 | 0.00015895
3766.8 | 0.723652 | 5205.27 | 2.62147 | 24.987 | 13790.2 | 11556.4 | 5205270 | 759.709 | 0.0477229 | 15919.2 | 2.62147 | 25.007 | 29843.9 | 15919200 | 1670.81 | 0.17423 | 9589.71 | 2.62147 | 24.998 | 52747.3 | 9589710 | 5641.96 | 0.811959 | 6948.58 | 2.62147 | 25.001 | 24230.2 | 70899 | 0.0406005 | 452.939 | 0.00299134 | 151417 | 2.62147 | 25.015 | 18571.2 | 5691.79 | 0.000149572 | 141.119 | 0.00202303 | 69756 | 2.55594 | 25.022 | 31725.2 | 1773.35 | 30.6185 | 0.00144045 | 21256.2 | 5.63613 | 24.998 | 14388.7 |  | 324.905 | 0.00161646 | 200997 | 2.62147 | 22 | 17378.1 | 0.000129321
4138.68 | 1.01959 | 4059.15 | 3.67005 | 24.997 | 11687.1 | 12697.3 | 4059150 | 1226.25 | 0.0800423 | 15320 | 3.67005 | 25.003 | 30048.4 | 15320000 | 2475.9 | 0.266871 | 9277.5 | 3.67005 | 24.997 | 49419.8 | 9277500 | 4627.29 | 1.07065 | 4321.96 | 3.67005 | 25.003 | 20291.1 | 58148.3 | 0.0535347 | 474.958 | 0.00290481 | 163507 | 3.67005 | 25.009 | 18597 | 5968.5 | 0.000145242 | 186.853 | 0.00203956 | 91614.3 | 7.92989 | 25.007 | 31500.5 | 2348.06 | 35.4249 | 0.00151572 | 23371.6 | 6.52086 | 25.001 | 14711 |  | 334.243 | 0.00143082 | 233603 | 3.60451 | 22.004 | 17289.3 | 0.00011447
4212.38 | 1.2927 | 3258.6 | 4.65309 | 24.987 | 9644.34 | 12923.4 | 3258600 | 1625.95 | 0.104731 | 15525 | 4.65309 | 24.998 | 30127.3 | 15525000 | 3045.41 | 0.360544 | 8446.69 | 4.65309 | 25 | 44915.9 | 8446690 | 4251.12 | 1.31471 | 3233.5 | 4.65309 | 24.993 | 18456.2 | 53421.2 | 0.0657353 | 495.602 | 0.0029715 | 166785 | 4.65309 | 25.007 | 18574.9 | 6227.92 | 0.000148579 | 190.199 | 0.00206028 | 92317.5 | 8.3231 | 24.999 | 31461.9 | 2390.12 | 40.9432 | 0.00157215 | 26042.8 | 7.53667 | 25.003 | 14775.7 |  | 344.454 | 0.00131608 | 261728 | 4.6793 | 22.005 | 17195 | 0.000105289
4248.77 | 1.56536 | 2714.25 | 5.63613 | 24.993 | 7842.87 | 13035 | 2714250 | 2026.2 | 0.131077 | 15458 | 5.63613 | 24.98 | 30046.4 | 15458000 | 3389.76 | 0.45413 | 7464.3 | 5.63613 | 24.998 | 39664.6 | 7464300 | 4047.38 | 1.57761 | 2565.52 | 5.63613 | 25.001 | 16632.9 | 50860.8 | 0.0788802 | 516.245 | 0.00306528 | 168417 | 5.63613 | 25.01 | 18545.3 | 6487.33 | 0.000153268 | 211.393 | 0.00216834 | 97491 | 10.8135 | 24.993 | 31288.9 | 2656.45 | 47.233 | 0.0015278 | 30915.7 | 8.69448 | 24.994 | 15108.8 |  | 353.17 | 0.00125849 | 280630 | 5.59681 | 22.002 | 17103.3 | 0.000100681
4270.51 | 1.83828 | 2323.1 | 6.61917 | 24.995 | 6340.4 | 13101.8 | 2323100 | 2411.31 | 0.159942 | 15076.2 | 6.61917 | 24.989 | 29769.5 | 15076200 | 3575.14 | 0.54358 | 6577.03 | 6.61917 | 24.991 | 34453.1 | 6577030 | 3877.82 | 1.85008 | 2096.03 | 6.61917 | 24.999 | 14734.5 | 48730.2 | 0.0925047 | 536.889 | 0.00321041 | 167234 | 6.61917 | 25.003 | 18541.3 | 6746.74 | 0.000160523 | 235.934 | 0.00234567 | 100583 | 13.6971 | 25.002 | 31127.1 | 2964.83 | 52.4784 | 0.00156291 | 33577.3 | 9.66004 | 24.998 | 15445.2 |  | 562.859 | 0.00125323 | 449129 | 27.6693 | 21.989 | 15617.8 | 0.000100259
4288.47 | 2.11135 | 2031.15 | 7.60221 | 24.997 | 5105.49 | 13156.9 | 2031150 | 2744.24 | 0.191318 | 14343.9 | 7.60221 | 24.996 | 29203.2 | 14343900 | 3675.2 | 0.628682 | 5845.88 | 7.60221 | 24.984 | 29550 | 5845880 | 3766.62 | 2.11735 | 1778.93 | 7.60221 | 25.017 | 12808.8 | 47332.7 | 0.105869 | 557.532 | 0.00335016 | 166420 | 7.60221 | 24.997 | 18523.5 | 7006.16 | 0.000167513 | 241.511 | 0.00217474 | 111053 | 14.3524 | 24.996 | 31157.3 | 3034.92 | 57.8289 | 0.00186674 | 30978.6 | 10.645 | 24.994 | 15716.8 |  | 572.385 | 0.00127509 | 448898 | 28.672 | 22.007 | 15571.5 | 0.00010201
4294.05 | 2.40289 | 1787.03 | 8.65078 | 25.007 | 4068.28 | 13174 | 1787030 | 3010.75 | 0.226659 | 13283.2 | 8.65078 | 24.994 | 28284.8 | 13283200 | 3737.06 | 0.718269 | 5202.87 | 8.65078 | 24.994 | 24998.7 | 5202870 | 3663.66 | 2.4094 | 1520.57 | 8.65078 | 25.004 | 11032.6 | 46038.9 | 0.120472 | 579.552 | 0.00355926 | 162829 | 8.65078 | 25.004 | 18508.9 | 7282.86 | 0.000177968 | 266.051 | 0.00224748 | 118378 | 17.236 | 25.011 | 30916.5 | 3343.3 | 63.3218 | 0.00184963 | 34234.9 | 11.6561 | 24.998 | 15936.8 |  | 581.537 | 0.00128994 | 450823 | 29.6354 | 22.002 | 15525.6 | 0.000103196
4295.51 | 2.67602 | 1605.19 | 9.63382 | 25.01 | 3418.74 | 13178.5 | 1605190 | 3180.21 | 0.258602 | 12297.7 | 9.63382 | 24.996 | 27185.7 | 12297700 | 3767.17 | 0.801118 | 4702.39 | 9.63382 | 24.987 | 21264 | 4702390 | 3593.86 | 2.67947 | 1341.26 | 9.63382 | 24.994 | 9626.57 | 45161.8 | 0.133975 | 600.195 | 0.00371536 | 161544 | 9.63382 | 25.003 | 18496.4 | 7542.28 | 0.000185773 | 281.668 | 0.00246776 | 114139 | 19.071 | 25.001 | 30881.7 | 3539.55 | 68.9504 | 0.00184312 | 37409.7 | 12.6922 | 24.99 | 15885.8 |  | 591.997 | 0.00130591 | 453320 | 30.7364 | 22.002 | 15476.1 | 0.000104476
4289.63 | 2.94901 | 1454.6 | 10.6169 | 24.995 | 2892.44 | 13160.4 | 1454600 | 3286.29 | 0.289533 | 11350.3 | 10.6169 | 25.011 | 25842.8 | 11350300 | 3781.06 | 0.884633 | 4274.16 | 10.6169 | 24.991 | 18056.9 | 4274160 | 3543.63 | 2.95152 | 1200.61 | 10.6169 | 25.003 | 8400.85 | 44530.5 | 0.147573 | 620.839 | 0.00388907 | 159637 | 10.6169 | 24.99 | 18487 | 7801.69 | 0.000194459 | 306.208 | 0.00219378 | 139580 | 21.9546 | 24.98 | 30740.4 | 3847.93 | 74.0025 | 0.00183482 | 40332.2 | 13.6222 | 24.998 | 13912.8 |  | 601.335 | 0.00134151 | 448251 | 31.7195 | 22.01 | 15417.2 | 0.000107321
4276.57 | 3.23986 | 1319.99 | 11.6654 | 25.006 | 2538.1 | 13120.4 | 1319990 | 3354.17 | 0.320486 | 10465.9 | 11.6654 | 25.02 | 24345.3 | 10465900 | 3780.35 | 0.972513 | 3887.2 | 11.6654 | 25 | 15169 | 3887200 | 3482.65 | 3.24532 | 1073.13 | 11.6654 | 25.006 | 7260.97 | 43764.3 | 0.162266 | 642.858 | 0.00407079 | 157920 | 11.6654 | 24.982 | 18485 | 8078.4 | 0.000203543 | 320.71 | 0.0025397 | 126278 | 23.6585 | 24.991 | 30667.5 | 4030.16 | 79.2158 | 0.00170495 | 46462.2 | 14.5818 | 25.007 | 14520.1 |  | 610.674 | 0.00135297 | 451358 | 32.7025 | 22.006 | 15362.1 | 0.000108238
4251.17 | 3.51211 | 1210.43 | 12.6485 | 25.015 | 2287.91 | 13042.4 | 1210430 | 3395.3 | 0.349164 | 9724.08 | 12.6485 | 24.995 | 22926.9 | 9724080 | 3775.17 | 1.05477 | 3579.15 | 12.6485 | 25.003 | 12846.2 | 3579150 | 3429.66 | 3.51748 | 975.032 | 12.6485 | 24.987 | 6340.88 | 43098.4 | 0.175871 | 663.502 | 0.004298 | 154375 | 12.6485 | 24.991 | 18454 | 8337.81 | 0.000214906 | 330.749 | 0.00203269 | 162715 | 24.8382 | 24.994 | 30618.9 | 4156.31 | 84.9884 | 0.00180962 | 46964.8 | 15.6444 | 25.005 | 15017.9 |  | 620.221 | 0.00137325 | 451646 | 33.7074 | 21.993 | 15316.9 | 0.000109863
4215.75 | 3.78457 | 1113.93 | 13.6315 | 24.999 | 2178.76 | 12933.8 | 1113930 | 3420.13 | 0.377532 | 9059.17 | 13.6315 | 25.002 | 21472.4 | 9059170 | 3762.8 | 1.13701 | 3309.38 | 13.6315 | 24.996 | 10894.1 | 3309380 | 3368.55 | 3.7899 | 888.823 | 13.6315 | 24.987 | 5569.89 | 42330.5 | 0.18949 | 684.145 | 0.00448254 | 152625 | 13.6315 | 24.995 | 18450.5 | 8597.22 | 0.000224133 | 350.827 | 0.00205378 | 170821 | 27.1975 | 24.998 | 30425.2 | 4408.63 | 90.6848 | 0.00226102 | 40108 | 16.693 | 25.012 | 15212.9 |  | 629.352 | 0.00139449 | 451314 | 34.6686 | 21.995 | 15256.4 | 0.000111561
4155.79 | 4.05776 | 1024.16 | 14.6146 | 24.994 | 2237.84 | 12749.8 | 1024160 | 3435.03 | 0.405193 | 8477.52 | 14.6146 | 25.008 | 20039.6 | 8477520 | 3750.42 | 1.2189 | 3076.89 | 14.6146 | 25.013 | 9263.42 | 3076890 | 3339.52 | 4.06085 | 822.37 | 14.6146 | 24.997 | 5079.66 | 41965.6 | 0.203035 | 704.789 | 0.00466526 | 151072 | 14.6146 | 24.998 | 18467 | 8856.64 | 0.000233268 | 378.714 | 0.0027119 | 139649 | 30.4743 | 24.995 | 30280.2 | 4759.06 | 95.7709 | 0.00183174 | 52284.1 | 17.6292 | 25 | 15493.1 |  | 637.819 | 0.00142294 | 448239 | 35.5599 | 22.004 | 15193 | 0.000113839
4111.66 | 4.33033 | 949.501 | 15.5976 | 25.004 | 2459.45 | 12614.4 | 949501 | 3443.07 | 0.433039 | 7950.93 | 15.5976 | 24.993 | 18680 | 7950930 | 3730.8 | 1.3019 | 2865.65 | 15.5976 | 25.011 | 7884.89 | 2865650 | 3336.62 | 4.33227 | 770.178 | 15.5976 | 24.999 | 4778.01 | 41929.2 | 0.216606 | 725.432 | 0.00492279 | 147362 | 15.5976 | 25.008 | 18457.5 | 9116.05 | 0.000246144 | 403.254 | 0.00205691 | 196048 | 33.3579 | 24.995 | 30170.8 | 5067.44 | 101.111 | 0.00185407 | 54534.9 | 18.6123 | 25.005 | 15938.9 |  | 648.03 | 0.00143915 | 450286 | 36.6347 | 22.005 | 15135.8 | 0.000115133
4054.27 | 4.62189 | 877.19 | 16.6462 | 24.991 | 2554.43 | 12438.4 | 877190 | 3446.64 | 0.462365 | 7454.36 | 16.6462 | 24.996 | 17265.7 | 7454360 | 3700.22 | 1.38914 | 2663.68 | 16.6462 | 25.004 | 6683.79 | 2663680 | 3307.41 | 4.62651 | 714.883 | 16.6462 | 24.991 | 4236.09 | 41562.2 | 0.231324 | 747.452 | 0.00512274 | 145909 | 16.6462 | 25.005 | 18461.7 | 9392.76 | 0.000256141 | 516.475 | 0.00200908 | 257070 | 46.6617 | 25.028 | 29573.3 | 6490.21 | 106.808 | 0.00210932 | 50636.1 | 19.6608 | 24.995 | 16287.6 |  | 657.369 | 0.0014603 | 450159 | 37.6177 | 22.005 | 15094.8 | 0.00011683
4004.25 | 4.89509 | 818.013 | 17.6292 | 25.002 | 2678.04 | 12284.9 | 818013 | 3446.67 | 0.489821 | 7036.6 | 17.6292 | 25.005 | 16021.7 | 7036600 | 3673.73 | 1.47099 | 2497.45 | 17.6292 | 24.991 | 5738.14 | 2497450 | 3289.61 | 4.89828 | 671.584 | 17.6292 | 24.988 | 3906.73 | 41338.5 | 0.244913 | 768.095 | 0.00535521 | 143430 | 17.6292 | 24.999 | 18438.6 | 9652.17 | 0.000267767 | 524.097 | 0.00201676 | 259871 | 47.5573 | 25.002 | 29538.3 | 6586 | 112.148 | 0.00210206 | 53351.4 | 20.6439 | 25 | 16575 |  | 666.708 | 0.00148569 | 448752 | 38.6007 | 21.999 | 15031.6 | 0.000118858
3932.91 | 5.16845 | 760.945 | 18.6123 | 24.995 | 2754.01 | 12066 | 760945 | 3445.04 | 0.51728 | 6659.92 | 18.6123 | 24.993 | 14809.6 | 6659920 | 3648.15 | 1.55301 | 2349.08 | 18.6123 | 25.004 | 5011.54 | 2349080 | 3251.89 | 5.17159 | 628.8 | 18.6123 | 24.985 | 3734.03 | 40864.5 | 0.258576 | 788.739 | 0.0055504 | 142105 | 18.6123 | 25.002 | 18420.4 | 9911.58 | 0.000277522 | 532.091 | 0.00203446 | 261539 | 48.4967 | 25 | 29474.2 | 6686.46 | 117.488 | 0.00228144 | 51497.4 | 21.6269 | 24.997 | 16782.1 |  | 676.918 | 0.00150866 | 448689 | 39.6755 | 22 | 14975.7 | 0.000120692
3872.63 | 5.4591 | 709.39 | 19.6608 | 25.003 | 2720.27 | 11881.1 | 709390 | 3443.55 | 0.546668 | 6299.16 | 19.6608 | 24.993 | 13604.5 | 6299160 | 3614.87 | 1.6408 | 2203.11 | 19.6608 | 24.99 | 4495.79 | 2203110 | 3231.14 | 5.46342 | 591.414 | 19.6608 | 24.984 | 3657.87 | 40603.7 | 0.273157 | 810.758 | 0.00568858 | 142524 | 19.6608 | 25.006 | 18399.7 | 10188.3 | 0.000284434 | 541.015 | 0.00203811 | 265449 | 49.5452 | 25.006 | 29424.6 | 6798.6 | 122.829 | 0.00266948 | 46012.1 | 22.61 | 24.997 | 16467.3 |  | 686.008 | 0.00152068 | 451119 | 40.6324 | 22.006 | 14940.7 | 0.000121657
3801.9 | 5.73236 | 663.235 | 20.6439 | 25.003 | 2600.33 | 11664.1 | 663235 | 3440.27 | 0.57353 | 5998.41 | 20.6439 | 24.992 | 12535.8 | 5998410 | 3579.94 | 1.72332 | 2077.35 | 20.6439 | 24.989 | 4069.8 | 2077350 | 3194.21 | 5.73761 | 556.714 | 20.6439 | 24.993 | 3423.57 | 40139.6 | 0.286865 | 831.402 | 0.00590487 | 140799 | 20.6439 | 25.003 | 18324.2 | 10447.7 | 0.000295253 | 550.72 | 0.00206126 | 267176 | 50.6856 | 25.001 | 29375.7 | 6920.55 | 128.169 | 0.00233139 | 54975.3 | 23.593 | 25.006 | 14027.5 |  | 695.347 | 0.00154386 | 450395 | 41.6154 | 22.005 | 14907.1 | 0.00012351
3753.23 | 6.00553 | 624.962 | 21.6269 | 25.018 | 2661.58 | 11514.8 | 624962 | 3436.64 | 0.601391 | 5714.49 | 21.6269 | 25 | 11532.7 | 5714490 | 3541.95 | 1.80428 | 1963.08 | 21.6269 | 24.992 | 3745.81 | 1963080 | 3175.45 | 6.00765 | 528.567 | 21.6269 | 24.998 | 3472.67 | 39903.8 | 0.300363 | 852.045 | 0.00606701 | 140439 | 21.6269 | 24.996 | 18325.9 | 10707.1 | 0.000303357 | 559.978 | 0.00209757 | 266965 | 51.7735 | 24.991 | 29343.8 | 7036.89 | 133.865 | 0.00214292 | 62468.8 | 24.6416 | 25 | 14418 |  | 704.686 | 0.00157305 | 447973 | 42.5984 | 21.99 | 14857.5 | 0.000125849
3722.49 | 6.27817 | 592.926 | 22.61 | 25.006 | 2743.63 | 11420.5 | 592926 | 3431.87 | 0.62852 | 5460.24 | 22.61 | 25.007 | 10627.6 | 5460240 | 3511.71 | 1.88653 | 1861.46 | 22.61 | 24.991 | 3581.47 | 1861460 | 3135.63 | 6.28602 | 498.825 | 22.61 | 24.995 | 3183.97 | 39403.5 | 0.314298 | 872.689 | 0.00618811 | 141027 | 22.61 | 24.991 | 18292.7 | 10966.5 | 0.000309412 | 566.485 | 0.00211703 | 267585 | 52.5381 | 24.994 | 29294 | 7118.66 | 138.968 | 0.00212214 | 65485.2 | 25.5809 | 24.995 | 14735 |  | 714.025 | 0.0015935 | 448087 | 43.5815 | 22.007 | 14811.1 | 0.000127481
3682.86 | 6.55179 | 562.115 | 23.593 | 24.996 | 2856.07 | 11298.9 | 562115 | 3424.32 | 0.655708 | 5222.33 | 23.593 | 25.007 | 9707.58 | 5222330 | 3476.99 | 1.96901 | 1765.86 | 23.593 | 24.991 | 3489.72 | 1765860 | 3092.09 | 6.55522 | 471.699 | 23.593 | 24.996 | 3128.69 | 38856.4 | 0.327762 | 893.332 | 0.00631829 | 141388 | 23.593 | 24.997 | 18285.6 | 11225.9 | 0.000315921 | 575.26 | 0.00214207 | 268553 | 53.5692 | 24.988 | 29248.4 | 7228.93 | 144.546 | 0.00219455 | 65865.8 | 26.6076 | 25.001 | 15101.4 |  | 723.363 | 0.00162593 | 444891 | 44.5645 | 21.996 | 14763.7 | 0.000130074
3662.99 | 6.84237 | 535.34 | 24.6416 | 24.999 | 2817.21 | 11237.9 | 535340 | 3419.19 | 0.684702 | 4993.69 | 24.6416 | 24.996 | 8899.19 | 4993690 | 3435.07 | 2.05664 | 1670.23 | 24.6416 | 25.001 | 3431.04 | 1670230 | 3049.17 | 6.84658 | 445.357 | 24.6416 | 25.007 | 2923.34 | 38317 | 0.342322 | 915.352 | 0.00644435 | 142040 | 24.6416 | 24.99 | 18281.7 | 11502.7 | 0.000322224 | 583.403 | 0.002179 | 267738 | 54.526 | 24.986 | 29202.5 | 7331.26 | 150.242 | 0.00260942 | 57576.9 | 27.6562 | 25.001 | 15115.9 |  | 732.702 | 0.00165863 | 441750 | 45.5476 | 21.995 | 14693.7 | 0.00013269
3635.74 | 7.11585 | 510.936 | 25.6246 | 24.998 | 2738.19 | 11154.3 | 510936 | 3412.91 | 0.712772 | 4788.23 | 25.6246 | 24.99 | 8199.38 | 4788230 | 3386.03 | 2.13867 | 1583.24 | 25.6246 | 25.016 | 3426.84 | 1583240 | 3041.35 | 7.11827 | 427.259 | 25.6246 | 25.006 | 3031.15 | 38218.7 | 0.3559 | 935.995 | 0.00666953 | 140339 | 25.6246 | 25 | 18282.8 | 11762.1 | 0.000333484 | 592.327 | 0.00216626 | 273433 | 55.5746 | 25.002 | 29128.1 | 7443.4 | 155.583 | 0.00293007 | 53098.6 | 28.6393 | 24.999 | 13223.4 |  | 743.162 | 0.00169763 | 437766 | 46.6486 | 21.998 | 14622.6 | 0.000135814
3601.53 | 7.38949 | 487.386 | 26.6076 | 25.012 | 2862.66 | 11049.4 | 487386 | 3404.2 | 0.73965 | 4602.44 | 26.6076 | 25.007 | 7552.68 | 4602440 | 3345.89 | 2.22053 | 1506.8 | 26.6076 | 25.007 | 3492.02 | 1506800 | 3014.79 | 7.39386 | 407.742 | 26.6076 | 25.018 | 3018.42 | 37885 | 0.369673 | 956.639 | 0.00678077 | 141081 | 26.6076 | 24.997 | 18279.2 | 12021.5 | 0.000339041 | 601.585 | 0.00218901 | 274821 | 56.6625 | 25.017 | 29127.7 | 7559.74 | 160.923 | 0.00238383 | 67506.1 | 29.6223 | 25.001 | 13760.8 |  | 752.314 | 0.00171487 | 438701 | 47.6119 | 22.003 | 14563.6 | 0.000137191
3535.87 | 7.68118 | 460.329 | 27.6562 | 25.001 | 2723.44 | 10847.9 | 460329 | 3394.54 | 0.76906 | 4413.88 | 27.6562 | 25.003 | 6936.53 | 4413880 | 3299.57 | 2.30732 | 1430.04 | 27.6562 | 25.009 | 3560.86 | 1430040 | 2987.23 | 7.68437 | 388.741 | 27.6562 | 25.009 | 3047.76 | 37538.7 | 0.38421 | 978.659 | 0.00694954 | 140824 | 27.6562 | 25.007 | 18226.2 | 12298.2 | 0.000347478 | 610.063 | 0.00224726 | 271469 | 57.6586 | 25.008 | 29050.9 | 7666.27 | 166.62 | 0.00283335 | 58806.6 | 30.6709 | 25.005 | 14328.1 |  | 761.84 | 0.00174725 | 436022 | 48.6146 | 22.004 | 14504.1 | 0.000139783
3491.72 | 7.95281 | 439.055 | 28.6393 | 24.997 | 2966.78 | 10712.5 | 439055 | 3386.09 | 0.796198 | 4252.82 | 28.6393 | 25.021 | 6412.97 | 4252820 | 3261.72 | 2.39013 | 1364.66 | 28.6393 | 25.009 | 3637.47 | 1364660 | 2953.72 | 7.95787 | 371.169 | 28.6393 | 25.006 | 3055.37 | 37117.5 | 0.397883 | 999.302 | 0.00711266 | 140496 | 28.6393 | 25.004 | 18213.4 | 12557.6 | 0.000355637 | 617.797 | 0.00221554 | 278847 | 58.5674 | 24.989 | 28999.5 | 7763.46 | 171.96 | 0.0025953 | 66258.2 | 31.6539 | 25.01 | 14732.1 |  | 770.992 | 0.00178825 | 431143 | 49.578 | 22.002 | 14449 | 0.000143059
3467.68 | 8.22626 | 421.537 | 29.6223 | 24.991 | 3024.14 | 10638.7 | 421537 | 3374.61 | 0.823685 | 4096.97 | 29.6223 | 25.007 | 5910.69 | 4096970 | 3212.16 | 2.47218 | 1299.32 | 29.6223 | 25.011 | 3671.43 | 1299320 | 2948.91 | 8.22707 | 358.44 | 29.6223 | 24.997 | 3224 | 37057.1 | 0.411343 | 1019.95 | 0.00720064 | 141646 | 29.6223 | 25.007 | 18203.2 | 12817 | 0.000360036 | 626.349 | 0.00223888 | 279759 | 59.5723 | 24.996 | 29006.8 | 7870.93 | 177.3 | 0.0025921 | 68400.3 | 32.637 | 25.004 | 15204 |  | 779.812 | 0.00184374 | 422951 | 50.5064 | 22.006 | 14379 | 0.000147501
3459.87 | 8.51676 | 406.242 | 30.6709 | 24.991 | 2964.55 | 10614.7 | 406242 | 3365.42 | 0.853119 | 3944.85 | 30.6709 | 25.006 | 5426.26 | 3944850 | 3153.33 | 2.5598 | 1231.87 | 30.6709 | 25.018 | 3676.99 | 1231870 | 2944.14 | 8.52106 | 345.514 | 30.6709 | 24.999 | 3217.47 | 36997.2 | 0.426042 | 1041.97 | 0.00728316 | 143065 | 30.6709 | 25.001 | 18208.7 | 13093.7 | 0.000364161 | 634.826 | 0.00225418 | 281622 | 60.5684 | 25.012 | 28915.7 | 7977.46 | 182.641 | 0.00313222 | 58310.3 | 33.62 | 24.995 | 15052.7 |  | 790.479 | 0.00185469 | 426205 | 51.6293 | 21.999 | 14355 | 0.000148376
3461.47 | 8.79134 | 393.737 | 31.6539 | 24.999 | 2953.51 | 10619.7 | 393737 | 3353.36 | 0.880203 | 3809.76 | 31.6539 | 25 | 5026.47 | 3809760 | 3103.95 | 2.64211 | 1174.8 | 31.6539 | 25.008 | 3601.86 | 1174800 | 2919.14 | 8.79556 | 331.888 | 31.6539 | 24.99 | 2961.19 | 36683 | 0.439779 | 1062.61 | 0.00734527 | 144666 | 31.6539 | 24.992 | 18182.5 | 13353.1 | 0.000367269 | 643.638 | 0.00227231 | 283253 | 61.6039 | 25.014 | 28869.8 | 8088.2 | 187.981 | 0.00248383 | 75681.9 | 34.603 | 24.99 | 14925.9 |  | 799.631 | 0.00185806 | 430359 | 52.5927 | 21.994 | 14275.7 | 0.000148646
3451.42 | 9.06323 | 380.816 | 32.637 | 24.996 | 2829.79 | 10588.8 | 380816 | 3339.31 | 0.90773 | 3678.74 | 32.637 | 25.006 | 4675.12 | 3678740 | 3037.29 | 2.72401 | 1115.01 | 32.637 | 25.005 | 3534.56 | 1115010 | 2868.13 | 9.06867 | 316.268 | 32.637 | 24.997 | 2759.37 | 36042 | 0.453422 | 1083.25 | 0.00746217 | 145166 | 32.637 | 24.993 | 18124.7 | 13612.5 | 0.000373116 | 652.674 | 0.00227472 | 286925 | 62.6656 | 24.991 | 28847.3 | 8201.74 | 193.677 | 0.0041291 | 46905.4 | 35.6516 | 25.003 | 14383.6 |  | 809.281 | 0.00191023 | 423656 | 53.6085 | 21.999 | 14219.7 | 0.00015282
3459.88 | 9.33679 | 370.564 | 33.62 | 24.99 | 2757.79 | 10614.8 | 370564 | 3329.4 | 0.934496 | 3562.78 | 33.62 | 25.022 | 4376.97 | 3562780 | 2986.31 | 2.80511 | 1064.6 | 33.62 | 25.002 | 3519.71 | 1064600 | 2879.28 | 9.3236 | 308.816 | 33.62 | 25.002 | 3270.24 | 36182.1 | 0.466162 | 1103.9 | 0.00753742 | 146455 | 33.62 | 24.996 | 18118.4 | 13872 | 0.000376873 | 661.151 | 0.00230134 | 287289 | 63.6617 | 24.988 | 28817 | 8308.27 | 199.018 | 0.00367229 | 54194.4 | 36.6347 | 25.009 | 13288.3 |  | 819.332 | 0.00193244 | 423987 | 54.6664 | 21.995 | 14191.3 | 0.000154596
3433.91 | 9.61196 | 357.254 | 34.603 | 24.994 | 2604.1 | 10535.1 | 357254 | 3388.03 | 0.956882 | 3540.69 | 34.603 | 25 | 4300.32 | 3540690 | 2932.43 | 2.88805 | 1015.37 | 34.603 | 24.992 | 3443.61 | 1015370 | 2898.22 | 9.62572 | 301.091 | 34.603 | 24.993 | 3019.13 | 36420.1 | 0.481272 | 1124.54 | 0.00766258 | 146757 | 34.603 | 25.007 | 18093.5 | 14131.4 | 0.000383129 | 669.852 | 0.00229601 | 291746 | 64.6841 | 24.987 | 28774.2 | 8417.61 | 204.358 | 0.00288962 | 70721.4 | 37.6177 | 25.005 | 13285.1 |  | 828.831 | 0.0020345 | 407388 | 55.6663 | 21.997 | 14113.4 | 0.000162763
3358.67 | 9.90117 | 339.219 | 35.6516 | 24.995 | 2567.94 | 10304.3 | 339219 | 3317.87 | 0.996798 | 3328.53 | 35.6516 | 24.992 | 3905.15 | 3328530 | 2870.88 | 2.97179 | 966.045 | 35.6516 | 24.99 | 3405.84 | 966045 | 2812.83 | 9.90753 | 283.908 | 35.6516 | 25.008 | 2570.47 | 35347.1 | 0.495371 | 1146.56 | 0.00779199 | 147146 | 35.6516 | 25.006 | 18052.1 | 14408.1 | 0.000389599 | 679.333 | 0.00231927 | 292908 | 65.7982 | 24.986 | 28713.1 | 8536.76 | 210.054 | 0.00258504 | 81257.7 | 38.6663 | 25.008 | 14051.8 |  | 837.92 | 0.00200328 | 418275 | 56.6231 | 22.002 | 14049.8 | 0.000160271
3325.13 | 10.1746 | 326.807 | 36.6347 | 25.005 | 2798.07 | 10201.4 | 326807 | 3289.67 | 1.0185 | 3229.92 | 36.6347 | 25 | 3621.06 | 3229920 | 2809.12 | 3.06215 | 917.37 | 36.6347 | 25 | 3360.65 | 917370 | 2809.23 | 10.1759 | 276.067 | 36.6347 | 25.002 | 2839.79 | 35301.8 | 0.508784 | 1167.2 | 0.00792249 | 147328 | 36.6347 | 25.009 | 18017.5 | 14667.5 | 0.000396135 | 687.142 | 0.00232768 | 295204 | 66.7157 | 24.986 | 28704.9 | 8634.88 | 215.395 | 0.00292139 | 73730.4 | 39.6493 | 25.006 | 14642.9 |  | 847.882 | 0.00205178 | 413241 | 57.6717 | 22.015 | 13999.1 | 0.000164142
3300.5 | 10.4467 | 315.937 | 37.6177 | 25 | 2808.49 | 10125.8 | 315937 | 3278.55 | 1.04555 | 3135.72 | 37.6177 | 25.001 | 3422.35 | 3135720 | 2742.73 | 3.13859 | 873.874 | 37.6177 | 24.998 | 3412.43 | 873874 | 2781.71 | 10.4516 | 266.15 | 37.6177 | 25.005 | 2860.37 | 34956 | 0.522561 | 1187.85 | 0.00789819 | 150395 | 37.6177 | 25.002 | 18041.8 | 14926.9 | 0.000394909 | 695.062 | 0.00237235 | 292984 | 67.6463 | 24.993 | 28654.5 | 8734.4 | 220.735 | 0.00264073 | 83588.7 | 40.6324 | 24.994 | 14939 |  | 857.221 | 0.00208921 | 410308 | 58.6548 | 22.001 | 13932.3 | 0.000167138
3298.64 | 10.7386 | 307.177 | 38.6663 | 25.017 | 2802.16 | 10120.1 | 307177 | 3269.41 | 1.07476 | 3042 | 38.6663 | 24.975 | 3238.45 | 3042000 | 2688.61 | 3.22593 | 833.438 | 38.6663 | 24.998 | 3497.39 | 833438 | 2750.31 | 10.741 | 256.057 | 38.6663 | 24.999 | 2913.43 | 34561.4 | 0.537054 | 1209.87 | 0.00799859 | 151260 | 38.6663 | 25.004 | 18002.2 | 15203.6 | 0.000399934 | 703.316 | 0.00237889 | 295649 | 68.6162 | 24.991 | 28624.4 | 8838.13 | 226.075 | 0.00256844 | 88020.5 | 41.6154 | 24.998 | 14764.5 |  | 866.293 | 0.00217369 | 398536 | 59.6097 | 21.991 | 13873.5 | 0.000173895
3278.45 | 11.013 | 297.691 | 39.6493 | 25.008 | 3094.53 | 10058.2 | 297691 | 3264.17 | 1.10221 | 2961.48 | 39.6493 | 25.001 | 3106.39 | 2961480 | 2672.47 | 3.28941 | 812.445 | 39.6493 | 25.001 | 3736.48 | 812445 | 2752.81 | 11.0141 | 249.934 | 39.6493 | 25.003 | 2930.95 | 34592.8 | 0.550681 | 1230.51 | 0.0080714 | 152453 | 39.6493 | 25.004 | 17971 | 15463 | 0.000403577 | 712.463 | 0.00238863 | 298273 | 69.691 | 24.989 | 28583.1 | 8953.07 | 231.416 | 0.00274753 | 84226.9 | 42.5984 | 24.996 | 15307.5 |  | 876.106 | 0.00218891 | 400248 | 60.6427 | 22 | 13814.3 | 0.000175117
3231.77 | 11.2852 | 286.372 | 40.6324 | 25.002 | 3006.93 | 9914.94 | 286372 | 3250.8 | 1.12973 | 2877.51 | 40.6324 | 24.995 | 3009.13 | 2877510 | 2631.83 | 3.40362 | 773.244 | 40.6324 | 24.998 | 3531.23 | 773244 | 2717.46 | 11.2893 | 240.711 | 40.6324 | 25.005 | 3119.29 | 34148.6 | 0.564456 | 1251.15 | 0.00806968 | 155044 | 40.6324 | 25.01 | 17983.1 | 15722.4 | 0.000403485 | 721.387 | 0.00240668 | 299744 | 70.7396 | 24.988 | 28530.7 | 9065.21 | 237.112 | 0.00285811 | 82961 | 43.647 | 24.995 | 15837.2 |  | 885.86 | 0.00220367 | 401992 | 61.6694 | 21.995 | 13764.5 | 0.000176293
3148.88 | 11.56 | 272.395 | 41.6154 | 24.992 | 2691.48 | 9660.64 | 272395 | 3236.79 | 1.15736 | 2796.7 | 41.6154 | 25.001 | 2935.46 | 2796700 | 2577.78 | 3.4709 | 742.683 | 41.6154 | 24.997 | 3380.62 | 742683 | 2710.83 | 11.56 | 234.5 | 41.6154 | 24.991 | 3345.69 | 34065.3 | 0.577995 | 1271.8 | 0.00816313 | 155798 | 41.6154 | 25.002 | 17942.1 | 15981.9 | 0.000408165 | 728.414 | 0.00241868 | 301162 | 71.5653 | 25.006 | 28527 | 9153.52 | 242.453 | 0.00376987 | 64313.2 | 44.63 | 25.017 | 16105 |  | 895.199 | 0.00227019 | 394329 | 62.6524 | 22.004 | 13691.3 | 0.000181621
3087.09 | 11.8309 | 260.934 | 42.5984 | 24.995 | 2469.43 | 9471.08 | 260934 | 3223.74 | 1.18429 | 2722.08 | 42.5984 | 24.995 | 2907.42 | 2722080 | 2537.83 | 3.55281 | 714.315 | 42.5984 | 24.996 | 3293.82 | 714315 | 2707.79 | 11.8331 | 228.831 | 42.5984 | 25.024 | 3378.41 | 34027.1 | 0.591642 | 1292.44 | 0.00818311 | 157940 | 42.5984 | 24.997 | 17920.7 | 16241.3 | 0.000409161 | 737.003 | 0.00242419 | 304020 | 72.5746 | 24.999 | 28480.4 | 9261.46 | 247.793 | 0.00502085 | 49352.8 | 45.6131 | 25.018 | 14806.1 |  | 904.33 | 0.00228912 | 395057 | 63.6136 | 22.007 | 13638.1 | 0.000183133
3029.78 | 12.1209 | 249.963 | 43.647 | 25.003 | 2594.86 | 9295.26 | 249963 | 3217.44 | 1.21304 | 2652.38 | 43.647 | 24.987 | 2856.61 | 2652380 | 2489.33 | 3.6418 | 683.544 | 43.647 | 24.992 | 3083.74 | 683544 | 2687.4 | 12.1256 | 221.631 | 43.647 | 25.029 | 3215.07 | 33770.9 | 0.606256 | 1314.46 | 0.00828516 | 158652 | 43.647 | 24.999 | 17881.3 | 16518 | 0.000414261 | 746.634 | 0.00244163 | 305793 | 73.7062 | 25.008 | 28438.3 | 9382.47 | 253.489 | 0.00351533 | 72109.6 | 46.6617 | 25.002 | 12870.2 |  | 913.462 | 0.00231875 | 393946 | 64.5748 | 22 | 13579.7 | 0.000185507
2992.96 | 12.398 | 241.408 | 44.63 | 24.998 | 2527.32 | 9182.28 | 241408 | 3205.54 | 1.2407 | 2583.65 | 44.63 | 24.993 | 2739.38 | 2583650 | 2424.82 | 3.72323 | 651.268 | 44.63 | 25.016 | 2767.69 | 651268 | 2662.5 | 12.4006 | 214.708 | 44.63 | 25.013 | 3005 | 33458 | 0.620033 | 1335.1 | 0.00827013 | 161437 | 44.63 | 24.994 | 17871.6 | 16777.4 | 0.000413508 | 754.405 | 0.00245807 | 306909 | 74.6193 | 25.007 | 28389.7 | 9480.13 | 258.83 | 0.00336015 | 77029.3 | 47.6447 | 25.01 | 13268.5 |  | 923.838 | 0.00234538 | 393898 | 65.6671 | 21.995 | 13545.2 | 0.000187633
2956.66 | 12.6656 | 233.441 | 45.6131 | 24.993 | 2859.36 | 9070.92 | 233441 | 3190.2 | 1.26846 | 2515.02 | 45.6131 | 24.996 | 2620.83 | 2515020 | 2381.76 | 3.80341 | 626.219 | 45.6131 | 24.999 | 2671.68 | 626219 | 2625.64 | 12.6713 | 207.211 | 45.6131 | 25.002 | 2938.5 | 32994.8 | 0.633553 | 1355.75 | 0.00829367 | 163467 | 45.6131 | 25.002 | 17817.1 | 17036.8 | 0.00041468 | 763.105 | 0.00247606 | 308193 | 75.6417 | 25.003 | 28315.7 | 9589.46 | 264.17 | 0.00408003 | 64747.1 | 48.6277 | 25.001 | 12586.8 |  | 933.177 | 0.00242487 | 384836 | 66.6501 | 22.004 | 13473.1 | 0.000193996
2969.79 | 12.9622 | 229.111 | 46.6617 | 24.997 | 2647.54 | 9111.19 | 229111 | 3170.61 | 1.29708 | 2444.41 | 46.6617 | 24.98 | 2557.82 | 2444410 | 2341.28 | 3.88845 | 602.112 | 46.6617 | 24.995 | 2635.13 | 602112 | 2598.4 | 12.9649 | 200.418 | 46.6617 | 24.999 | 2650.22 | 32652.5 | 0.648238 | 1377.77 | 0.00820986 | 167818 | 46.6617 | 25.003 | 17816.4 | 17313.5 | 0.000410489 | 771.36 | 0.00248073 | 310941 | 76.6116 | 24.998 | 28266.6 | 9693.19 | 269.51 | 0.00252277 | 106831 | 49.6108 | 24.998 | 13154.5 |  | 942.516 | 0.00247368 | 381018 | 67.6332 | 22.003 | 13425.4 | 0.0001979
2913.24 | 13.2312 | 220.179 | 47.6447 | 25.014 | 2775.85 | 8937.7 | 220179 | 3163.84 | 1.32307 | 2391.29 | 47.6447 | 24.982 | 2528.08 | 2391290 | 2283.81 | 3.97988 | 573.838 | 47.6447 | 24.994 | 2551.08 | 573838 | 2568.52 | 13.2346 | 194.076 | 47.6447 | 24.996 | 2738.74 | 32277 | 0.661723 | 1398.41 | 0.00816493 | 171270 | 47.6447 | 24.991 | 17781.4 | 17572.9 | 0.000408254 | 778.945 | 0.00242861 | 320737 | 77.5029 | 25.01 | 28232.4 | 9788.51 | 274.851 | 0.00294834 | 93222.3 | 50.5938 | 24.997 | 13725.2 |  | 951.855 | 0.00253426 | 375595 | 68.6162 | 21.997 | 13372.6 | 0.000202747
2877.37 | 13.5096 | 212.987 | 48.6277 | 24.993 | 2087.97 | 8827.65 | 212987 | 3148.35 | 1.35303 | 2326.9 | 48.6277 | 25.008 | 2434.64 | 2326900 | 2224.09 | 4.05508 | 548.471 | 48.6277 | 24.991 | 2327.05 | 548471 | 2567.95 | 13.5071 | 190.118 | 48.6277 | 24.977 | 2872.12 | 32269.8 | 0.675356 | 1419.05 | 0.00805255 | 176224 | 48.6277 | 24.989 | 17811.7 | 17832.3 | 0.000402629 | 788.889 | 0.00249916 | 315662 | 78.6713 | 25.002 | 28173.7 | 9913.47 | 280.547 | 0.00255175 | 109943 | 51.6424 | 25.002 | 14215.8 |  | 961.194 | 0.00261855 | 367071 | 69.5993 | 22.003 | 13334.4 | 0.000209489
2724.88 | 13.7783 | 197.766 | 49.6108 | 25.001 | 1940.87 | 8359.82 | 197766 | 3134.16 | 1.379 | 2272.78 | 49.6108 | 25.014 | 2333.37 | 2272780 | 2168.06 | 4.14006 | 523.679 | 49.6108 | 24.998 | 2114.64 | 523679 | 2571.41 | 13.7819 | 186.578 | 49.6108 | 25.003 | 2672.57 | 32313.2 | 0.68907 | 1439.7 | 0.00823298 | 174869 | 49.6108 | 25.011 | 17735.8 | 18091.8 | 0.00041165 | 796.346 | 0.00250602 | 317773 | 79.5476 | 25.002 | 28162.8 | 10007.2 | 285.887 | 0.00333002 | 85851.4 | 52.6254 | 24.993 | 14133.1 |  | 971.155 | 0.00271757 | 357362 | 70.6478 | 21.987 | 13232.4 | 0.000217413
2716.71 | 14.0529 | 193.321 | 50.5938 | 24.999 | 2650.56 | 8334.76 | 193321 | 3118.26 | 1.40674 | 2216.66 | 50.5938 | 25.007 | 2299.63 | 2216660 | 2103.79 | 4.21908 | 498.637 | 50.5938 | 24.998 | 1971.37 | 498637 | 2540.43 | 14.0529 | 180.776 | 50.5938 | 25.001 | 2635.17 | 31924 | 0.702642 | 1460.34 | 0.00818158 | 178491 | 50.5938 | 25.007 | 17747.7 | 18351.2 | 0.000409078 | 805.047 | 0.00249039 | 323261 | 80.57 | 25.005 | 28134.1 | 10116.5 | 291.228 | 0.00336245 | 86611.8 | 53.6085 | 24.991 | 13855.1 |  | 980.494 | 0.00276479 | 354635 | 71.6309 | 21.989 | 13187.8 | 0.000221189
2669.43 | 14.3405 | 186.146 | 51.6424 | 25.01 | 2750.47 | 8189.72 | 186146 | 3102.05 | 1.43567 | 2160.7 | 51.6424 | 25.011 | 2299.82 | 2160700 | 2056.55 | 4.30734 | 477.453 | 51.6424 | 24.988 | 1860.82 | 477453 | 2547.72 | 14.3428 | 177.631 | 51.6424 | 25.003 | 2985.62 | 32015.5 | 0.717128 | 1482.36 | 0.00819449 | 180897 | 51.6424 | 25.008 | 17736.2 | 18627.9 | 0.00040973 | 814.677 | 0.00255849 | 318421 | 81.7016 | 24.999 | 28115.1 | 10237.5 | 296.924 | 0.00373918 | 79408.9 | 54.6571 | 25.024 | 14338.4 |  | 989.833 | 0.00281626 | 351471 | 72.6139 | 21.998 | 13128.2 | 0.000225306
2727.11 | 14.6132 | 186.62 | 52.6254 | 24.993 | 2806.27 | 8366.66 | 186620 | 3088.42 | 1.46281 | 2111.29 | 52.6254 | 25.008 | 2289.21 | 2111290 | 2018.02 | 4.38794 | 459.901 | 52.6254 | 24.994 | 1768.77 | 459901 | 2536.77 | 14.6188 | 173.527 | 52.6254 | 24.988 | 2739.69 | 31878 | 0.730937 | 1503 | 0.00820259 | 183235 | 52.6254 | 24.995 | 17688.3 | 18887.3 | 0.000410135 | 822.3 | 0.00255083 | 322366 | 82.5972 | 24.995 | 28068.2 | 10333.3 | 302.265 | 0.00329802 | 91650.4 | 55.6401 | 24.982 | 14799.5 |  | 999.794 | 0.00288532 | 346510 | 73.6625 | 21.995 | 13041.7 | 0.000230833
2806.96 | 14.8898 | 188.515 | 53.6085 | 25.001 | 2862.85 | 8611.66 | 188515 | 3077.18 | 1.49107 | 2063.73 | 53.6085 | 25.013 | 2271.05 | 2063730 | 1982.16 | 4.46971 | 443.466 | 53.6085 | 24.992 | 1614.3 | 443466 | 2504.41 | 14.8884 | 168.212 | 53.6085 | 24.98 | 2673.41 | 31471.3 | 0.744422 | 1523.65 | 0.0080154 | 190090 | 53.6085 | 24.992 | 17688.9 | 19146.7 | 0.000400771 | 831.595 | 0.0025828 | 321974 | 83.6895 | 24.992 | 28046.3 | 10450.1 | 307.605 | 0.00547478 | 56185.8 | 56.6231 | 24.989 | 14190.2 |  | 1009.13 | 0.00289635 | 348416 | 74.6455 | 21.997 | 12983.2 | 0.000231713
2664.3 | 15.1893 | 175.407 | 54.6571 | 24.995 | 1689.19 | 8173.98 | 175407 | 3048.42 | 1.5191 | 2006.72 | 54.6571 | 25.009 | 2213.49 | 2006720 | 1955.26 | 4.55723 | 429.045 | 54.6571 | 25.009 | 1418.52 | 429045 | 2515.09 | 15.179 | 165.696 | 54.6571 | 24.993 | 3035.67 | 31605.5 | 0.758945 | 1545.67 | 0.00801495 | 192848 | 54.6571 | 25.002 | 17640.3 | 19423.4 | 0.000400755 | 839.961 | 0.00258638 | 324763 | 84.6725 | 24.999 | 27987.8 | 10555.3 | 313.301 | 0.00511112 | 61297.9 | 57.6717 | 24.985 | 11546.2 |  | 1018.47 | 0.00289492 | 351814 | 75.6286 | 22.004 | 12922.2 | 0.000231602
2504.09 | 15.4487 | 162.091 | 55.6401 | 24.995 | 1974.99 | 7682.47 | 162091 | 3035.87 | 1.54685 | 1962.61 | 55.6401 | 24.99 | 2229.44 | 1962610 | 1913.15 | 4.64008 | 412.311 | 55.6401 | 25.013 | 1255.39 | 412311 | 2548.26 | 15.4526 | 164.908 | 55.6401 | 25.006 | 3140.37 | 32022.3 | 0.772628 | 1566.31 | 0.00795537 | 196887 | 55.6401 | 25.006 | 17617.3 | 19682.8 | 0.000397773 | 847.398 | 0.00259851 | 326109 | 85.5464 | 24.985 | 27923.5 | 10648.7 | 318.642 | 0.00377423 | 84425.5 | 58.6548 | 25.002 | 12022.9 |  | 1027.81 | 0.00303479 | 338676 | 76.6116 | 22.007 | 12881.6 | 0.00024279
2585.05 | 15.7213 | 164.43 | 56.6231 | 25.011 | 2686.74 | 7930.84 | 164430 | 3026.33 | 1.57321 | 1923.66 | 56.6231 | 24.986 | 2227.69 | 1923660 | 1874.05 | 4.72073 | 396.982 | 56.6231 | 24.999 | 1317 | 396982 | 2531.95 | 15.7306 | 160.958 | 56.6231 | 24.996 | 2862.31 | 31817.5 | 0.78651 | 1586.95 | 0.00793752 | 199930 | 56.6231 | 25.002 | 17558.2 | 19942.2 | 0.000396882 | 856.879 | 0.00262302 | 326677 | 86.6605 | 24.998 | 27857.3 | 10767.9 | 323.982 | 0.00380654 | 85112 | 59.6378 | 24.997 | 11351.2 |  | 1037.15 | 0.00310356 | 334180 | 77.5947 | 22.009 | 12836.4 | 0.000248292
2706.99 | 16.0175 | 169.002 | 57.6717 | 24.981 | 2596.04 | 8304.93 | 169002 | 3013.35 | 1.60353 | 1879.2 | 57.6717 | 25.008 | 2190.5 | 1879200 | 1859.11 | 4.80735 | 386.722 | 57.6717 | 25.003 | 1293.81 | 386722 | 2482.41 | 16.0173 | 154.984 | 57.6717 | 24.994 | 2857.18 | 31194.9 | 0.800864 | 1608.97 | 0.00787698 | 204263 | 57.6717 | 24.997 | 17548.5 | 20218.9 | 0.000393846 | 864.688 | 0.00260422 | 332033 | 87.578 | 25.008 | 27811.5 | 10866 | 329.322 | 0.0032121 | 102526 | 60.6208 | 24.988 | 11496.5 |  | 1047.11 | 0.00316655 | 330679 | 78.6432 | 22.011 | 12754.4 | 0.000253332
2721.83 | 16.2937 | 167.049 | 58.6548 | 24.998 | 2684.18 | 8350.48 | 167049 | 3009.06 | 1.62986 | 1846.2 | 58.6548 | 25.004 | 2220.25 | 1846200 | 1816.67 | 4.89195 | 371.36 | 58.6548 | 25.011 | 1227.28 | 371360 | 2498.16 | 16.2911 | 153.345 | 58.6548 | 25.011 | 2853.39 | 31392.8 | 0.81452 | 1629.62 | 0.00782058 | 208375 | 58.6548 | 25.005 | 17541.2 | 20478.4 | 0.000391021 | 873.537 | 0.0026135 | 334241 | 88.6178 | 25.007 | 27759.1 | 10977.2 | 334.663 | 0.00301372 | 111046 | 61.6039 | 25.003 | 12240 |  | 1056.45 | 0.00318292 | 331913 | 79.6263 | 22.01 | 12703 | 0.000254643
2565.93 | 16.5745 | 154.811 | 59.6378 | 25 | 1541.48 | 7872.17 | 154811 | 2991.05 | 1.65737 | 1804.69 | 59.6378 | 24.992 | 2225.9 | 1804690 | 1784.82 | 4.97178 | 358.99 | 59.6378 | 25.015 | 1028.55 | 358990 | 2491.03 | 16.5656 | 150.374 | 59.6378 | 25.017 | 2677.22 | 31303.3 | 0.828277 | 1650.26 | 0.00786082 | 209935 | 59.6378 | 25.002 | 17504.7 | 20737.8 | 0.00039304 | 882.461 | 0.00260561 | 338677 | 89.6664 | 25.003 | 27736.1 | 11089.3 | 340.359 | 0.00441044 | 77171.3 | 62.6524 | 25.007 | 12007 |  | 1065.79 | 0.00321856 | 331138 | 80.6093 | 22.008 | 12687.2 | 0.000257489
2326 | 16.8327 | 138.183 | 60.6208 | 25.006 | 1981.38 | 7136.08 | 138183 | 2987.9 | 1.68437 | 1773.89 | 60.6208 | 25.002 | 2269.67 | 1773890 | 1769.8 | 5.05278 | 350.262 | 60.6208 | 25.007 | 800.735 | 350262 | 2468.12 | 16.8369 | 146.59 | 60.6208 | 25 | 2657.36 | 31015.3 | 0.841846 | 1670.9 | 0.00790465 | 211382 | 60.6208 | 24.999 | 17474.5 | 20997.2 | 0.000395232 | 890.715 | 0.00267253 | 333286 | 90.6363 | 25.011 | 27684.5 | 11193.1 | 345.699 | 0.00370481 | 93310.9 | 63.6355 | 24.997 | 12516.7 |  | 1075.75 | 0.00333078 | 322973 | 81.6579 | 22.003 | 12590.9 | 0.00026647
2485.68 | 17.1012 | 145.351 | 61.6039 | 25.011 | 2944.41 | 7625.96 | 145351 | 2984.72 | 1.71132 | 1744.11 | 61.6039 | 25.002 | 2285.02 | 1744110 | 1741.22 | 5.13618 | 339.01 | 61.6039 | 24.998 | 630.635 | 339010 | 2482.83 | 17.11 | 145.11 | 61.6039 | 24.997 | 2750.31 | 31200.2 | 0.855496 | 1691.55 | 0.00778855 | 217184 | 61.6039 | 24.992 | 17482.6 | 21256.6 | 0.000389427 | 898.842 | 0.00262692 | 342165 | 91.5913 | 25.021 | 27673.8 | 11295.2 | 351.04 | 0.00375469 | 93493.7 | 64.6185 | 24.993 | 12580.5 |  | 1085.09 | 0.0033786 | 321165 | 82.6409 | 22.002 | 12533.3 | 0.000270294
2645.65 | 17.4002 | 152.047 | 62.6524 | 24.999 | 3053.03 | 8116.75 | 152047 | 2984.33 | 1.74045 | 1714.69 | 62.6524 | 24.988 | 2258.04 | 1714690 | 1722.75 | 5.21971 | 330.047 | 62.6524 | 25.001 | 754.116 | 330047 | 2455.87 | 17.4032 | 141.116 | 62.6524 | 24.999 | 2658.48 | 30861.4 | 0.870161 | 1713.57 | 0.00777347 | 220438 | 62.6524 | 25.001 | 17451.1 | 21533.3 | 0.000388663 | 908.786 | 0.00265242 | 342625 | 92.7597 | 25.004 | 27598 | 11420.1 | 356.736 | 0.0038108 | 93612 | 65.6671 | 25 | 12487.1 |  | 1094.43 | 0.00341147 | 320809 | 83.624 | 22 | 12475.5 | 0.000272924
2605.13 | 17.6883 | 147.28 | 63.6355 | 24.992 | 1760.3 | 7992.44 | 147280 | 2981 | 1.76852 | 1685.59 | 63.6355 | 24.993 | 2239.65 | 1685590 | 1757.1 | 5.30156 | 331.43 | 63.6355 | 24.999 | 990.592 | 331430 | 2455.39 | 17.6731 | 138.933 | 63.6355 | 24.993 | 2744.24 | 30855.3 | 0.883658 | 1734.21 | 0.0076999 | 225225 | 63.6355 | 24.997 | 17447 | 21792.7 | 0.000384996 | 915.813 | 0.0025956 | 352833 | 93.5854 | 24.993 | 27631.3 | 11508.4 | 362.076 | 0.00418486 | 86520.7 | 66.6501 | 25.004 | 11967.4 |  | 1103.77 | 0.00357891 | 308409 | 84.607 | 22.003 | 12416.2 | 0.000286318
2309.48 | 17.9503 | 128.66 | 64.6185 | 25.011 | 1761.73 | 7085.41 | 128660 | 2975.98 | 1.79574 | 1657.25 | 64.6185 | 25.001 | 2238.78 | 1657250 | 1763.83 | 5.38531 | 327.526 | 64.6185 | 25.006 | 1102.43 | 327526 | 2431.49 | 17.9488 | 135.468 | 64.6185 | 24.992 | 2546.3 | 30555 | 0.897454 | 1754.85 | 0.00786397 | 223151 | 64.6185 | 24.999 | 17451.2 | 22052.1 | 0.000393201 | 924.402 | 0.00266192 | 347269 | 94.5947 | 24.999 | 27554.7 | 11616.4 | 367.417 | 0.00462881 | 79376 | 67.6332 | 25.019 | 12499.3 |  | 1113.11 | 0.00369103 | 301571 | 85.59 | 21.997 | 12349.1 | 0.00029529
2387 | 18.2204 | 131.007 | 65.6671 | 25.01 | 3063.95 | 7323.23 | 131007 | 2969.07 | 1.82495 | 1626.93 | 65.6671 | 25.016 | 2212.12 | 1626930 | 1763.81 | 5.47386 | 322.225 | 65.6671 | 25.003 | 1338.83 | 322225 | 2407.34 | 18.2393 | 131.986 | 65.6671 | 25.03 | 2576.73 | 30251.6 | 0.911962 | 1776.87 | 0.00796415 | 223109 | 65.6671 | 24.989 | 17404.5 | 22328.8 | 0.000398202 | 933.475 | 0.0026551 | 351578 | 95.6608 | 25.001 | 27527.1 | 11730.4 | 372.757 | 0.00392542 | 94959.8 | 68.6162 | 25.018 | 12336.7 |  | 1123.07 | 0.00370609 | 303033 | 86.6386 | 22.002 | 12276.3 | 0.000296495
2668.4 | 18.5133 | 144.134 | 66.6501 | 25.004 | 3222.12 | 8186.55 | 144134 | 2950.79 | 1.85084 | 1594.3 | 66.6501 | 25.005 | 2248 | 1594300 | 1755.25 | 5.55326 | 316.076 | 66.6501 | 25.01 | 1723.9 | 316076 | 2416.27 | 18.5067 | 130.562 | 66.6501 | 24.983 | 2833 | 30363.8 | 0.925331 | 1797.52 | 0.00790813 | 227300 | 66.6501 | 24.995 | 17401.1 | 22588.2 | 0.000395407 | 941.097 | 0.00267168 | 352250 | 96.5564 | 25.002 | 27494.5 | 11826.2 | 378.098 | 0.00458559 | 82453.4 | 69.5993 | 24.995 | 12824.8 |  | 1132.41 | 0.00379212 | 298621 | 87.6217 | 22.004 | 12230 | 0.000303378
2568.85 | 18.8019 | 136.627 | 67.6332 | 24.999 | 1661.4 | 7881.12 | 136627 | 2934.86 | 1.8816 | 1559.77 | 67.6332 | 24.995 | 2197.36 | 1559770 | 1788.79 | 5.63377 | 317.511 | 67.6332 | 24.996 | 1961.42 | 317511 | 2461.25 | 18.7862 | 131.013 | 67.6332 | 24.991 | 2837.01 | 30928.9 | 0.939305 | 1818.16 | 0.00795159 | 228654 | 67.6332 | 24.997 | 17341.6 | 22847.7 | 0.000397585 | 951.137 | 0.00265368 | 358422 | 97.7361 | 25.001 | 27462 | 11952.3 | 383.794 | 0.00578596 | 66332 | 70.6478 | 25.004 | 11328.9 |  | 1141.75 | 0.00384477 | 296961 | 88.6047 | 22.004 | 12181.7 | 0.000307583
2268.75 | 19.061 | 119.026 | 68.6162 | 24.979 | 1485.67 | 6960.43 | 119026 | 2929.06 | 1.90626 | 1536.55 | 68.6162 | 24.997 | 2234.21 | 1536550 | 1801.03 | 5.71922 | 314.909 | 68.6162 | 24.998 | 1966.56 | 314909 | 2448.24 | 19.0592 | 128.454 | 68.6162 | 24.989 | 2600.42 | 30765.4 | 0.952957 | 1838.8 | 0.00812213 | 226394 | 68.6162 | 24.979 | 17296.8 | 23107.1 | 0.000406103 | 958.759 | 0.00272131 | 352315 | 98.6317 | 25.002 | 27394.2 | 12048.1 | 389.134 | 0.00547963 | 71014.7 | 71.6309 | 25.01 | 11339.8 |  | 1151.71 | 0.00399109 | 288570 | 89.6533 | 21.999 | 12103.1 | 0.000319292
2308.77 | 19.3119 | 119.552 | 69.5993 | 24.993 | 2838.65 | 7083.22 | 119552 | 2922.37 | 1.93442 | 1510.72 | 69.5993 | 25.001 | 2282.55 | 1510720 | 1800.11 | 5.79852 | 310.443 | 69.5993 | 24.997 | 2338.27 | 310443 | 2455.84 | 19.3287 | 127.057 | 69.5993 | 24.998 | 2914.33 | 30861 | 0.966437 | 1859.45 | 0.00806677 | 230507 | 69.5993 | 24.986 | 17279.2 | 23366.5 | 0.000403335 | 966.344 | 0.00270161 | 357692 | 99.523 | 25.002 | 27365.2 | 12143.4 | 394.475 | 0.0041039 | 96121.9 | 72.6139 | 25 | 10698.6 |  | 1161.05 | 0.00403041 | 288071 | 90.6363 | 21.996 | 12053.9 | 0.000322437
2639.55 | 19.6245 | 134.503 | 70.6478 | 24.982 | 2855.82 | 8098.04 | 134503 | 2903.92 | 1.96349 | 1478.96 | 70.6478 | 25.011 | 2262.48 | 1478960 | 1824.2 | 5.88702 | 309.868 | 70.6478 | 24.985 | 2416.41 | 309868 | 2473.95 | 19.6259 | 126.055 | 70.6478 | 25.006 | 2749.52 | 31088.6 | 0.981299 | 1881.47 | 0.00823608 | 228442 | 70.6478 | 25.005 | 17228.2 | 23643.2 | 0.000411809 | 975.677 | 0.00272822 | 357623 | 100.62 | 25.009 | 27285.3 | 12260.7 | 400.171 | 0.00322354 | 124140 | 73.6625 | 24.992 | 11965.2 |  | 1170.38 | 0.00407297 | 287354 | 91.6194 | 21.992 | 12002.3 | 0.000325843
2437.57 | 19.9184 | 122.378 | 71.6309 | 24.992 | 1001.33 | 7478.37 | 122378 | 2893.02 | 1.99054 | 1453.39 | 71.6309 | 25.017 | 2307.7 | 1453390 | 1808.11 | 5.9717 | 302.779 | 71.6309 | 25.009 | 2299.44 | 302779 | 2417.24 | 19.8993 | 121.474 | 71.6309 | 25 | 2350.02 | 30376 | 0.994958 | 1902.11 | 0.00826835 | 230047 | 71.6309 | 25.009 | 17237.9 | 23902.6 | 0.000413411 | 984.043 | 0.00280125 | 351287 | 101.603 | 25.019 | 27257.6 | 12365.8 | 405.511 | 0.00428727 | 94585 | 74.6455 | 24.988 | 12144.5 |  | 1180.35 | 0.00415811 | 283866 | 92.6679 | 21.996 | 11911.2 | 0.000332657
2104.41 | 20.1643 | 104.363 | 72.6139 | 25.001 | 1557.05 | 6456.25 | 104363 | 2883.84 | 2.01785 | 1429.17 | 72.6139 | 25.004 | 2348.98 | 1429170 | 1805.39 | 6.05011 | 298.407 | 72.6139 | 24.991 | 2421.27 | 298407 | 2379.79 | 20.1668 | 118.006 | 72.6139 | 25.015 | 2491.85 | 29905.3 | 1.00835 | 1922.75 | 0.00836048 | 229981 | 72.6139 | 25.007 | 17163.2 | 24162 | 0.000418024 | 992.781 | 0.00277806 | 357364 | 102.629 | 24.997 | 27211.7 | 12475.7 | 410.852 | 0.00622454 | 66005.2 | 75.6286 | 24.991 | 11752.5 |  | 1189.68 | 0.00423896 | 280655 | 93.651 | 21.989 | 11875.6 | 0.00033912
2422.99 | 20.4327 | 118.584 | 73.6625 | 25.012 | 3762.43 | 7433.65 | 118584 | 2875.3 | 2.04611 | 1405.25 | 73.6625 | 24.997 | 2325.64 | 1405250 | 1827.54 | 6.13727 | 297.778 | 73.6625 | 24.99 | 2605.79 | 297778 | 2411.5 | 20.4574 | 117.879 | 73.6625 | 25.002 | 2812.45 | 30303.8 | 1.02286 | 1944.77 | 0.00848747 | 229134 | 73.6625 | 24.999 | 17175 | 24438.7 | 0.000424374 | 1001.15 | 0.00278634 | 359306 | 103.612 | 24.991 | 27193 | 12580.8 | 416.192 | 0.00460038 | 90469.1 | 76.6116 | 25.012 | 11446.9 |  | 1199.02 | 0.00433311 | 276712 | 94.634 | 21.998 | 11767.7 | 0.000346652
2636.83 | 20.7537 | 127.053 | 74.6455 | 25.004 | 2241 | 8089.71 | 127053 | 2877.97 | 2.07388 | 1387.72 | 74.6455 | 25.003 | 2326.28 | 1387720 | 1854.59 | 6.2185 | 298.238 | 74.6455 | 24.998 | 2663.15 | 298238 | 2424.82 | 20.7319 | 116.961 | 74.6455 | 25.006 | 2838.24 | 30471.2 | 1.03658 | 1965.42 | 0.00852307 | 230600 | 74.6455 | 24.999 | 17178.4 | 24698.1 | 0.000426153 | 1009.27 | 0.00273019 | 369672 | 104.567 | 24.988 | 27179.3 | 12682.9 | 421.532 | 0.00462687 | 91105.2 | 77.5947 | 24.989 | 11711.8 |  | 1208.36 | 0.00438554 | 275534 | 95.6171 | 22.002 | 11726.5 | 0.000350847
2245.22 | 21.0272 | 106.777 | 75.6286 | 25.001 | 1014.05 | 6888.24 | 106777 | 2867.09 | 2.10191 | 1364.04 | 75.6286 | 24.997 | 2270.61 | 1364040 | 1895.99 | 6.29986 | 300.957 | 75.6286 | 25 | 2429.31 | 300957 | 2467.41 | 21.0046 | 117.47 | 75.6286 | 24.998 | 2975.14 | 31006.4 | 1.05023 | 1986.06 | 0.00870232 | 228222 | 75.6286 | 25.011 | 17130.7 | 24957.6 | 0.000435116 | 1018.44 | 0.00278503 | 365682 | 105.644 | 24.995 | 27134.4 | 12798.1 | 427.229 | 0.00586075 | 72896.6 | 78.6432 | 25 | 9779.42 |  | 1217.7 | 0.00461563 | 263822 | 96.6001 | 22 | 11653.1 | 0.000369257
2088.65 | 21.2491 | 98.2938 | 76.6116 | 24.994 | 2792.45 | 6407.9 | 98293.8 | 2856.78 | 2.12902 | 1341.83 | 76.6116 | 24.996 | 2281.93 | 1341830 | 1932.14 | 6.3823 | 302.734 | 76.6116 | 24.996 | 2249.31 | 302734 | 2478.54 | 21.2809 | 116.468 | 76.6116 | 24.993 | 2894.31 | 31146.3 | 1.06405 | 2006.7 | 0.008712 | 230338 | 76.6116 | 25.007 | 17131.5 | 25217 | 0.000435598 | 1026.24 | 0.00277563 | 369734 | 106.562 | 24.997 | 27152.5 | 12896.2 | 432.569 | 0.00393514 | 109925 | 79.6263 | 24.999 | 10717.4 |  | 1227.66 | 0.00477893 | 256891 | 97.6487 | 22.003 | 11558.7 | 0.000382324
2641.43 | 21.5405 | 122.626 | 77.5947 | 25.011 | 3833.07 | 8103.8 | 122626 | 2842.82 | 2.15626 | 1318.41 | 77.5947 | 24.987 | 2316.56 | 1318410 | 1947.48 | 6.46646 | 301.166 | 77.5947 | 25.011 | 2018.77 | 301166 | 2442.72 | 21.5562 | 113.318 | 77.5947 | 25 | 2584.95 | 30696.1 | 1.07783 | 2027.35 | 0.00881864 | 229893 | 77.5947 | 25.001 | 17098.2 | 25476.4 | 0.000440928 | 1034.43 | 0.00287251 | 360111 | 107.523 | 24.993 | 27082.9 | 12999 | 437.909 | 0.00447783 | 97795.1 | 80.6093 | 24.994 | 11505.9 |  | 1237 | 0.00473312 | 261350 | 98.6317 | 21.997 | 11510.5 | 0.000378658
2380.42 | 21.8827 | 108.781 | 78.6432 | 25.011 | 607.819 | 7303.03 | 108781 | 2846.22 | 2.17381 | 1309.32 | 78.6432 | 24.993 | 2351.67 | 1309320 | 1943.78 | 6.55386 | 296.586 | 78.6432 | 24.996 | 2005.36 | 296586 | 2388.51 | 21.8442 | 109.343 | 78.6432 | 25.008 | 2484.43 | 30015 | 1.0922 | 2049.37 | 0.00893882 | 229266 | 78.6432 | 24.996 | 17079.6 | 25753.1 | 0.000446938 | 1044.09 | 0.002835 | 368287 | 108.659 | 24.993 | 27035.6 | 13120.5 | 443.606 | 0.00537929 | 82465.6 | 81.6579 | 25.005 | 11551.9 |  | 1246.34 | 0.00478965 | 260216 | 99.6148 | 22.006 | 11455.2 | 0.000383171
2035.04 | 22.0934 | 92.1108 | 79.6263 | 25.005 | 1956.04 | 6243.44 | 92110.8 | 2868 | 2.22403 | 1289.55 | 79.6263 | 25.004 | 2340.84 | 1289550 | 1955.11 | 6.63542 | 294.648 | 79.6263 | 25 | 2002.36 | 294648 | 2373.41 | 22.1128 | 107.332 | 79.6263 | 25.001 | 2580.59 | 29825.2 | 1.10565 | 2070.01 | 0.00912749 | 226788 | 79.6263 | 24.996 | 17031.2 | 26012.5 | 0.000456378 | 1052.74 | 0.00288374 | 365060 | 109.675 | 24.991 | 26992.8 | 13229.1 | 448.946 | 0.00464834 | 96582.1 | 82.6409 | 25.002 | 11529.2 |  | 1256.3 | 0.00485606 | 258708 | 100.663 | 22.005 | 11392.8 | 0.000388494
2496.61 | 22.3603 | 111.654 | 80.6093 | 25.002 | 3993.54 | 7659.5 | 111654 | 2842.34 | 2.24 | 1268.9 | 80.6093 | 24.993 | 2187.51 | 1268900 | 1953.45 | 6.71774 | 290.79 | 80.6093 | 25.021 | 1882.33 | 290790 | 2394.1 | 22.3897 | 106.929 | 80.6093 | 25.008 | 2756.31 | 30085.1 | 1.11949 | 2090.65 | 0.00927796 | 225335 | 80.6093 | 25.002 | 17008.2 | 26271.9 | 0.000463895 | 1061.2 | 0.00276133 | 384307 | 110.668 | 24.986 | 26939.3 | 13335.4 | 454.287 | 0.0058994 | 77005.6 | 83.624 | 25.033 | 11539.2 |  | 1265.64 | 0.00487122 | 259820 | 101.646 | 21.999 | 11332.7 | 0.000389711
2514.47 | 22.7293 | 110.627 | 81.6579 | 25.002 | 801.708 | 7714.29 | 110627 | 2849.34 | 2.26884 | 1255.86 | 81.6579 | 24.991 | 2255.99 | 1255860 | 1941.89 | 6.80702 | 285.277 | 81.6579 | 24.998 | 1674.59 | 285277 | 2419.84 | 22.6781 | 106.704 | 81.6579 | 25.011 | 2871.59 | 30408.6 | 1.1339 | 2112.67 | 0.0094947 | 222511 | 81.6579 | 25.001 | 16950 | 26548.6 | 0.000474734 | 1069.19 | 0.00285573 | 374401 | 111.608 | 24.996 | 26912.3 | 13435.8 | 459.627 | 0.00395379 | 116250 | 84.607 | 24.996 | 10617.7 |  | 1274.98 | 0.0049789 | 256077 | 102.629 | 21.998 | 11293.2 | 0.000398328
1919.64 | 22.9491 | 83.6477 | 82.6409 | 25.014 | 1090.77 | 5889.39 | 83647.7 | 2833.37 | 2.29596 | 1234.07 | 82.6409 | 25.01 | 2167.72 | 1234070 | 1902.82 | 6.88923 | 276.202 | 82.6409 | 24.993 | 1471.32 | 276202 | 2418.31 | 22.9592 | 105.331 | 82.6409 | 25.005 | 2685.69 | 30389.4 | 1.14795 | 2133.32 | 0.00962281 | 221694 | 82.6409 | 25.008 | 16928 | 26808 | 0.000481141 | 1077.56 | 0.00289651 | 372019 | 112.591 | 25.026 | 26827.4 | 13541 | 464.967 | 0.00442849 | 104995 | 85.59 | 24.991 | 10760.6 |  | 1284.32 | 0.00520552 | 246722 | 103.612 | 22.001 | 11246 | 0.000416447
2301.81 | 23.1843 | 99.283 | 83.624 | 25.006 | 3607.3 | 7061.87 | 99283 | 2826.35 | 2.32341 | 1216.47 | 83.624 | 25.002 | 2157.36 | 1216470 | 1887.73 | 6.96909 | 270.871 | 83.624 | 24.991 | 1697.11 | 270871 | 2350.21 | 23.2345 | 101.152 | 83.624 | 24.995 | 2173.16 | 29533.6 | 1.16174 | 2153.96 | 0.00972255 | 221543 | 83.624 | 25.013 | 16893.4 | 27067.5 | 0.000486136 | 1087.04 | 0.0028595 | 380150 | 113.705 | 24.997 | 26819.9 | 13660.1 | 470.664 | 0.0059731 | 78797.2 | 86.6386 | 25.008 | 10709.8 |  | 1293.66 | 0.00539875 | 239622 | 104.595 | 22.005 | 11194 | 0.000431907
2600.68 | 23.5365 | 110.496 | 84.607 | 24.996 | 1792.74 | 7978.79 | 110496 | 2821.69 | 2.35031 | 1200.56 | 84.607 | 24.994 | 2104.86 | 1200560 | 1888.48 | 7.05126 | 267.821 | 84.607 | 24.995 | 1744.9 | 267821 | 2262.56 | 23.4956 | 96.2975 | 84.607 | 24.996 | 2209.76 | 28432.2 | 1.17478 | 2174.6 | 0.00989588 | 219748 | 84.607 | 24.999 | 16872 | 27326.9 | 0.000494783 | 1095.4 | 0.00288226 | 380050 | 114.688 | 24.99 | 26784.1 | 13765.3 | 476.004 | 0.00499857 | 95228.1 | 87.6217 | 24.993 | 10503.3 |  | 1303.62 | 0.00560133 | 232734 | 105.644 | 22.008 | 11100.8 | 0.000448117
1946.91 | 23.7981 | 81.8093 | 85.59 | 24.994 | 503.253 | 5973.04 | 81809.3 | 2852.96 | 2.37883 | 1199.31 | 85.59 | 24.998 | 2207.98 | 1199310 | 1866.48 | 7.13576 | 261.568 | 85.59 | 25.001 | 1753.74 | 261568 | 2325.27 | 23.7663 | 97.8391 | 85.59 | 25.002 | 2506.45 | 29220.2 | 1.18832 | 2195.25 | 0.0100421 | 218604 | 85.59 | 24.997 | 16884.8 | 27586.3 | 0.00050211 | 1102.65 | 0.00291983 | 377643 | 115.54 | 25.003 | 26755.2 | 13856.4 | 481.344 | 0.00575721 | 83607.2 | 88.6047 | 25.013 | 9457.12 |  | 1312.96 | 0.00579358 | 226623 | 106.627 | 21.998 | 11051.4 | 0.000463503
2050.66 | 24.0118 | 85.4022 | 86.6386 | 25.01 | 3196.78 | 6291.35 | 85402.2 | 2806.65 | 2.40668 | 1166.19 | 86.6386 | 25.017 | 2083.29 | 1166190 | 1833.06 | 7.22091 | 253.855 | 86.6386 | 24.987 | 1868.81 | 253855 | 2363.03 | 24.0627 | 98.2028 | 86.6386 | 24.998 | 2600.92 | 29694.7 | 1.20315 | 2217.27 | 0.0102439 | 216447 | 86.6386 | 24.994 | 16840.6 | 27863 | 0.000512189 | 1112.14 | 0.00288426 | 385588 | 116.654 | 24.994 | 26743.8 | 13975.5 | 487.041 | 0.00373275 | 130478 | 89.6533 | 25.003 | 9466.02 |  | 1322.3 | 0.00598203 | 221045 | 107.61 | 22.004 | 10965.2 | 0.000478572
2507.46 | 24.3572 | 102.945 | 87.6217 | 25.015 | 2523.32 | 7692.8 | 102945 | 2803.61 | 2.43428 | 1151.72 | 87.6217 | 25.009 | 2148.99 | 1151720 | 1824.14 | 7.30366 | 249.757 | 87.6217 | 24.99 | 1995.59 | 249757 | 2371.5 | 24.3461 | 97.4079 | 87.6217 | 24.996 | 2405.01 | 29801.1 | 1.21729 | 2237.91 | 0.0104556 | 214039 | 87.6217 | 24.997 | 16849.9 | 28122.4 | 0.000522778 | 1120.5 | 0.0029146 | 384445 | 117.637 | 24.997 | 26697 | 14080.6 | 492.381 | 0.00349338 | 140947 | 90.6363 | 24.994 | 10513.5 |  | 1332.26 | 0.00596816 | 223228 | 108.659 | 22.006 | 10875.9 | 0.000477468
1961.5 | 24.6526 | 79.5656 | 88.6047 | 25.017 | 407.402 | 6017.81 | 79565.6 | 2790.01 | 2.46256 | 1132.97 | 88.6047 | 25 | 2224.33 | 1132970 | 1779.5 | 7.38799 | 240.863 | 88.6047 | 24.993 | 1747.04 | 240863 | 2238.69 | 24.6219 | 90.9225 | 88.6047 | 24.999 | 1892.78 | 28132.2 | 1.2311 | 2258.55 | 0.0105515 | 214050 | 88.6047 | 25.007 | 16818.3 | 28381.8 | 0.000527574 | 1128.47 | 0.00291197 | 387528 | 118.573 | 24.996 | 26683.1 | 14180.8 | 497.721 | 0.00358383 | 138880 | 91.6194 | 24.992 | 11295.5 |  | 1341.6 | 0.00620906 | 216071 | 109.642 | 22.011 | 10817.1 | 0.000496743
1886.57 | 24.8412 | 75.945 | 89.6533 | 24.983 | 3109.01 | 5787.91 | 75945 | 2802.19 | 2.49064 | 1125.09 | 89.6533 | 24.998 | 2428.16 | 1125090 | 1725.24 | 7.47509 | 230.799 | 89.6533 | 24.998 | 1518.34 | 230799 | 2149 | 24.8923 | 86.3322 | 89.6533 | 24.989 | 2152.71 | 27005.2 | 1.24462 | 2280.57 | 0.0107009 | 213120 | 89.6533 | 25.004 | 16771.3 | 28658.5 | 0.000535044 | 1137.79 | 0.00292271 | 389294 | 119.669 | 24.993 | 26628.1 | 14297.9 | 503.418 | 0.00431154 | 116761 | 92.6679 | 24.997 | 11850.1 |  | 1350.94 | 0.00622287 | 217092 | 110.625 | 22 | 10737.3 | 0.000497841
2411 | 25.1955 | 95.6917 | 90.6363 | 24.997 | 2595.59 | 7396.85 | 95691.7 | 2823.59 | 2.51286 | 1123.66 | 90.6363 | 25.004 | 2475.48 | 1123660 | 1657.59 | 7.558 | 219.315 | 90.6363 | 25.006 | 1459.88 | 219315 | 2234.99 | 25.1659 | 88.8102 | 90.6363 | 25.001 | 2679.95 | 28085.7 | 1.2583 | 2301.22 | 0.0107225 | 214616 | 90.6363 | 25.012 | 16734.9 | 28917.9 | 0.000536123 | 1145.97 | 0.00294939 | 388546 | 120.63 | 25.006 | 26586.6 | 14400.7 | 508.758 | 0.00789098 | 64473.4 | 93.651 | 24.991 | 10954 |  | 1360.28 | 0.00635564 | 214027 | 111.608 | 22 | 10656.1 | 0.000508463
1864.28 | 25.4918 | 73.1326 | 91.6194 | 25.012 | 242.876 | 5719.54 | 73132.6 | 2775.87 | 2.55055 | 1088.34 | 91.6194 | 25.001 | 2362.94 | 1088340 | 1616.29 | 7.6375 | 211.625 | 91.6194 | 25.011 | 1290.54 | 211625 | 2281 | 25.4508 | 89.6241 | 91.6194 | 25.016 | 2509.6 | 28663.9 | 1.27253 | 2321.86 | 0.0111133 | 208927 | 91.6194 | 25 | 16714.6 | 29177.3 | 0.000555662 | 1154.76 | 0.00294884 | 391599 | 121.663 | 25.014 | 26492.1 | 14511.2 | 514.099 | 0.00440286 | 116765 | 94.634 | 24.988 | 10471.1 |  | 1369.61 | 0.00647407 | 211554 | 112.591 | 21.994 | 10608.4 | 0.000517938
1859.88 | 25.6675 | 72.4606 | 92.6679 | 24.981 | 2998.58 | 5706.04 | 72460.6 | 2761.9 | 2.57461 | 1072.74 | 92.6679 | 24.98 | 2275.76 | 1072740 | 1594.8 | 7.72259 | 206.511 | 92.6679 | 24.994 | 1218.81 | 206511 | 2261.12 | 25.7464 | 87.823 | 92.6679 | 24.996 | 2248.36 | 28414.1 | 1.28733 | 2343.88 | 0.0114866 | 204054 | 92.6679 | 24.999 | 16622.1 | 29454.1 | 0.000574333 | 1162.89 | 0.00292313 | 397824 | 122.618 | 25.002 | 26455.6 | 14613.3 | 519.439 | 0.00407006 | 127624 | 95.6171 | 24.99 | 11761.5 |  | 1379.58 | 0.00670218 | 205840 | 113.639 | 22.006 | 10538.6 | 0.000536185
2398.78 | 26.0544 | 92.068 | 93.651 | 24.992 | 1800.51 | 7359.36 | 92068 | 2753.72 | 2.60205 | 1058.29 | 93.651 | 24.991 | 2153.34 | 1058290 | 1602.24 | 7.80386 | 205.314 | 93.651 | 25.002 | 1325.61 | 205314 | 2107.88 | 26.0258 | 80.992 | 93.651 | 25.002 | 1732.22 | 26488.4 | 1.30131 | 2364.52 | 0.0116629 | 202738 | 93.651 | 25.005 | 16622.9 | 29713.5 | 0.000583149 | 1171.65 | 0.00295181 | 396928 | 123.648 | 24.997 | 26417.5 | 14723.4 | 524.779 | 0.00597408 | 87842.7 | 96.6001 | 24.998 | 11464.7 |  | 1388.91 | 0.00696825 | 199321 | 114.622 | 21.989 | 10491.8 | 0.000557478
1712.51 | 26.3062 | 65.099 | 94.634 | 25 | 269.938 | 5253.91 | 65099 | 2739.29 | 2.63051 | 1041.36 | 94.634 | 24.987 | 2067.95 | 1041360 | 1637.93 | 7.88243 | 207.795 | 94.634 | 25.003 | 1636.2 | 207795 | 2056.8 | 26.272 | 78.2885 | 94.634 | 24.991 | 2401.09 | 25846.5 | 1.31359 | 2385.17 | 0.0119367 | 199817 | 94.634 | 25.001 | 16571.7 | 29972.9 | 0.000596831 | 1180.55 | 0.00292997 | 402923 | 124.693 | 24.995 | 26382 | 14835.3 | 530.476 | 0.00519474 | 102118 | 97.6487 | 25.005 | 10937.8 |  | 1398.25 | 0.00730433 | 191428 | 115.606 | 21.992 | 10441.9 | 0.000584362
2129.98 | 26.488 | 80.4133 | 95.6171 | 25.033 | 3191.03 | 6534.71 | 80413.3 | 2726.76 | 2.65724 | 1026.16 | 95.6171 | 24.997 | 2068.59 | 1026160 | 1690.1 | 7.96698 | 212.138 | 95.6171 | 25.01 | 1570.75 | 212138 | 2179.46 | 26.5595 | 82.0596 | 95.6171 | 24.989 | 2558.14 | 27387.9 | 1.32797 | 2405.81 | 0.0121727 | 197639 | 95.6171 | 25.005 | 16552.5 | 30232.3 | 0.000608624 | 1188.92 | 0.00292863 | 405964 | 125.676 | 24.991 | 26389.9 | 14940.4 | 535.816 | 0.0060704 | 88267 | 98.6317 | 25 | 11563.9 |  | 1408.21 | 0.00780844 | 180345 | 116.654 | 21.991 | 10363.5 | 0.000624691
2266.26 | 26.894 | 84.2665 | 96.6001 | 25.002 | 840.833 | 6952.81 | 84266.5 | 2706.08 | 2.68452 | 1008.03 | 96.6001 | 25.006 | 2141.27 | 1008030 | 1679.93 | 8.05292 | 208.611 | 96.6001 | 25.009 | 1383.24 | 208611 | 2142.8 | 26.8266 | 79.8762 | 96.6001 | 25.003 | 2358.32 | 26927.3 | 1.34136 | 2426.45 | 0.0124412 | 195033 | 96.6001 | 24.997 | 16508.6 | 30491.7 | 0.000622069 | 1196.91 | 0.00301149 | 397448 | 126.616 | 24.996 | 26320.7 | 15040.8 | 541.156 | 0.00943783 | 57339.1 | 99.6148 | 24.998 | 9961.05 |  | 1417.55 | 0.00842324 | 168291 | 117.637 | 22.001 | 10259.3 | 0.000673884
1798.5 | 27.0912 | 66.3867 | 97.6487 | 24.989 | 1790.84 | 5517.72 | 66386.7 | 2700.22 | 2.71317 | 995.226 | 97.6487 | 24.994 | 2339.3 | 995226 | 1622.77 | 8.14177 | 199.314 | 97.6487 | 25.009 | 1478.61 | 199314 | 2135.86 | 27.135 | 78.7123 | 97.6487 | 25.005 | 1832.63 | 26840 | 1.35676 | 2448.47 | 0.0127722 | 191703 | 97.6487 | 25.006 | 16488.2 | 30768.4 | 0.00063861 | 1205.92 | 0.00296148 | 407201 | 127.674 | 25.002 | 26372.1 | 15154 | 546.853 | 0.00489313 | 111759 | 100.663 | 25.014 | 9666.87 |  | 1426.89 | 0.00858839 | 166142 | 118.62 | 21.998 | 10201.1 | 0.000687079
2262.05 | 27.3863 | 82.5978 | 98.6317 | 24.986 | 2798.53 | 6939.87 | 82597.8 | 2687.42 | 2.73993 | 980.834 | 98.6317 | 25.004 | 2384.1 | 980834 | 1574.92 | 8.2203 | 191.589 | 98.6317 | 25.008 | 1724.99 | 191589 | 2000.48 | 27.3944 | 73.0252 | 98.6317 | 25 | 1454.15 | 25138.7 | 1.36975 | 2469.12 | 0.0129758 | 190286 | 98.6317 | 25.002 | 16489.3 | 31027.8 | 0.000648793 | 1214.87 | 0.00297853 | 407876 | 128.726 | 25.007 | 26248.8 | 15266.5 | 552.193 | 0.00450211 | 122652 | 101.646 | 25.01 | 10165.4 |  | 1436.85 | 0.00881234 | 163050 | 119.669 | 22.004 | 10085.8 | 0.000705008
1949.69 | 27.7092 | 70.3625 | 99.6148 | 24.988 | 941.906 | 5981.57 | 70362.5 | 2688.7 | 2.76701 | 971.698 | 99.6148 | 25.003 | 2492.07 | 971698 | 1548.92 | 8.30233 | 186.564 | 99.6148 | 24.997 | 1764.62 | 186564 | 2068.6 | 27.6569 | 74.7951 | 99.6148 | 24.991 | 2051.85 | 25994.8 | 1.38287 | 2489.76 | 0.0131226 | 189730 | 99.6148 | 25.002 | 16480.3 | 31287.2 | 0.00065613 | 1222.57 | 0.00293349 | 416762 | 129.63 | 24.993 | 26263.9 | 15363.2 | 557.533 | 0.00602277 | 92571 | 102.629 | 25.005 | 9655.29 |  | 1446.19 | 0.00879441 | 164445 | 120.652 | 22.001 | 9990.56 | 0.000703557
1999.67 | 27.9149 | 71.6346 | 100.663 | 24.976 | 3012.87 | 6134.92 | 71634.6 | 2689.71 | 2.79663 | 961.769 | 100.663 | 25.004 | 2612.34 | 961769 | 1523.75 | 8.38815 | 181.655 | 100.663 | 24.986 | 1843.69 | 181655 | 2132.25 | 27.9607 | 76.2587 | 100.663 | 25.001 | 1953.47 | 26794.6 | 1.39805 | 2511.78 | 0.0133817 | 187703 | 100.663 | 24.989 | 16441.5 | 31564 | 0.000669068 | 1231.12 | 0.00294662 | 417807 | 130.635 | 24.995 | 26225.6 | 15470.7 | 562.874 | 0.00490469 | 114762 | 103.612 | 24.992 | 9832.59 |  | 1455.53 | 0.00891445 | 163278 | 121.635 | 22.005 | 9912.25 | 0.000713179
2181.1 | 28.2647 | 77.1669 | 101.646 | 25.002 | 1913.06 | 6691.54 | 77166.9 | 2698.66 | 2.82381 | 955.682 | 101.646 | 25.004 | 2707.52 | 955682 | 1485.18 | 8.47402 | 175.263 | 101.646 | 24.997 | 1562.57 | 175263 | 2155.49 | 28.2351 | 76.341 | 101.646 | 25.002 | 1771.78 | 27086.7 | 1.41177 | 2532.42 | 0.0137521 | 184147 | 101.646 | 24.996 | 16387.9 | 31823.4 | 0.000687607 | 1240.04 | 0.00294235 | 421446 | 131.684 | 24.995 | 26194.6 | 15582.8 | 568.214 | 0.00624391 | 91002.9 | 104.595 | 24.997 | 7391.03 |  | 1464.87 | 0.00897971 | 163131 | 122.618 | 22.007 | 9839.75 | 0.000718397
1771.56 | 28.5097 | 62.1386 | 102.629 | 25.007 | 1512.92 | 5435.07 | 62138.6 | 2683.64 | 2.85139 | 941.168 | 102.629 | 25.003 | 2713.64 | 941168 | 1463.29 | 8.5494 | 171.157 | 102.629 | 25.037 | 1890.48 | 171157 | 2035.87 | 28.5191 | 71.3862 | 102.629 | 24.995 | 1622.66 | 25583.5 | 1.42598 | 2553.07 | 0.0143741 | 177615 | 102.629 | 24.997 | 16318.9 | 32082.8 | 0.000718702 | 1248.78 | 0.00292023 | 427631 | 132.71 | 25.001 | 26129.6 | 15692.6 | 573.911 | 0.00543275 | 105639 | 105.644 | 24.995 | 7604.64 |  | 1474.21 | 0.00924011 | 159545 | 123.601 | 22.005 | 9783.59 | 0.000739231
2090.17 | 28.7457 | 72.7124 | 103.612 | 25 | 3017.61 | 6412.56 | 72712.4 | 2685.62 | 2.87875 | 932.91 | 103.612 | 25.006 | 2731.83 | 932910 | 1514.49 | 8.63078 | 175.475 | 103.612 | 24.998 | 2025.92 | 175475 | 2015.67 | 28.7612 | 70.0828 | 103.612 | 24.995 | 1930.09 | 25329.6 | 1.43806 | 2573.71 | 0.0146368 | 175839 | 103.612 | 24.997 | 16293.3 | 32342.2 | 0.000731812 | 1256.59 | 0.00286652 | 438368 | 133.628 | 24.994 | 26091.3 | 15790.8 | 579.251 | 0.00484063 | 119664 | 106.627 | 25.003 | 8571.74 |  | 1484.17 | 0.00980758 | 151329 | 124.65 | 21.998 | 9715.67 | 0.000784611
2021.6 | 29.09 | 69.4945 | 104.595 | 25.001 | 1399.37 | 6202.18 | 69494.5 | 2672.51 | 2.90529 | 919.878 | 104.595 | 25.01 | 2708.23 | 919878 | 1559.67 | 8.71628 | 178.938 | 104.595 | 24.993 | 2103.83 | 178938 | 2154.69 | 29.0465 | 74.1809 | 104.595 | 25.003 | 2419.07 | 27076.7 | 1.45237 | 2594.35 | 0.0148874 | 174265 | 104.595 | 25.001 | 16231.1 | 32601.6 | 0.000744367 | 1264.58 | 0.00289756 | 436430 | 134.567 | 25.001 | 26061.3 | 15891.2 | 584.591 | 0.00437127 | 133735 | 107.61 | 24.992 | 8860.6 |  | 1493.51 | 0.0109157 | 136822 | 125.633 | 22 | 9663.38 | 0.000873292
1773.43 | 29.3069 | 60.5124 | 105.644 | 24.992 | 2166.33 | 5440.82 | 60512.4 | 2679.95 | 2.93428 | 913.324 | 105.644 | 25.001 | 2736.73 | 913324 | 1543.21 | 8.80618 | 175.242 | 105.644 | 24.994 | 2088.87 | 175242 | 2195.39 | 29.3498 | 74.8008 | 105.644 | 24.998 | 2227.04 | 27588.1 | 1.46751 | 2616.37 | 0.0153532 | 170412 | 105.644 | 24.998 | 16164.8 | 32878.3 | 0.000767641 | 1273.88 | 0.00285198 | 446664 | 135.66 | 25.003 | 25991.7 | 16008 | 590.288 | 0.00548506 | 107617 | 108.659 | 24.994 | 9128.43 |  | 1502.85 | 0.0116986 | 128464 | 126.616 | 21.994 | 9581.27 | 0.00093591
2125.02 | 29.6373 | 71.7008 | 106.627 | 24.99 | 2175.33 | 6519.47 | 71700.8 | 2680.55 | 2.96219 | 904.924 | 106.627 | 25.001 | 2701.67 | 904924 | 1497.42 | 8.88719 | 168.492 | 106.627 | 24.988 | 2069.89 | 168492 | 2092.32 | 29.6296 | 70.616 | 106.627 | 24.993 | 2024.14 | 26292.9 | 1.48152 | 2637.02 | 0.0157839 | 167070 | 106.627 | 25.004 | 16155.7 | 33137.7 | 0.000789185 | 1282.25 | 0.0028965 | 442689 | 136.643 | 24.999 | 25988.9 | 16113.2 | 595.628 | 0.00406598 | 146491 | 109.642 | 25.015 | 9280.17 |  | 1512.81 | 0.01226 | 123394 | 127.664 | 21.997 | 9511.18 | 0.000980828
1832.02 | 29.912 | 61.247 | 107.61 | 25.017 | 1340.61 | 5620.56 | 61247 | 2680.88 | 2.98938 | 896.801 | 107.61 | 24.985 | 2651.99 | 896801 | 1472.44 | 8.96624 | 164.22 | 107.61 | 24.991 | 2133.57 | 164220 | 2054.49 | 29.883 | 68.7514 | 107.61 | 24.994 | 2347.1 | 25817.5 | 1.49417 | 2657.66 | 0.0163149 | 162898 | 107.61 | 24.999 | 16114.1 | 33397.1 | 0.000815741 | 1290.21 | 0.00291547 | 442541 | 137.579 | 25.021 | 25951.2 | 16213.3 | 600.968 | 0.00819465 | 73336.7 | 110.625 | 25.04 | 9167.65 |  | 1522.15 | 0.0134131 | 113482 | 128.647 | 21.999 | 9412.63 | 0.00107307
1994.14 | 30.139 | 66.1649 | 108.659 | 25.001 | 2680.33 | 6117.96 | 66164.9 | 2675.83 | 3.01885 | 886.375 | 108.659 | 24.992 | 2574.39 | 886375 | 1475.2 | 9.05399 | 162.934 | 108.659 | 25.009 | 2066.58 | 162934 | 2083.55 | 30.1823 | 69.0322 | 108.659 | 25.009 | 2182.08 | 26182.7 | 1.50913 | 2679.68 | 0.0166203 | 161229 | 108.659 | 24.999 | 16076.3 | 33673.8 | 0.00083101 | 1298.31 | 0.00289277 | 448811 | 138.53 | 25.011 | 25905.6 | 16315 | 606.309 | 0.00680526 | 89094.1 | 111.608 | 24.999 | 8500.03 |  | 1531.49 | 0.014057 | 108948 | 129.63 | 22.002 | 9343.37 | 0.00112459
1907.02 | 30.5009 | 62.5234 | 109.642 | 24.999 | 1237.26 | 5850.66 | 62523.4 | 2668.18 | 3.04658 | 875.795 | 109.642 | 24.991 | 2524.93 | 875795 | 1478.07 | 9.13784 | 161.753 | 109.642 | 24.999 | 2014.29 | 161753 | 2040.34 | 30.4562 | 66.9927 | 109.642 | 25.05 | 2282.59 | 25639.7 | 1.52282 | 2700.32 | 0.0171148 | 157777 | 109.642 | 25.004 | 16092.4 | 33933.3 | 0.000855725 | 1307.34 | 0.00292587 | 446823 | 139.592 | 25.001 | 25883.4 | 16428.6 | 611.649 | 0.00648186 | 94363.2 | 112.591 | 25.005 | 8592.06 |  | 1540.83 | 0.0143944 | 107043 | 130.613 | 22.008 | 9229.29 | 0.00115159
1795.02 | 30.6832 | 58.5017 | 110.625 | 24.997 | 2441 | 5507.04 | 58501.7 | 2658.94 | 3.07302 | 865.254 | 110.625 | 25 | 2482.14 | 865254 | 1493.02 | 9.21505 | 162.02 | 110.625 | 24.994 | 1908.86 | 162020 | 2035.68 | 30.7242 | 66.2565 | 110.625 | 25.013 | 2232.75 | 25581.1 | 1.53626 | 2720.97 | 0.0178708 | 152258 | 110.625 | 24.993 | 16054.4 | 34192.7 | 0.000893532 | 1316.27 | 0.00289134 | 455245 | 140.64 | 25.004 | 25882.8 | 16540.7 | 617.345 | 0.00722965 | 85390.7 | 113.639 | 24.994 | 8089.25 |  | 1550.17 | 0.015364 | 100896 | 131.596 | 22.01 | 9146.9 | 0.00122914
2055.7 | 31.0388 | 66.2299 | 111.608 | 24.995 | 1736.91 | 6306.79 | 66229.9 | 2656.13 | 3.10094 | 856.557 | 111.608 | 25 | 2458.46 | 856557 | 1516.72 | 9.30066 | 163.077 | 111.608 | 24.997 | 1779.26 | 163077 | 1985.59 | 31.0059 | 64.039 | 111.608 | 24.998 | 2048.98 | 24951.7 | 1.55035 | 2741.61 | 0.0186137 | 147290 | 111.608 | 25.005 | 16009.9 | 34452.1 | 0.000930681 | 1324.26 | 0.00291043 | 455005 | 141.58 | 25.001 | 25802.8 | 16641.2 | 622.686 | 0.0072452 | 85944.5 | 114.622 | 24.988 | 7664.09 |  | 1560.13 | 0.0166634 | 93625.8 | 132.645 | 22.004 | 9044.71 | 0.00133311
1724.39 | 31.267 | 55.1506 | 112.591 | 25.006 | 1932.92 | 5290.37 | 55150.6 | 2647.09 | 3.12868 | 846.074 | 112.591 | 25.006 | 2452.4 | 846074 | 1537.53 | 9.38269 | 163.869 | 112.591 | 24.99 | 1694.64 | 163869 | 2003.52 | 31.2656 | 64.0807 | 112.591 | 24.998 | 2487.28 | 25176.9 | 1.56334 | 2762.25 | 0.0192895 | 143200 | 112.591 | 24.991 | 15977.4 | 34711.5 | 0.00096448 | 1333.08 | 0.00296354 | 449827 | 142.616 | 24.998 | 25780.5 | 16752 | 628.026 | 0.00599468 | 104764 | 115.606 | 24.988 | 7752.99 |  | 1569.47 | 0.0177268 | 88536.2 | 133.628 | 21.997 | 8958.39 | 0.00141818
2059.35 | 31.5546 | 65.2631 | 113.639 | 24.999 | 2352.89 | 6318.01 | 65263.1 | 2631.83 | 3.15746 | 833.527 | 113.639 | 24.997 | 2427.05 | 833527 | 1531.13 | 9.47025 | 161.678 | 113.639 | 25.003 | 1588.12 | 161678 | 1974.11 | 31.5735 | 62.5242 | 113.639 | 24.992 | 1941.96 | 24807.4 | 1.57871 | 2784.27 | 0.0199591 | 139499 | 113.639 | 24.996 | 15922.4 | 34988.2 | 0.000997943 | 1341.92 | 0.00291284 | 460693 | 143.655 | 25.005 | 25731.7 | 16863.1 | 633.722 | 0.00461001 | 137467 | 116.654 | 24.984 | 7873.55 |  | 1578.8 | 0.0191396 | 82489.1 | 134.611 | 21.996 | 8831.36 | 0.00153122
1705.84 | 31.8692 | 53.5262 | 114.622 | 24.996 | 1328.95 | 5233.45 | 53526.2 | 2629.44 | 3.18383 | 825.874 | 114.622 | 24.999 | 2438.14 | 825874 | 1524.75 | 9.55098 | 159.643 | 114.622 | 25.002 | 1640.79 | 159643 | 1893.99 | 31.8378 | 59.4888 | 114.622 | 24.988 | 2055.81 | 23800.6 | 1.59194 | 2804.92 | 0.0205474 | 136510 | 114.622 | 24.994 | 15870.5 | 35247.6 | 0.00102737 | 1350.1 | 0.00300076 | 449921 | 144.616 | 24.997 | 25682.6 | 16965.9 | 639.063 | 0.00426697 | 149770 | 117.637 | 24.994 | 8864.03 |  | 1588.77 | 0.0206932 | 76777.3 | 135.66 | 22.001 | 8768.46 | 0.00165548
1946.09 | 32.0519 | 60.7168 | 115.606 | 24.999 | 2991.12 | 5970.53 | 60716.8 | 2634.76 | 3.21086 | 820.577 | 115.606 | 25.005 | 2427.67 | 820577 | 1535.24 | 9.63259 | 159.38 | 115.606 | 25.007 | 1815.31 | 159380 | 1914.75 | 32.1045 | 59.6411 | 115.606 | 24.982 | 2316.22 | 24061.4 | 1.60525 | 2825.56 | 0.0210904 | 133973 | 115.606 | 25.001 | 15805.4 | 35507 | 0.00105451 | 1358.89 | 0.00294637 | 461210 | 145.649 | 24.993 | 25613.2 | 17076.4 | 644.403 | 0.00627772 | 102649 | 118.62 | 24.985 | 9431 |  | 1598.11 | 0.0230628 | 69293.6 | 136.643 | 21.997 | 8679.36 | 0.00184509
1805.14 | 32.476 | 55.5837 | 116.654 | 24.992 | 651.495 | 5538.09 | 55583.7 | 2637.68 | 3.24113 | 813.813 | 116.654 | 25.017 | 2449.7 | 813813 | 1555.87 | 9.7219 | 160.038 | 116.654 | 25.005 | 1783.36 | 160038 | 1895.8 | 32.4068 | 58.5 | 116.654 | 24.983 | 2114.52 | 23823.3 | 1.62035 | 2847.58 | 0.0221801 | 128385 | 116.654 | 24.996 | 15769.8 | 35783.7 | 0.001109 | 1367.58 | 0.00287656 | 475421 | 146.67 | 24.995 | 25625.1 | 17185.5 | 650.1 | 0.00708842 | 91712.9 | 119.669 | 25.009 | 8399.24 |  | 1607.44 | 0.0258701 | 62135.1 | 137.626 | 21.99 | 8588.73 | 0.00206968
1778 | 32.5806 | 54.5723 | 117.637 | 25.005 | 3202.32 | 5454.84 | 54572.3 | 2632.52 | 3.26823 | 805.488 | 117.637 | 25.004 | 2425.75 | 805488 | 1533.95 | 9.80348 | 156.47 | 117.637 | 25.008 | 1771.14 | 156470 | 1814.68 | 32.6803 | 55.5282 | 117.637 | 24.995 | 1847.32 | 22803.9 | 1.63406 | 2868.22 | 0.0232368 | 123434 | 117.637 | 24.993 | 15686 | 36043.2 | 0.00116184 | 1376.17 | 0.00293171 | 469408 | 147.679 | 24.995 | 25516.7 | 17293.4 | 655.44 | 0.00659887 | 99326.1 | 120.652 | 25.004 | 8731.63 |  | 1616.78 | 0.0276766 | 58417 | 138.609 | 21.996 | 8517.15 | 0.00221418
2002.77 | 33.0277 | 60.639 | 118.62 | 24.995 | 821.632 | 6144.42 | 60639 | 2619.14 | 3.29581 | 794.689 | 118.62 | 24.999 | 2451.88 | 794689 | 1560 | 9.8818 | 157.866 | 118.62 | 24.999 | 1973.28 | 157866 | 1792.13 | 32.9445 | 54.3984 | 118.62 | 24.99 | 1989.05 | 22520.6 | 1.64725 | 2888.87 | 0.0243508 | 118635 | 118.62 | 25 | 15609.9 | 36302.6 | 0.00121752 | 1384.71 | 0.00290336 | 476934 | 148.682 | 24.996 | 25525.6 | 17400.8 | 660.78 | 0.00693348 | 95302.9 | 121.635 | 24.992 | 7944.57 |  | 1626.12 | 0.0333769 | 48719.9 | 139.592 | 21.999 | 8442.85 | 0.00267019
1643.96 | 33.1664 | 49.567 | 119.669 | 24.996 | 2638.08 | 5043.6 | 49567 | 2618.93 | 3.32432 | 787.81 | 119.669 | 24.992 | 2487.34 | 787810 | 1582.75 | 9.97318 | 158.701 | 119.669 | 24.993 | 1966.51 | 158701 | 1805.62 | 33.2342 | 54.3302 | 119.669 | 24.987 | 2107.32 | 22690.1 | 1.66176 | 2910.89 | 0.0254267 | 114481 | 119.669 | 24.998 | 15560.8 | 36579.3 | 0.00127131 | 1392.68 | 0.00284758 | 489073 | 149.619 | 24.999 | 25507.7 | 17500.9 | 666.121 | 0.00695937 | 95715.6 | 122.618 | 25.004 | 8692.32 |  | 1636.08 | 0.037646 | 43459.7 | 140.64 | 22.003 | 8309.34 | 0.00301174
2086.02 | 33.58 | 62.1209 | 120.652 | 24.988 | 1201.38 | 6399.82 | 62120.9 | 2608.36 | 3.35239 | 778.06 | 120.652 | 24.991 | 2484.72 | 778060 | 1562.34 | 10.0563 | 155.36 | 120.652 | 24.996 | 1847.44 | 155360 | 1811.47 | 33.514 | 54.0511 | 120.652 | 25.012 | 1971.93 | 22763.6 | 1.67572 | 2931.53 | 0.0264257 | 110935 | 120.652 | 24.999 | 15512.3 | 36838.7 | 0.0013213 | 1401.42 | 0.00281545 | 497759 | 150.645 | 25.001 | 25501.8 | 17610.7 | 671.461 | 0.0089 | 75445.1 | 123.601 | 25.01 | 8220.71 |  | 1645.42 | 0.0470261 | 34989.6 | 141.623 | 21.989 | 8260.22 | 0.0037621
1546.68 | 33.7555 | 45.8202 | 121.635 | 24.995 | 1892.06 | 4745.17 | 45820.2 | 2599.38 | 3.37933 | 769.2 | 121.635 | 24.995 | 2469.81 | 769200 | 1540.39 | 10.1356 | 151.979 | 121.635 | 24.994 | 1874.48 | 151979 | 1797.27 | 33.7924 | 53.1858 | 121.635 | 24.994 | 1837.78 | 22585.2 | 1.68966 | 2952.17 | 0.0278931 | 105839 | 121.635 | 25.004 | 15449.7 | 37098.1 | 0.00139467 | 1409.97 | 0.00281859 | 500238 | 151.65 | 25 | 25476.2 | 17718.2 | 677.157 | 0.00543925 | 124495 | 124.65 | 25.008 | 8767.44 |  | 1654.76 | 0.0578815 | 28588.8 | 142.606 | 21.996 | 8131.62 | 0.00463053
2068.82 | 34.0627 | 60.7356 | 122.618 | 24.994 | 2211.58 | 6347.05 | 60735.6 | 2589.54 | 3.40711 | 760.041 | 122.618 | 25.005 | 2398.84 | 760041 | 1540.83 | 10.2186 | 150.788 | 122.618 | 24.987 | 1827.29 | 150788 | 1769.25 | 34.0499 | 51.9605 | 122.618 | 24.989 | 1907.33 | 22233.1 | 1.70253 | 2972.82 | 0.0290809 | 102226 | 122.618 | 25.008 | 15452.1 | 37357.5 | 0.00145402 | 1418.33 | 0.0027222 | 521024 | 152.633 | 25.006 | 25440.3 | 17823.3 | 682.498 | 0.00729561 | 93549.1 | 125.633 | 25 | 8697.68 |  | 1664.72 | 0.0751681 | 22146.6 | 143.655 | 22.003 | 7980.49 | 0.00601354
1511.58 | 34.3562 | 43.9971 | 123.601 | 24.999 | 1087.28 | 4637.46 | 43997.1 | 2575.47 | 3.43433 | 749.919 | 123.601 | 24.99 | 2434.38 | 749919 | 1519.84 | 10.3006 | 147.548 | 123.601 | 25.008 | 1666.83 | 147548 | 1790.54 | 34.3349 | 52.1493 | 123.601 | 25.016 | 1717 | 22500.6 | 1.71674 | 2993.46 | 0.030717 | 97453 | 123.601 | 24.994 | 15362.4 | 37616.9 | 0.00153583 | 1426.62 | 0.00273467 | 521679 | 153.607 | 25.004 | 25406.5 | 17927.4 | 687.838 | 0.00985672 | 69783.7 | 126.616 | 24.994 | 8327.61 |  | 1674.06 | 0.106502 | 15718.6 | 144.638 | 22.006 | 7841.03 | 0.00852026
1891.85 | 34.5942 | 54.687 | 124.65 | 25.016 | 2318.75 | 5804.14 | 54687 | 2563.81 | 3.46273 | 740.402 | 124.65 | 25.001 | 2488.27 | 740402 | 1513.21 | 10.3854 | 145.705 | 124.65 | 25.002 | 1640.53 | 145705 | 1754.13 | 34.6232 | 50.6636 | 124.65 | 25.015 | 1734.9 | 22043.1 | 1.73124 | 3015.48 | 0.0322292 | 93563.5 | 124.65 | 25.003 | 15247.3 | 37893.6 | 0.00161142 | 1435.38 | 0.002693 | 533006 | 154.637 | 25.007 | 25384.5 | 18037.6 | 693.534 | 0.00864376 | 80235.2 | 127.664 | 24.989 | 8228.06 |  | 1683.4 | 0.167236 | 10066 | 145.621 | 22.003 | 7672.16 | 0.013379
1484.49 | 34.9555 | 42.4681 | 125.633 | 25.003 | 693.814 | 4554.37 | 42468.1 | 2564.96 | 3.48995 | 734.956 | 125.633 | 25 | 2599.47 | 734956 | 1549.56 | 10.4681 | 148.027 | 125.633 | 24.999 | 1696.79 | 148027 | 1741.29 | 34.8957 | 49.9 | 125.633 | 24.998 | 1892.59 | 21881.7 | 1.74481 | 3036.12 | 0.0345529 | 87868.9 | 125.633 | 24.992 | 15219 | 38153 | 0.00172762 | 1444.27 | 0.00265651 | 543672 | 155.681 | 25.004 | 25291.3 | 18149.2 | 698.875 | 0.00765439 | 91303.8 | 128.647 | 24.994 | 8160.58 |  | 1693.36 | 0.376448 | 4498.26 | 146.67 | 22.008 | 7453.56 | 0.0301161
1734.51 | 35.1028 | 49.4123 | 126.616 | 25.024 | 2533.69 | 5321.42 | 49412.3 | 2567.14 | 3.51756 | 729.808 | 126.616 | 25.004 | 2528.19 | 729808 | 1562.45 | 10.5513 | 148.082 | 126.616 | 25.003 | 1793.91 | 148082 | 1716.62 | 35.1709 | 48.8078 | 126.616 | 24.995 | 1845.34 | 21571.6 | 1.7586 | 3056.77 | 0.0364672 | 83822.4 | 126.616 | 25.001 | 15107.4 | 38412.5 | 0.00182333 | 1452.35 | 0.00266387 | 545205 | 156.631 | 25.004 | 25268.9 | 18250.8 | 704.215 | 0.00702097 | 100302 | 129.63 | 24.996 | 7107.99 |  | 1702.69 | 1.6655 | 1022.33 | 147.653 | 22.006 | 7076.76 | 0.133241
1462.62 | 35.5137 | 41.1847 | 127.664 | 25.004 | 486.081 | 4487.26 | 41184.7 | 2559.92 | 3.54681 | 721.753 | 127.664 | 25.007 | 2583.14 | 721753 | 1562.89 | 10.6409 | 146.876 | 127.664 | 25.003 | 1863.68 | 146876 | 1711.22 | 35.4562 | 48.2628 | 127.664 | 24.996 | 1859.76 | 21503.8 | 1.77286 | 3078.79 | 0.0386944 | 79566.7 | 127.664 | 25.003 | 14995.7 | 38689.2 | 0.00193467 | 1460.72 | 0.00262943 | 555527 | 157.614 | 25 | 25236.3 | 18356 | 709.555 | 0.00680742 | 104233 | 130.613 | 24.997 | 6635.37 |  | 1711.97 | 9.28863 | 184.309 | 148.636 | 22.003 | 6060.7 | 0.743102
1824.06 | 35.6526 | 51.1622 | 128.647 | 24.997 | 2344.06 | 5596.16 | 51162.2 | 2565.18 | 3.57298 | 717.938 | 128.647 | 25.008 | 2621.39 | 717938 | 1530.3 | 10.7187 | 142.769 | 128.647 | 25.003 | 1897.46 | 142769 | 1697.04 | 35.7391 | 47.4843 | 128.647 | 24.988 | 1715.42 | 21325.7 | 1.78698 | 3099.43 | 0.041109 | 75395.5 | 128.647 | 25 | 14928 | 38948.6 | 0.0020554 | 1469.64 | 0.00255764 | 574610 | 158.663 | 24.997 | 25186.5 | 18468.1 | 714.896 | 0.00802626 | 89069.6 | 131.596 | 24.999 | 6773.56 |  | 1721.25 | 18.5319 | 92.8802 | 149.619 | 22.002 | 4738.36 | 1.4826
1528.98 | 36.0732 | 42.3853 | 129.63 | 25.005 | 407.144 | 4690.84 | 42385.3 | 2569.37 | 3.60085 | 713.547 | 129.63 | 25.01 | 2704.2 | 713547 | 1534.03 | 10.8028 | 142.003 | 129.63 | 24.993 | 1905.02 | 142003 | 1701.56 | 36.0002 | 47.2654 | 129.63 | 24.996 | 1985.98 | 21382.5 | 1.80003 | 3120.07 | 0.0446208 | 69924.3 | 129.63 | 25 | 14830.9 | 39208 | 0.00223103 | 1478.79 | 0.00259894 | 568999 | 159.737 | 25.009 | 25141.9 | 18583 | 720.592 | 0.00860564 | 83734.9 | 132.645 | 25.008 | 7415.05 |  | 1730.57 | 20.6927 | 83.632 | 150.602 | 21.998 | 3305.19 | 1.65545
1870.56 | 36.2133 | 51.6539 | 130.613 | 25.001 | 2228.92 | 5738.81 | 51653.9 | 2572.45 | 3.62843 | 708.969 | 130.613 | 24.994 | 2641.62 | 708969 | 1516.81 | 10.8854 | 139.344 | 130.613 | 24.999 | 1819.94 | 139344 | 1676.47 | 36.2819 | 46.2068 | 130.613 | 24.995 | 1798.98 | 21067.2 | 1.81415 | 3140.72 | 0.0477826 | 65729.2 | 130.613 | 24.998 | 14743.5 | 39467.4 | 0.0023891 | 1485.82 | 0.00256947 | 578259 | 160.563 | 25.002 | 25149.9 | 18671.4 | 725.933 | 0.00780852 | 92966.8 | 133.628 | 25.004 | 7597.97 |  | 1740.54 | 20.6256 | 84.387 | 151.65 | 21.997 | 2492.28 | 1.65009
1571.26 | 36.5934 | 42.9384 | 131.596 | 24.987 | 785.408 | 4820.57 | 42938.4 | 2561.97 | 3.65576 | 700.804 | 131.596 | 24.991 | 2567.99 | 700804 | 1495.89 | 10.9663 | 136.409 | 131.596 | 25.002 | 1797.04 | 136409 | 1668.66 | 36.5513 | 45.6526 | 131.596 | 25.003 | 1856.5 | 20969 | 1.82759 | 3161.36 | 0.05173 | 61112.7 | 131.596 | 25.017 | 14652.5 | 39726.8 | 0.00258644 | 1494.19 | 0.00258257 | 578566 | 161.546 | 25.001 | 25112.7 | 18776.5 | 731.273 | 0.00781403 | 93584.5 | 134.611 | 25 | 7757.84 |  | 1749.85 | 23.7814 | 73.5806 | 152.633 | 21.991 | 2190.08 | 1.90254
1896.75 | 36.8191 | 51.5154 | 132.645 | 25.006 | 2017.88 | 5819.16 | 51515.4 | 2562.17 | 3.68458 | 695.377 | 132.645 | 25.002 | 2387.86 | 695377 | 1518.95 | 11.051 | 137.449 | 132.645 | 24.999 | 1970.38 | 137449 | 1654.16 | 36.845 | 44.8949 | 132.645 | 25.002 | 1824.48 | 20786.7 | 1.84231 | 3183.38 | 0.0565879 | 56255.5 | 132.645 | 24.998 | 14563.7 | 40003.5 | 0.00282937 | 1504.06 | 0.00254379 | 591268 | 162.707 | 25.003 | 25096.8 | 18900.6 | 736.969 | 0.00604284 | 121957 | 135.66 | 25.009 | 8633.44 |  | 1759.19 | 23.8773 | 73.6763 | 153.616 | 21.998 | 2050.62 | 1.91023
1523.36 | 37.1561 | 40.999 | 133.628 | 24.983 | 882.532 | 4673.62 | 40999 | 2548.93 | 3.71372 | 686.356 | 133.628 | 25.001 | 2345.45 | 686356 | 1558.84 | 11.1332 | 140.017 | 133.628 | 25 | 2177.53 | 140017 | 1633.5 | 37.1214 | 44.0042 | 133.628 | 24.998 | 1778.2 | 20527.2 | 1.8561 | 3204.02 | 0.0612934 | 52273.5 | 133.628 | 24.999 | 14471.2 | 40262.9 | 0.00306461 | 1511.66 | 0.00253496 | 596326 | 163.6 | 25.001 | 25070.2 | 18996.1 | 742.31 | 0.00902752 | 82227.5 | 136.643 | 25.009 | 9520.25 |  | 1769.18 | 20.4662 | 86.4438 | 154.665 | 22.008 | 1845.76 | 1.6373
1845.75 | 37.3592 | 49.4054 | 134.611 | 24.99 | 2364.97 | 5662.69 | 49405.4 | 2537.74 | 3.7394 | 678.648 | 134.611 | 24.996 | 2442.69 | 678648 | 1579.85 | 11.2182 | 140.829 | 134.611 | 24.987 | 2188.38 | 140829 | 1632.49 | 37.3821 | 43.6704 | 134.611 | 24.998 | 1803.62 | 20514.4 | 1.86911 | 3224.67 | 0.0676901 | 47638.7 | 134.611 | 24.985 | 14373.7 | 40522.4 | 0.00338448 | 1520.03 | 0.00243877 | 623275 | 164.583 | 24.997 | 25025.8 | 19101.2 | 747.65 | 0.0144134 | 51871.7 | 137.626 | 25.009 | 7884.47 |  | 1778.51 | 20.5889 | 86.3823 | 155.648 | 22.006 | 1610.58 | 1.64713
1516.5 | 37.7073 | 40.2176 | 135.66 | 25.001 | 1169.3 | 4652.56 | 40217.6 | 2534.5 | 3.76907 | 672.447 | 135.66 | 25.004 | 2458.26 | 672447 | 1586.77 | 11.3061 | 140.346 | 135.66 | 25.042 | 1947.16 | 140346 | 1702.3 | 37.6717 | 45.1878 | 135.66 | 25.003 | 1961.97 | 21391.8 | 1.88362 | 3246.69 | 0.0757087 | 42883.9 | 135.66 | 24.997 | 14275 | 40799.1 | 0.00378534 | 1529.43 | 0.00250668 | 610144 | 165.688 | 24.999 | 25019.6 | 19219.4 | 752.99 | 0.00926131 | 81305 | 138.609 | 25.012 | 5795.13 |  | 1787.84 | 22.4313 | 79.7029 | 156.631 | 22.007 | 1502.5 | 1.79453
1825.92 | 37.9151 | 48.1581 | 136.643 | 25.017 | 2376.36 | 5601.85 | 48158.1 | 2531.32 | 3.79563 | 666.904 | 136.643 | 24.998 | 2407.13 | 666904 | 1582.77 | 11.3862 | 139.008 | 136.643 | 24.998 | 1761.3 | 139008 | 1719.08 | 37.9646 | 45.2813 | 136.643 | 25.005 | 1769.82 | 21602.6 | 1.89829 | 3267.33 | 0.0832122 | 39265 | 136.643 | 25.002 | 14113.1 | 41058.5 | 0.00416057 | 1537.13 | 0.00253356 | 606708 | 166.593 | 25.012 | 24966.8 | 19316.2 | 758.331 | 0.00748227 | 101350 | 139.592 | 25.001 | 6835.36 |  | 1797.19 | 20.4406 | 87.9227 | 157.614 | 22.008 | 1616.61 | 1.63523
1465.82 | 38.2518 | 38.3204 | 137.626 | 24.998 | 996.97 | 4497.09 | 38320.4 | 2528.29 | 3.82329 | 661.286 | 137.626 | 25.003 | 2355.04 | 661286 | 1569.81 | 11.4698 | 136.864 | 137.626 | 24.997 | 1802.33 | 136864 | 1741.25 | 38.2169 | 45.5624 | 137.626 | 25.002 | 1996.23 | 21881.2 | 1.91087 | 3287.97 | 0.0943628 | 34843.9 | 137.626 | 25.001 | 13966.7 | 41317.9 | 0.0047181 | 1545.27 | 0.00254888 | 606257 | 167.549 | 25.012 | 24919.8 | 19418.5 | 764.027 | 0.00828742 | 92191.2 | 140.64 | 25 | 6879.9 |  | 1806.54 | 19.1858 | 94.16 | 158.597 | 22.007 | 1448.15 | 1.53488
1904.18 | 38.4869 | 49.476 | 138.609 | 25.002 | 1796.38 | 5841.95 | 49476 | 2524.44 | 3.85088 | 655.549 | 138.609 | 24.997 | 2344.48 | 655549 | 1581.79 | 11.5472 | 136.985 | 138.609 | 24.994 | 1847.94 | 136985 | 1819.62 | 38.4936 | 47.2706 | 138.609 | 24.997 | 2013.66 | 22866 | 1.92474 | 3308.62 | 0.107561 | 30760.5 | 138.609 | 24.994 | 13775.7 | 41577.3 | 0.00537794 | 1554.61 | 0.00249952 | 621962 | 168.646 | 24.994 | 24913.5 | 19535.8 | 769.367 | 0.00916743 | 83924 | 141.623 | 25.015 | 5863.09 |  | 1816.49 | 20.2808 | 89.5672 | 159.646 | 22 | 1397.55 | 1.62247
1478.33 | 38.7414 | 38.159 | 139.592 | 25.005 | 1416.31 | 4535.47 | 38159 | 2517.93 | 3.87775 | 649.327 | 139.592 | 25.008 | 2369.7 | 649327 | 1606.63 | 11.6322 | 138.119 | 139.592 | 24.991 | 1797.91 | 138119 | 1824.03 | 38.7859 | 47.0282 | 139.592 | 25 | 1726.61 | 22921.4 | 1.93935 | 3329.26 | 0.122748 | 27122.7 | 139.592 | 24.999 | 13557.8 | 41836.7 | 0.0061373 | 1563.34 | 0.0025397 | 615563 | 169.673 | 25.004 | 24852.2 | 19645.6 | 774.708 | 0.00735404 | 105344 | 142.606 | 25 | 6965.26 |  | 1825.82 | 22.1715 | 82.3497 | 160.629 | 22.002 | 1405.54 | 1.77373
1908.24 | 39.1422 | 48.7514 | 140.64 | 24.993 | 1071.08 | 5854.4 | 48751.4 | 2522.88 | 3.90605 | 645.89 | 140.64 | 24.981 | 2382.3 | 645890 | 1646.13 | 11.7199 | 140.456 | 140.64 | 24.993 | 1959.69 | 140456 | 1781.04 | 39.0643 | 45.5925 | 140.64 | 25.003 | 1781.32 | 22381.2 | 1.95323 | 3351.28 | 0.145446 | 23041.4 | 140.64 | 25.001 | 13326 | 42113.4 | 0.0072722 | 1570.59 | 0.00249096 | 630517 | 170.525 | 25.006 | 24790.5 | 19736.7 | 780.404 | 0.00798577 | 97724.4 | 143.655 | 24.998 | 7280.06 |  | 1835.17 | 20.9186 | 87.7291 | 161.612 | 22.003 | 1355.67 | 1.67352
1474.72 | 39.2433 | 37.5789 | 141.623 | 24.989 | 2034.32 | 4524.38 | 37578.9 | 2538.02 | 3.93328 | 645.267 | 141.623 | 25.007 | 2453.95 | 645267 | 1635.48 | 11.8029 | 138.566 | 141.623 | 25.002 | 1865.33 | 138566 | 1757.17 | 39.3453 | 44.6603 | 141.623 | 24.993 | 1935.35 | 22081.3 | 1.9673 | 3371.92 | 0.173084 | 19481.4 | 141.623 | 25.014 | 13076.3 | 42372.8 | 0.00865408 | 1579.52 | 0.0025171 | 627515 | 171.573 | 24.99 | 24766.6 | 19848.8 | 785.745 | 0.00782161 | 100458 | 144.638 | 25.002 | 7649.36 |  | 1845.13 | 21.0996 | 87.4483 | 162.66 | 22.002 | 1350.98 | 1.68801
1777.89 | 39.7057 | 44.7766 | 142.606 | 24.997 | 763.576 | 5454.49 | 44776.6 | 2546.92 | 3.96117 | 642.972 | 142.606 | 24.995 | 2479.43 | 642972 | 1607.73 | 11.8879 | 135.241 | 142.606 | 25.028 | 1825.96 | 135241 | 1727.41 | 39.6078 | 43.6127 | 142.606 | 25.012 | 2008.12 | 21707.2 | 1.98043 | 3392.57 | 0.207452 | 16353.5 | 142.606 | 25 | 12794.1 | 42632.3 | 0.0103726 | 1588.68 | 0.00247915 | 640817 | 172.65 | 24.997 | 24769.5 | 19964 | 791.085 | 0.00951912 | 83104.9 | 145.621 | 25.001 | 7103.93 |  | 1854.46 | 22.5272 | 82.3208 | 163.643 | 21.996 | 1521.47 | 1.80222
1499.61 | 39.8128 | 37.6666 | 143.655 | 24.993 | 1899.96 | 4600.75 | 37666.6 | 2553.89 | 3.98971 | 640.12 | 143.655 | 24.999 | 2492.36 | 640120 | 1543.62 | 11.9725 | 128.93 | 143.655 | 25.011 | 1815.85 | 128930 | 1689.03 | 39.9016 | 42.3298 | 143.655 | 25.018 | 1936.21 | 21224.9 | 1.99511 | 3414.59 | 0.255744 | 13351.6 | 143.655 | 25.006 | 12461.2 | 42909 | 0.0127869 | 1597.92 | 0.00252941 | 631738 | 173.736 | 24.991 | 24718.6 | 20080.1 | 796.781 | 0.00825764 | 96490.2 | 146.67 | 24.995 | 8134.37 |  | 1863.8 | 21.42 | 87.0124 | 164.626 | 21.995 | 1575.22 | 1.71359
1593.39 | 40.2984 | 39.5397 | 144.638 | 24.998 | 416.914 | 4888.45 | 39539.7 | 2560.24 | 4.01754 | 637.265 | 144.638 | 24.999 | 2502.86 | 637265 | 1524.99 | 12.0517 | 126.538 | 144.638 | 24.992 | 1834.7 | 126538 | 1711.95 | 40.1719 | 42.6156 | 144.638 | 24.989 | 2014.98 | 21513 | 2.00865 | 3435.23 | 0.323655 | 10613.9 | 144.638 | 25.003 | 12136.3 | 43168.4 | 0.0161824 | 1605.96 | 0.00246898 | 650452 | 174.68 | 24.996 | 24757.4 | 20181 | 802.122 | 0.0144872 | 55367.8 | 147.653 | 25.002 | 8487.51 |  | 1873.15 | 20.4707 | 91.5038 | 165.609 | 22.004 | 1430.54 | 1.63766
1512.73 | 40.3482 | 37.4919 | 145.621 | 24.999 | 1852 | 4641 | 37491.9 | 2561.96 | 4.04539 | 633.302 | 145.621 | 25 | 2554.62 | 633302 | 1511.57 | 12.135 | 124.563 | 145.621 | 24.992 | 1778.49 | 124563 | 1689.28 | 40.4489 | 41.7633 | 145.621 | 25.009 | 1780.83 | 21228.1 | 2.02249 | 3455.87 | 0.421649 | 8196.09 | 145.621 | 24.995 | 11685.5 | 43427.8 | 0.0210823 | 1613.35 | 0.0025383 | 635605 | 175.549 | 24.991 | 24723.6 | 20274 | 807.462 | 0.0128735 | 62722.9 | 148.636 | 25 | 6980.17 |  | 1882.47 | 22.5289 | 83.5581 | 166.593 | 22.009 | 1387.26 | 1.80237
1419.34 | 40.8081 | 34.7809 | 146.67 | 25.012 | 683.297 | 4354.49 | 34780.9 | 2555.22 | 4.07478 | 627.08 | 146.67 | 25.008 | 2494.19 | 627080 | 1494.17 | 12.2229 | 122.244 | 146.67 | 25.003 | 1772.52 | 122244 | 1651.22 | 40.7442 | 40.5265 | 146.67 | 25 | 1753.57 | 20749.8 | 2.03728 | 3477.89 | 0.560336 | 6206.79 | 146.67 | 24.995 | 11156 | 43704.5 | 0.0280166 | 1622.28 | 0.00250426 | 647807 | 176.598 | 24.986 | 24652.2 | 20386.2 | 812.802 | 0.0125346 | 64844.4 | 149.619 | 24.988 | 5924.83 |  | 1892.42 | 24.0056 | 78.8326 | 167.641 | 22.002 | 1715.54 | 1.92049
1699.11 | 40.9472 | 41.4952 | 147.653 | 25.01 | 1828.56 | 5212.82 | 41495.2 | 2548.47 | 4.10255 | 621.19 | 147.653 | 25.004 | 2464.57 | 621190 | 1464.74 | 12.3055 | 119.031 | 147.653 | 24.996 | 1631.83 | 119031 | 1648.67 | 41.0078 | 40.2038 | 147.653 | 24.996 | 1802.25 | 20717.8 | 2.05047 | 3498.54 | 0.755933 | 4628.1 | 147.653 | 24.999 | 10508.5 | 43963.9 | 0.0377959 | 1631.39 | 0.002484 | 656758 | 177.668 | 25.002 | 24644.9 | 20500.6 | 818.143 | 0.0113419 | 72134.7 | 150.602 | 25.007 | 6651.22 |  | 1901.77 | 23.3967 | 81.2837 | 168.624 | 22.003 | 1311.78 | 1.87176
1430.78 | 41.2852 | 34.6559 | 148.636 | 25.006 | 1224.37 | 4389.57 | 34655.9 | 2537.78 | 4.12974 | 614.514 | 148.636 | 24.998 | 2458.11 | 614514 | 1438.01 | 12.3866 | 116.094 | 148.636 | 24.99 | 1672.86 | 116094 | 1636.72 | 41.2932 | 39.6365 | 148.636 | 24.995 | 1858.22 | 20567.6 | 2.06472 | 3519.18 | 1.1003 | 3198.38 | 148.636 | 25.007 | 9719.83 | 44223.3 | 0.0550142 | 1639.36 | 0.00248251 | 660362 | 178.604 | 25.004 | 24626.7 | 20600.8 | 823.839 | 0.0108854 | 75682.9 | 151.65 | 25.011 | 6765.95 |  | 1911.09 | 25.1568 | 75.9671 | 169.607 | 22 | 1261.58 | 2.01262
1754.92 | 41.6053 | 42.1801 | 149.619 | 24.993 | 1219.92 | 5384.01 | 42180.1 | 2519.28 | 4.15658 | 606.095 | 149.619 | 24.994 | 2401.1 | 606095 | 1432.22 | 12.4682 | 114.87 | 149.619 | 24.988 | 1644.19 | 114870 | 1572.91 | 41.5497 | 37.8561 | 149.619 | 24.99 | 1756.7 | 19765.8 | 2.07753 | 3539.82 | 1.63983 | 2158.65 | 149.619 | 24.989 | 8833.96 | 44482.7 | 0.0819896 | 1647.84 | 0.00257553 | 639807 | 179.601 | 25.003 | 24521.5 | 20707.4 | 829.179 | 0.0134488 | 61654.4 | 152.633 | 24.99 | 6662.03 |  | 1921.06 | 23.8555 | 80.5293 | 170.656 | 21.997 | 1538.52 | 1.90847
1514.36 | 41.7812 | 36.2451 | 150.602 | 25.009 | 1818.73 | 4646.01 | 36245.1 | 2511.22 | 4.18474 | 600.089 | 150.602 | 25.016 | 2353.6 | 600089 | 1424.77 | 12.5475 | 113.55 | 150.602 | 25.021 | 1658.1 | 113550 | 1605.54 | 41.8275 | 38.3848 | 150.602 | 24.99 | 1777.69 | 20175.8 | 2.09143 | 3560.46 | 2.4821 | 1434.46 | 150.602 | 25.008 | 7776.56 | 44742.1 | 0.124105 | 1656.41 | 0.00252048 | 657178 | 180.608 | 24.997 | 24530 | 20815 | 834.52 | 0.0115542 | 72226.8 | 153.616 | 24.991 | 6599.27 |  | 1930.43 | 20.3965 | 94.6452 | 171.639 | 22.004 | 1499.87 | 1.63176
1532.14 | 42.1866 | 36.3181 | 151.65 | 25.009 | 1003.6 | 4700.54 | 36318.1 | 2492.79 | 4.2142 | 591.521 | 151.65 | 25.011 | 2322.85 | 591521 | 1463.18 | 12.6351 | 115.803 | 151.65 | 25.017 | 1784.52 | 115803 | 1625.77 | 42.1262 | 38.593 | 151.65 | 24.989 | 1690.67 | 20430.1 | 2.10637 | 3582.48 | 3.84787 | 931.031 | 151.65 | 25.011 | 6630.37 | 45018.8 | 0.192392 | 1665.41 | 0.00248834 | 669285 | 181.666 | 25.034 | 24481.3 | 20928.2 | 840.216 | 0.0126699 | 66316 | 154.665 | 24.989 | 6634.3 |  | 1939.75 | 22.4924 | 86.2402 | 172.622 | 22.009 | 914.102 | 1.79944
1525.43 | 42.3352 | 36.0322 | 152.633 | 25.01 | 1883.15 | 4679.96 | 36032.2 | 2474.2 | 4.24094 | 583.408 | 152.633 | 24.995 | 2291.86 | 583408 | 1490.89 | 12.7191 | 117.216 | 152.633 | 24.993 | 1899.85 | 117216 | 1586.83 | 42.3946 | 37.4301 | 152.633 | 24.983 | 1564.04 | 19940.7 | 2.11983 | 3603.12 | 5.76382 | 625.128 | 152.633 | 24.993 | 5495.38 | 45278.2 | 0.288187 | 1673.55 | 0.00254326 | 658035 | 182.623 | 25.017 | 24422.8 | 21030.5 | 845.556 | 0.0153865 | 54954.4 | 155.648 | 24.994 | 5754.26 |  | 1949.69 | 26.5113 | 73.5417 | 173.67 | 22.001 | 1132.64 | 2.12097
1386.64 | 42.714 | 32.4634 | 153.616 | 25 | 1012 | 4254.15 | 32463.4 | 2457.53 | 4.26812 | 575.789 | 153.616 | 24.996 | 2306.59 | 575789 | 1493.8 | 12.8008 | 116.695 | 153.616 | 25.004 | 1915.81 | 116695 | 1639.42 | 42.6643 | 38.4259 | 153.616 | 24.99 | 1410.02 | 20601.5 | 2.13325 | 3623.76 | 8.68847 | 417.078 | 153.616 | 25.006 | 4756.88 | 45537.6 | 0.434429 | 1682.7 | 0.00257172 | 654309 | 183.697 | 24.995 | 24417 | 21145.4 | 850.897 | 0.0112654 | 75531.9 | 156.631 | 25.011 | 5517.35 |  | 1959.04 | 24.8393 | 78.8685 | 174.653 | 21.978 | 1642.83 | 1.98722
1470.28 | 42.9428 | 34.2381 | 154.665 | 25.002 | 1462.46 | 4510.77 | 34238.1 | 2444.56 | 4.29734 | 568.854 | 154.665 | 24.983 | 2336.66 | 568854 | 1555.39 | 12.8858 | 120.706 | 154.665 | 24.998 | 1936.65 | 120706 | 1631.91 | 42.9656 | 37.9817 | 154.665 | 24.998 | 1555.42 | 20507.2 | 2.14833 | 3645.78 | 15.3847 | 236.973 | 154.665 | 25.005 | 4001.85 | 45814.2 | 0.769226 | 1690.32 | 0.00254914 | 663096 | 184.593 | 24.986 | 24411.3 | 21241.2 | 856.237 | 0.0108271 | 79082.6 | 157.614 | 25.01 | 6838.58 |  | 1968.37 | 25.7368 | 76.4807 | 175.637 | 21.995 | 895.493 | 2.05898
1267.34 | 43.2303 | 29.316 | 155.648 | 24.995 | 1210.59 | 3888.15 | 29316 | 2431.96 | 4.32394 | 562.441 | 155.648 | 24.99 | 2360.98 | 562441 | 1578.49 | 12.9738 | 121.668 | 155.648 | 25.004 | 1714.1 | 121668 | 1617.23 | 43.2326 | 37.4076 | 155.648 | 24.999 | 1535.55 | 20322.7 | 2.1617 | 3666.4 | 32.1746 | 113.953 | 155.648 | 25.003 | 4198.45 | 46073.4 | 1.60871 | 1699.65 | 0.00260032 | 653633 | 185.69 | 25.003 | 24343.6 | 21358.5 | 861.578 | 0.0125376 | 68719.7 | 158.597 | 25 | 7478.34 |  | 1977.65 | 33.5659 | 58.9184 | 176.62 | 21.991 | 797.875 | 2.68532
1405.03 | 43.5288 | 32.2781 | 156.631 | 24.998 | 1107.18 | 4310.57 | 32278.1 | 2427.53 | 4.3511 | 557.912 | 156.631 | 24.988 | 2467.86 | 557912 | 1555.94 | 13.0536 | 119.196 | 156.631 | 24.996 | 1676.05 | 119196 | 1623.6 | 43.5054 | 37.3195 | 156.631 | 24.994 | 1516.78 | 20402.8 | 2.17528 | 3686.98 | 87.7613 | 42.0115 | 156.631 | 24.996 | 4358.92 | 46332 | 4.38798 | 1708.04 | 0.00253603 | 673509 | 186.675 | 24.987 | 24380.7 | 21463.8 | 867.274 | 0.0155445 | 55792.9 | 159.646 | 24.99 | 6099.75 |  | 1986.96 | 37.4976 | 52.9891 | 177.603 | 22.004 | 954.985 | 2.99988
1248.65 | 43.7377 | 28.5486 | 157.614 | 24.989 | 1454.47 | 3830.82 | 28548.6 | 2426.65 | 4.37856 | 554.212 | 157.614 | 24.996 | 2506.15 | 554212 | 1517.96 | 13.1394 | 115.528 | 157.614 | 24.979 | 1782.84 | 115528 | 1611.8 | 43.7816 | 36.8146 | 157.614 | 25.008 | 1560.56 | 20254.5 | 2.18912 | 3707.37 | 320.034 | 11.5843 | 157.614 | 25.011 | 4433.12 | 46588.2 | 16.0015 | 1715.61 | 0.00260052 | 659717 | 187.564 | 24.988 | 24378.4 | 21558.9 | 872.614 | 0.00994298 | 87761.9 | 160.629 | 24.995 | 6754.41 |  | 1996.81 | 53.959 | 37.0061 | 178.651 | 21.998 | 1148.19 | 4.31679
1321.9 | 44.0894 | 29.9823 | 158.597 | 24.987 | 1124.13 | 4055.55 | 29982.3 | 2428.18 | 4.40532 | 551.192 | 158.597 | 24.993 | 2595.24 | 551192 | 1443.54 | 13.2195 | 109.197 | 158.597 | 24.996 | 1803.06 | 109197 | 1567.95 | 44.0547 | 35.591 | 158.597 | 25.038 | 1613.88 | 19703.5 | 2.20275 | 3727.68 | 617.982 | 6.03203 | 158.597 | 25.004 | 4408.3 | 46843.5 | 30.8987 | 1724.9 | 0.00264672 | 651713 | 188.656 | 24.991 | 24327.9 | 21675.8 | 877.955 | 0.0117601 | 74655.4 | 161.612 | 24.994 | 7122.42 |  | 2006.18 | 49.805 | 40.2806 | 179.634 | 22 | 1413.2 | 3.98447
1285.85 | 44.3221 | 29.0116 | 159.646 | 24.998 | 1332.53 | 3944.95 | 29011.6 | 2434.92 | 4.43417 | 549.127 | 159.646 | 25.004 | 2711.65 | 549127 | 1389.28 | 13.3023 | 104.439 | 159.646 | 24.991 | 1699.84 | 104439 | 1575.29 | 44.3455 | 35.5231 | 159.646 | 24.993 | 1429.29 | 19795.7 | 2.21733 | 3749.06 | 1203.25 | 3.11578 | 159.646 | 24.995 | 3358.11 | 47112 | 60.1637 | 1733.83 | 0.00262182 | 661305 | 189.705 | 24.994 | 24306.2 | 21787.9 | 883.651 | 0.00916066 | 96461.4 | 162.66 | 25.004 | 6842.73 |  | 2015.45 | 59.9745 | 33.6051 | 180.617 | 22.007 | 1397.92 | 4.79802
1199.63 | 44.6268 | 26.8814 | 160.629 | 24.993 | 1185.54 | 3680.42 | 26881.4 | 2438.83 | 4.46218 | 546.556 | 160.629 | 25.017 | 2865 | 546556 | 1370.74 | 13.3843 | 102.415 | 160.629 | 25.004 | 1694.63 | 102415 | 1578.54 | 44.6134 | 35.3826 | 160.629 | 25.022 | 1185.37 | 19836.5 | 2.23073 | 3767.7 | 3012.98 | 1.25049 | 160.629 | 24.995 | 2260.97 | 47346.3 | 150.653 | 1741.82 | 0.00268365 | 649048 | 190.644 | 25.005 | 24240.1 | 21888.4 | 888.991 | 0.00988733 | 89912.2 | 163.643 | 25.032 | 7664.96 |  | 2025.43 | 56.5367 | 35.8251 | 181.666 | 22.001 | 1649.54 | 4.52301
1165.81 | 44.9051 | 25.9616 | 161.612 | 25.014 | 1070.24 | 3576.65 | 25961.6 | 2441.64 | 4.48884 | 543.935 | 161.612 | 25.005 | 2928.86 | 543935 | 1378.69 | 13.4649 | 102.391 | 161.612 | 24.999 | 1741.29 | 102391 | 1522.73 | 44.897 | 33.9161 | 161.612 | 25.01 | 1072.62 | 19135.2 | 2.24495 | [8 empty] | 1750.27 | 0.00268729 | 651312 | 191.637 | 25.008 | 24206.2 | 21994.5 | 894.332 | 0.0132017 | 67743.6 | 164.626 | 25.008 | 6961.96 |  | 2034.7 | 67.2241 | 30.2673 | 182.649 | 22.003 | 1243.14 | 5.37796
1057.07 | 45.1749 | 23.3995 | 162.66 | 25.008 | 1065.77 | 3243.06 | 23399.5 | 2450.18 | 4.51751 | 542.374 | 162.66 | 24.992 | 2992.47 | 542374 | 1401.62 | 13.5551 | 103.402 | 162.66 | 25.008 | 1598.63 | 103402 | 1551.04 | 45.1549 | 34.3493 | 162.66 | 24.988 | 1273.3 | 19490.9 | 2.25781 | [8 empty] | 1759.22 | 0.00269217 | 653459 | 192.689 | 25.003 | 24156.6 | 22107 | 899.672 | 0.0142061 | 63330.1 | 165.609 | 24.996 | 7276.3 |  | 2044.06 | 63.7665 | 32.0554 | 183.632 | 21.999 | 1257.81 | 5.1014
1010.3 | 45.4644 | 22.2217 | 163.643 | 25.009 | 936.783 | 3099.55 | 22221.7 | 2460.87 | 4.54554 | 541.382 | 163.643 | 24.989 | 2991.29 | 541382 | 1393.85 | 13.6385 | 102.199 | 163.643 | 25.003 | 1634.73 | 102199 | 1642.44 | 45.4609 | 36.1286 | 163.643 | 24.999 | 1535.98 | 20639.5 | 2.27308 | [8 empty] | 1766.92 | 0.002696 | 655384 | 193.593 | 24.991 | 24152.1 | 22203.7 | 905.012 | 0.0158541 | 57083.9 | 166.593 | 25.005 | 7480.31 |  | 2053.27 | 81.5563 | 25.1761 | 184.615 | 22.001 | 1258.11 | 6.52474
962.995 | 45.7168 | 21.0643 | 164.626 | 25.008 | 937.827 | 2954.43 | 21064.3 | 2465.65 | 4.57313 | 539.16 | 164.626 | 25.015 | 2892.63 | 539160 | 1378.5 | 13.7184 | 100.486 | 164.626 | 25.006 | 1767.93 | 100486 | 1670.52 | 45.7255 | 36.5336 | 164.626 | 24.993 | 1583.04 | 20992.3 | 2.28634 | [8 empty] | 1775.47 | 0.00269325 | 659229 | 194.598 | 25.01 | 24079.7 | 22311.2 | 910.709 | 0.0175444 | 51908.8 | 167.641 | 25.003 | 6899.39 |  | 2062.47 | 101.817 | 20.2567 | 185.598 | 21.995 | 1272.19 | 8.14535
943.73 | 46.0077 | 20.5124 | 165.609 | 25.006 | 885.322 | 2895.33 | 20512.4 | 2461.78 | 4.60063 | 535.095 | 165.609 | 25.025 | 2790.47 | 535095 | 1379.71 | 13.8017 | 99.9669 | 165.609 | 25.004 | 1749.92 | 99966.9 | 1660.02 | 46.0141 | 36.0762 | 165.609 | 24.987 | 1065.94 | 20860.4 | 2.30074 | [8 empty] | 1784.39 | 0.00275076 | 648692 | 195.647 | 25.005 | 24059.8 | 22423.3 | 916.049 | 0.0158282 | 57874.7 | 168.624 | 24.99 | 6783.54 |  | 2072.27 | 125.022 | 16.5752 | 186.647 | 21.998 | 1262.68 | 10.0022
932.004 | 46.2733 | 20.1413 | 166.593 | 24.992 | 830.944 | 2859.35 | 20141.3 | 2458.95 | 4.62781 | 531.342 | 166.593 | 25 | 2663.12 | 531342 | 1361.41 | 13.8821 | 98.0698 | 166.593 | 25.004 | 1663.19 | 98069.8 | 1625.07 | 46.2687 | 35.1223 | 166.593 | 24.987 | 642.777 | 20421.2 | 2.31347 | [8 empty] | 1792.57 | 0.00274909 | 652062 | 196.608 | 25 | 24041.3 | 22526.1 | 921.389 | 0.0183389 | 50242.4 | 169.607 | 25.005 | 7397.93 |  | 2081.62 | 124.345 | 16.7406 | 187.63 | 22.001 | 1665.96 | 9.9479
930.132 | 46.5768 | 19.9699 | 167.641 | 25.003 | 894.601 | 2853.61 | 19969.9 | 2455.4 | 4.65731 | 527.215 | 167.641 | 25 | 2684.08 | 527215 | 1387.42 | 13.9667 | 99.3379 | 167.641 | 25.007 | 1884.43 | 99337.9 | 1625.9 | 46.5636 | 34.9177 | 167.641 | 24.992 | 836.08 | 20431.6 | 2.32822 | [8 empty] | 1801.5 | 0.0027599 | 652741 | 197.657 | 25.005 | 24045.7 | 22638.3 | 927.086 | 0.015191 | 61028.4 | 170.656 | 25.014 | 6907.67 |  | 2090.74 | 154.579 | 13.5254 | 188.613 | 22.004 | 1621.28 | 12.3668
873.406 | 46.8194 | 18.6548 | 168.624 | 25.002 | 980.254 | 2679.57 | 18654.8 | 2445.37 | 4.68442 | 522.021 | 168.624 | 24.988 | 2672.03 | 522021 | 1390.63 | 14.0562 | 98.9337 | 168.624 | 25 | 1876.27 | 98933.7 | 1626.37 | 46.8417 | 34.7206 | 168.624 | 25 | 1252.53 | 20437.6 | 2.34212 | [8 empty] | 1809.64 | 0.00277671 | 651721 | 198.613 | 25.006 | 24007.7 | 22740.6 | 932.426 | 0.0140892 | 66180.1 | 171.639 | 25.018 | 6591.86 |  | 2099.03 | 394.385 | 5.32229 | 189.661 | 22.003 | 1985.75 | 31.5513
815.315 | 47.1285 | 17.2998 | 169.607 | 24.988 | 950.216 | 2501.36 | 17299.8 | 2437.52 | 4.71202 | 517.299 | 169.607 | 24.999 | 2680.97 | 517299 | 1328.77 | 14.1381 | 93.9852 | 169.607 | 25 | 1728.54 | 93985.2 | 1578.38 | 47.11 | 33.5042 | 169.607 | 24.997 | 1406.07 | 19834.5 | 2.35558 | [8 empty] | 1818.23 | 0.00281207 | 646581 | 199.623 | 24.997 | 23987.1 | 22848.5 | 937.767 | 0.0170409 | 55030.2 | 172.622 | 24.997 | 6616.72 |  | 2103.35 | 1115.44 | 1.88567 | 190.644 | 22.004 | 1924.84 | 89.2382
810.966 | 47.3994 | 17.1092 | 170.656 | 24.995 | 962.813 | 2488.01 | 17109.2 | 2432 | 4.74088 | 512.985 | 170.656 | 24.984 | 2638.17 | 512985 | 1267.57 | 14.2233 | 89.1191 | 170.656 | 25.01 | 1661.21 | 89119.1 | 1556.38 | 47.407 | 32.8302 | 170.656 | 25.004 | 1198.61 | 19558.1 | 2.3704 | [8 empty] | 1826.91 | 0.00274261 | 666122 | 200.643 | 24.998 | 23964.1 | 22957.7 | 943.463 | 0.0176568 | 53433.3 | 173.67 | 24.996 | 6363.31
736.534 | 47.6787 | 15.4479 | 171.639 | 24.993 | 938.956 | 2259.66 | 15447.9 | 2426.95 | 4.76797 | 509.01 | 171.639 | 24.987 | 2654.23 | 509010 | 1213.12 | 14.3039 | 84.8103 | 171.639 | 25.001 | 1567.85 | 84810.3 | 1487.22 | 47.6871 | 31.187 | 171.639 | 25.001 | 1240.87 | 18688.9 | 2.38442 | [8 empty] | 1835.74 | 0.00283353 | 647864 | 201.681 | 25.006 | 23939.7 | 23068.6 | 948.803 | 0.0195028 | 48649.6 | 174.653 | 25.004 | 7141.04
727.772 | 47.942 | 15.1803 | 172.622 | 24.984 | 891.996 | 2232.78 | 15180.3 | 2423.3 | 4.79523 | 505.355 | 172.622 | 25.003 | 2686.9 | 505355 | 1203.46 | 14.3826 | 83.6751 | 172.622 | 24.997 | 1463.89 | 83675.1 | 1449.62 | 47.9431 | 30.2363 | 172.622 | 25.001 | 1455.26 | 18216.5 | 2.39725 | [8 empty] | 1843.89 | 0.00283445 | 650528 | 202.637 | 25.005 | 23884.8 | 23170.9 | 954.144 | 0.0231342 | 41243.9 | 175.637 | 24.975 | 7173.4
773.843 | 48.2152 | 16.0498 | 173.67 | 24.989 | 875.01 | 2374.12 | 16049.8 | 2422.86 | 4.82493 | 502.156 | 173.67 | 24.991 | 2679.13 | 502156 | 1214.83 | 14.4724 | 83.9412 | 173.67 | 24.995 | 1451.64 | 83941.2 | 1440.69 | 48.2307 | 29.8708 | 173.67 | 25.008 | 1329.17 | 18104.2 | 2.4116 | [8 empty] | 1852.07 | 0.00282944 | 654570 | 203.599 | 25 | 23863.9 | 23273.7 | 959.484 | 0.0245815 | 39032.8 | 176.62 | 25.003 | 6221.09
774.662 | 48.5459 | 15.9573 | 174.653 | 24.995 | 815.855 | 2376.63 | 15957.3 | 2415.56 | 4.85168 | 497.881 | 174.653 | 24.998 | 2630.38 | 497881 | 1225.89 | 14.55 | 84.2537 | 174.653 | 24.99 | 1485.76 | 84253.7 | 1429.82 | 48.5312 | 29.4619 | 174.653 | 25.004 | 1252.69 | 17967.7 | 2.42659 | [8 empty] | 1860.62 | 0.00279919 | 664700 | 204.603 | 24.994 | 23833.5 | 23381.2 | 964.824 | 0.019091 | 50538.1 | 177.603 | 25.003 | 6807.89
729.461 | 48.7931 | 14.9501 | 175.637 | 25.012 | 744.095 | 2237.96 | 14950.1 | 2405.81 | 4.88006 | 492.987 | 175.637 | 25.001 | 2624.09 | 492987 | 1282.98 | 14.6325 | 87.6803 | 175.637 | 25.001 | 1590.21 | 87680.3 | 1431.83 | 48.7509 | 29.3704 | 175.637 | 25.008 | 1372.99 | 17992.9 | 2.43759 | [8 empty] | 1869.78 | 0.00280965 | 665486 | 205.68 | 24.991 | 23801.7 | 23496.4 | 970.521 | 0.0341514 | 28418.2 | 178.651 | 24.997 | 6506.51
712.459 | 49.0428 | 14.5273 | 176.62 | 25.021 | 677.715 | 2185.8 | 14527.3 | 2389.91 | 4.90676 | 487.064 | 176.62 | 24.989 | 2563.92 | 487064 | 1351.93 | 14.7149 | 91.8745 | 176.62 | 25 | 1687.58 | 91874.5 | 1664.7 | 49.0315 | 33.9518 | 176.62 | 24.998 | 1514.35 | 20919.3 | 2.45167 | [8 empty] | 1877.91 | 0.00288651 | 650581 | 206.635 | 24.998 | 23750.6 | 23598.5 | 975.861 | 0.0465932 | 20944.3 | 179.634 | 24.992 | 6285.47
829.843 | 49.302 | 16.8318 | 177.603 | 25.003 | 649.466 | 2545.93 | 16831.8 | 2383.24 | 4.9347 | 482.956 | 177.603 | 24.993 | 2635.33 | 482956 | 1393.85 | 14.8015 | 94.1691 | 177.603 | 25 | 1663.34 | 94169.1 | 1768.73 | 49.3438 | 35.8449 | 177.603 | 25.009 | 1264.94 | 22226.5 | 2.46723 | [8 empty] | 1886.16 | 0.00284838 | 662186 | 207.605 | 24.995 | 23720.6 | 23702.2 | 981.201 | 0.0447994 | 21902.1 | 180.617 | 24.994 | 6732.06
849.152 | 49.6513 | 17.1023 | 178.651 | 24.999 | 775.438 | 2605.16 | 17102.3 | 2366.91 | 4.96305 | 476.907 | 178.651 | 24.984 | 2560.36 | 476907 | 1407.53 | 14.8886 | 94.5378 | 178.651 | 24.995 | 1778.21 | 94537.8 | 1848.69 | 49.6246 | 37.2534 | 178.651 | 24.999 | 1636.99 | 23231.3 | 2.48127 | [8 empty] | 1895.6 | 0.00286801 | 660945 | 208.713 | 24.993 | 23744.3 | 23820.8 | 986.898 | 0.041377 | 23851.4 | 181.666 | 25.002 | 6848.23
828.273 | 49.8935 | 16.6008 | 179.634 | 25.012 | 841.514 | 2541.11 | 16600.8 | 2366.82 | 4.99078 | 474.24 | 179.634 | 24.996 | 2720.26 | 474240 | 1403.52 | 14.971 | 93.7492 | 179.634 | 25.027 | 1744.56 | 93749.2 | 1775.57 | 49.9115 | 35.5743 | 179.634 | 25.01 | 1716.04 | 22312.4 | 2.49567 | [8 empty] | 1903.56 | 0.0028957 | 657376 | 209.65 | 25.002 | 23705.9 | 23920.9 | 992.238 | 0.0433918 | 22867 | 182.649 | 24.996 | 4303.81
747.943 | 50.1952 | 14.9007 | 180.617 | 25.012 | 674.651 | 2294.66 | 14900.7 | 2353.77 | 5.0174 | 469.121 | 180.617 | 24.984 | 2644.56 | 469121 | 1398.39 | 15.0533 | 92.8963 | 180.617 | 24.995 | 1898.76 | 92896.3 | 1781.85 | 50.1559 | 35.5263 | 180.617 | 25.011 | 1829.11 | 22391.4 | 2.50788 | [8 empty] | 1911.93 | 0.00291393 | 656134 | 210.633 | 24.996 | 23687.3 | 24026 | 997.578 | 0.0219869 | 45371.4 | 183.632 | 25.002 | 4615.57
631.898 | 50.4809 | 12.5176 | 181.666 | 24.992 | 698.203 | 1938.64 | 12517.6 | 2349.31 | 5.04668 | 465.515 | 181.666 | 24.986 | 2620.74 | 465515 | 1332.17 | 15.1443 | 87.9654 | 181.666 | 24.991 | 1704.81 | 87965.4 | 1779.13 | 50.4852 | 35.2405 | 181.666 | 25.001 | 1611.75 | 22357.2 | 2.52435 | [8 empty] | 1920.52 | 0.00294036 | 653157 | 211.642 | 24.999 | 23658.8 | 24133.9 | 1002.92 | 0.0192319 | 52148.8 | 184.615 | 24.989 | 5597.24
541.941 | 50.7235 | 10.6842 | 182.649 | 24.986 | 696.289 | 1662.65 | 10684.2 | 2341.89 | 5.07424 | 461.525 | 182.649 | 24.99 | 2614.95 | 461525 | 1288.25 | 15.2162 | 84.6629 | 182.649 | 25.008 | 1810.35 | 84662.9 | 1690.1 | 50.7185 | 33.3231 | 182.649 | 24.998 | 1708.09 | 21238.4 | 2.536 | [8 empty] | 1928.66 | 0.00294801 | 654225 | 212.599 | 25.005 | 23644.1 | 24236.3 | 1008.26 | 0.0309795 | 32546 | 185.598 | 25 | 5147.02
573.27 | 50.9699 | 11.2472 | 183.632 | 25.005 | 688.497 | 1758.77 | 11247.2 | 2335.31 | 5.10106 | 457.809 | 183.632 | 25.012 | 2601.59 | 457809 | 1309.84 | 15.3002 | 85.6094 | 183.632 | 25.005 | 1956.91 | 85609.4 | 1690.58 | 51.009 | 33.1428 | 183.632 | 24.999 | 1625.44 | 21244.4 | 2.55055 | [8 empty] | 1936.84 | 0.0029244 | 662304 | 213.56 | 25 | 23618.4 | 24339.1 | 1013.96 | 0.0294604 | 34417.6 | 186.647 | 24.998 | 4868.41
630.478 | 51.2811 | 12.2945 | 184.615 | 25.015 | 820.656 | 1934.28 | 12294.5 | 2333.88 | 5.12899 | 455.037 | 184.615 | 25 | 2555.08 | 455037 | 1326.53 | 15.3836 | 86.2305 | 184.615 | 25.001 | 2065.89 | 86230.5 | 1660.56 | 51.2825 | 32.3806 | 184.615 | 25.002 | 1592.3 | 20867.2 | 2.56423 | [8 empty] | 1945.95 | 0.00300625 | 647302 | 214.63 | 25.05 | 23586.7 | 24453.5 | 1019.3 | 0.0380083 | 26817.7 | 187.63 | 25.008 | 4959.33
602.894 | 51.5581 | 11.6935 | 185.598 | 25.013 | 851.458 | 1849.66 | 11693.5 | 2328.15 | 5.15589 | 451.552 | 185.598 | 25.003 | 2612.63 | 451552 | 1352.82 | 15.465 | 87.4763 | 185.598 | 24.992 | 1969.48 | 87476.3 | 1565.83 | 51.5725 | 30.3618 | 185.598 | 25.008 | 1327.87 | 19676.8 | 2.57872 | [8 empty] | 1954.32 | 0.00300166 | 651078 | 215.613 | 24.994 | 23500.6 | 24558.7 | 1024.64 | 0.0581733 | 17613.5 | 188.613 | 24.998 | 5032.39
632.422 | 51.8461 | 12.1981 | 186.647 | 25.019 | 886.927 | 1940.25 | 12198.1 | 2327.9 | 5.18469 | 448.996 | 186.647 | 25.01 | 2684.5 | 448996 | 1351.12 | 15.5569 | 86.85 | 186.647 | 24.978 | 1950.04 | 86850 | 1485.25 | 51.84 | 28.6507 | 186.647 | 25.007 | 1234.03 | 18664.2 | 2.59212 | [8 empty] | 1963.32 | 0.0030302 | 647919 | 216.671 | 25.004 | 23486.1 | 24671.8 | 1030.33 | 0.0571765 | 18020.2 | 189.661 | 24.998 | 5075.03
612.365 | 52.1196 | 11.7492 | 187.63 | 25.019 | 856.23 | 1878.71 | 11749.2 | 2324.79 | 5.21208 | 446.039 | 187.63 | 25.019 | 2733.22 | 446039 | 1325.05 | 15.6349 | 84.75 | 187.63 | 24.992 | 2112.02 | 84750 | 1407.31 | 52.1064 | 27.0085 | 187.63 | 25.008 | 1072.56 | 17684.8 | 2.60539 | [8 empty] | 1971.61 | 0.00306471 | 643327 | 217.645 | 25.002 | 23434.4 | 24775.9 | 1035.67 | 0.0469053 | 22080.1 | 190.644 | 25.004 | 5166.77
587.866 | 52.3944 | 11.22 | 188.613 | 24.991 | 813.758 | 1803.55 | 11220 | 2328.59 | 5.23882 | 444.488 | 188.613 | 25.032 | 2792.26 | 444488 | 1341.33 | 15.7148 | 85.3544 | 188.613 | 24.979 | 2147.13 | 85354.4 | 1581.07 | 52.354 | 30.1996 | 188.613 | 25.001 | 969.024 | 19868.3 | 2.61774 | [8 empty] | 1979.97 | 0.00306636 | 645707 | 218.628 | 25.017 | 23425.7 | 24881.1 | 1041.01 | 0.0453943 | 22932.7 | 191.627 | 25.005 | 5804.55
552.851 | 52.6897 | 10.4926 | 189.661 | 24.998 | 796.697 | 1696.13 | 10492.6 | 2335.34 | 5.2679 | 443.315 | 189.661 | 25.01 | 2880.59 | 443315 | 1383.12 | 15.8046 | 87.5139 | 189.661 | 24.991 | 2095.1 | 87513.9 | 1682.93 | 52.6728 | 31.9506 | 189.661 | 25.004 | 1023.67 | 21148.3 | 2.63366 | [8 empty] | 1988.52 | 0.00310365 | 640705 | 219.633 | 25.005 | 23397.9 | 24988.5 | 1046.35 | 0.0440272 | 23766.1 | 192.61 | 25.005 | 5512.7
549.202 | 52.9484 | 10.3724 | 190.644 | 24.992 | 800.757 | 1684.93 | 10372.4 | 2346.24 | 5.29511 | 443.095 | 190.644 | 25.001 | 2894.29 | 443095 | 1372.41 | 15.8922 | 86.3577 | 190.644 | 24.999 | 1773.03 | 86357.7 | 1842.63 | 52.9391 | 34.8065 | 190.644 | 25.02 | 1434.47 | 23155.1 | 2.64701 | [8 empty] | 1996.7 | 0.00309466 | 645210 | 220.594 | 25.004 | 23360 | 25091.3 | 1051.69 | 0.0371155 | 28335.7 | 193.593 | 25.016 | 5113.29
526.869 | 53.2306 | 9.89785 | 191.627 | 24.993 | 798.804 | 1616.41 | 9897.85 | 2352.86 | 5.32302 | 442.017 | 191.627 | 25.011 | 2902.63 | 442017 | 1324.85 | 15.9667 | 82.9759 | 191.627 | 25.005 | 1690.79 | 82975.9 | 1858.47 | 53.2639 | 34.8917 | 191.627 | 25.002 | 1636.46 | 23354.2 | 2.66325 | [8 empty] | 2005.63 | 0.00310343 | 646261 | 221.643 | 25.002 | 23322.8 | 25203.5 | 1057.39 | 0.0574142 | 18416.9 | 194.642 | 25.015 | 5305.32
527.158 | 53.4998 | 9.85346 | 192.61 | 24.988 | 812.541 | 1617.3 | 9853.46 | 2357.44 | 5.35018 | 440.627 | 192.61 | 25.006 | 2884.97 | 440627 | 1377.82 | 16.0448 | 85.8735 | 192.61 | 24.998 | 2106.85 | 85873.5 | 1832.37 | 53.4922 | 34.2548 | 192.61 | 24.992 | 1912.42 | 23026.2 | 2.67465 | [8 empty] | 2013.44 | 0.00312688 | 643913 | 222.56 | 24.989 | 23321.7 | 25301.6 | 1062.73 | 0.0668842 | 15889.1 | 195.625 | 25.004 | 4466.85
503.17 | 53.7763 | 9.35672 | 193.593 | 25.004 | 813.171 | 1543.71 | 9356.72 | 2357.7 | 5.37725 | 438.457 | 193.593 | 24.992 | 2873.38 | 438457 | 1407.41 | 16.136 | 87.222 | 193.593 | 24.994 | 2210.22 | 87222 | 1810.55 | 53.7919 | 33.6584 | 193.593 | 24.997 | 1598.75 | 22752 | 2.6897 | [8 empty] | 2022.36 | 0.00317797 | 636369 | 223.609 | 24.996 | 23278.3 | 25413.7 | 1068.07 | 0.057974 | 18423.3 | 196.608 | 25.007 | 4720.97
518.705 | 54.0665 | 9.59383 | 194.642 | 24.999 | 855.593 | 1591.37 | 9593.83 | 2361.26 | 5.40672 | 436.727 | 194.642 | 24.999 | 2832.83 | 436727 | 1399.55 | 16.2161 | 86.3064 | 194.642 | 25.003 | 2018.33 | 86306.4 | 1717.47 | 54.0437 | 31.7792 | 194.642 | 24.994 | 1924.62 | 21582.3 | 2.70229 | [8 empty] | 2031.28 | 0.00313299 | 648352 | 224.657 | 24.994 | 23281.6 | 25525.9 | 1073.77 | 0.0403012 | 26643.6 | 197.657 | 25.002 | 5062.77
485.059 | 54.3331 | 8.9275 | 195.625 | 25 | 855.129 | 1488.14 | 8927.5 | 2355.83 | 5.43466 | 433.483 | 195.625 | 24.992 | 2751.77 | 433483 | 1435.03 | 16.3052 | 88.0107 | 195.625 | 24.991 | 2010.29 | 88010.7 | 1730.53 | 54.3632 | 31.8328 | 195.625 | 25.002 | 1551.78 | 21746.5 | 2.71823 | [8 empty] | 2039.65 | 0.00320804 | 635793 | 225.64 | 25.01 | 23207.4 | 25631 | 1079.11 | 0.0598882 | 18018.7 | 198.64 | 24.996 | 3933.03
489.757 | 54.6179 | 8.96698 | 196.608 | 25.007 | 851.334 | 1502.56 | 8966.98 | 2344.71 | 5.4624 | 429.246 | 196.608 | 24.99 | 2630.22 | 429246 | 1428.33 | 16.3835 | 87.1811 | 196.608 | 25.009 | 1885.42 | 87181.1 | 1684.81 | 54.5954 | 30.86 | 196.608 | 25.004 | 1984.76 | 21172 | 2.72987 | [8 empty] | 2048.02 | 0.00313249 | 653799 | 226.624 | 24.988 | 23195.5 | 25736.1 | 1084.45 | 0.150787 | 7191.92 | 199.623 | 24.99 | 3708.93
474.022 | 54.9026 | 8.63387 | 197.657 | 25.005 | 864.373 | 1454.28 | 8633.87 | 2332.51 | 5.49126 | 424.768 | 197.657 | 25.005 | 2609.01 | 424768 | 1414.62 | 16.473 | 85.8752 | 197.657 | 25.025 | 1727.08 | 85875.2 | 1651.08 | 54.9283 | 30.0588 | 197.657 | 25.026 | 1531.88 | 20748.1 | 2.74648 | [8 empty] | 2056.94 | 0.0031667 | 649553 | 227.672 | 24.992 | 23171.9 | 25848.3 | 1090.14 | 0.152146 | 7165.1 | 200.671 | 24.989 | 4133.57
463.801 | 55.1694 | 8.40685 | 198.64 | 25.016 | 802.478 | 1422.93 | 8406.85 | 2325.13 | 5.51849 | 421.334 | 198.64 | 25.002 | 2652.63 | 421334 | 1419.16 | 16.5507 | 85.7463 | 198.64 | 25.006 | 1827.22 | 85746.3 | 1598.33 | 55.1501 | 28.9814 | 198.64 | 24.973 | 1838.17 | 20085.2 | 2.75766 | [8 empty] | 2065.12 | 0.00321533 | 642274 | 228.633 | 24.999 | 23078.8 | 25951.1 | 1095.48 | 0.138853 | 7889.53 | 201.654 | 25.023 | 4052.81
469.553 | 55.4449 | 8.46882 | 199.623 | 24.996 | 770.21 | 1440.57 | 8468.82 | 2319.83 | 5.54568 | 418.313 | 199.623 | 25.001 | 2711.61 | 418313 | 1411.21 | 16.6399 | 84.8088 | 199.623 | 24.999 | 1670.24 | 84808.8 | 1588.53 | 55.4649 | 28.6403 | 199.623 | 24.977 | 1620.65 | 19962.1 | 2.77329 | [8 empty] | 2073.67 | 0.00325268 | 637526 | 229.638 | 25.005 | 23060 | 26058.5 | 1100.82 | 0.139912 | 7867.96 | 202.637 | 24.998 | 5075.25
450.169 | 55.7416 | 8.07599 | 200.671 | 24.997 | 738.786 | 1381.1 | 8075.99 | 2312.65 | 5.57423 | 414.882 | 200.671 | 25.007 | 2691.07 | 414882 | 1357.53 | 16.7212 | 81.1863 | 200.671 | 25.006 | 1671.21 | 81186.3 | 1537.27 | 55.7328 | 27.5829 | 200.671 | 25.002 | 1590.88 | 19317.9 | 2.78672 | [8 empty] | 2082.04 | 0.00328843 | 633140 | 230.621 | 24.991 | 23017.3 | 26163.7 | 1106.16 | 0.21775 | 5079.97 | 203.62 | 25.004 | 4458.94
453.479 | 56.0244 | 8.0943 | 201.654 | 25.036 | 679.23 | 1391.26 | 8094.3 | 2312.18 | 5.6016 | 412.772 | 201.654 | 25 | 2568.74 | 412772 | 1370.09 | 16.8059 | 81.5245 | 201.654 | 25.047 | 1747.47 | 81524.5 | 1515.31 | 56.0049 | 27.0567 | 201.654 | 25.001 | 1378.34 | 19041.9 | 2.80034 | [8 empty] | 2090.32 | 0.00325979 | 641245 | 231.595 | 24.995 | 23001.1 | 26267.8 | 1111.51 | 0.102825 | 10809.7 | 204.603 | 24.998 | 2981.75
431.942 | 56.2866 | 7.67398 | 202.637 | 25.016 | 664.086 | 1325.18 | 7673.98 | 2301.8 | 5.63071 | 408.794 | 202.637 | 24.992 | 2408.85 | 408794 | 1354.27 | 16.8843 | 80.2088 | 202.637 | 24.996 | 1766.86 | 80208.8 | 1589.36 | 56.2712 | 28.2447 | 202.637 | 25.002 | 1389.82 | 19972.5 | 2.81361 | [8 empty] | 2099.33 | 0.00332072 | 632191 | 232.653 | 24.985 | 23006.7 | 26380.9 | 1117.2 | 0.0846788 | 13193.4 | 205.652 | 24.995 | 3698.32
423.545 | 56.5485 | 7.48993 | 203.62 | 25.016 | 687.441 | 1299.42 | 7489.93 | 2275.6 | 5.65779 | 402.207 | 203.62 | 24.989 | 2310.66 | 402207 | 1378.04 | 16.966 | 81.2235 | 203.62 | 24.987 | 2048.75 | 81223.5 | 1535.03 | 56.5837 | 27.1284 | 203.62 | 24.987 | 1038.74 | 19289.7 | 2.8292 | [8 empty] | 2107.69 | 0.00332275 | 634322 | 233.636 | 24.985 | 23028.2 | 26486.1 | 1122.54 | 0.43084 | 2605.47 | 206.635 | 24.997 | 3259.14
419.922 | 56.8417 | 7.38758 | 204.603 | 24.997 | 693.192 | 1288.31 | 7387.58 | 2243.96 | 5.68533 | 394.692 | 204.603 | 24.985 | 2227.95 | 394692 | 1406.07 | 17.049 | 82.4721 | 204.603 | 24.988 | 1735.51 | 82472.1 | 1522.29 | 56.8212 | 26.791 | 204.603 | 24.982 | 926.194 | 19129.7 | 2.84109 | [8 empty] | 2116.06 | 0.00335785 | 630184 | 234.619 | 24.993 | 22950 | 26591.2 | 1127.88 | 0.52925 | 2131.09 | 207.618 | 25 | 2413.5
409.832 | 57.1214 | 7.17475 | 205.652 | 24.992 | 703.668 | 1257.35 | 7174.75 | 2227.65 | 5.71316 | 389.915 | 205.652 | 24.997 | 2261 | 389915 | 1411.35 | 17.139 | 82.3475 | 205.652 | 24.991 | 1659.61 | 82347.5 | 1484.49 | 57.1357 | 25.9818 | 205.652 | 24.994 | 707.451 | 18654.6 | 2.85684 | [8 empty] | 2124.98 | 0.0034405 | 617638 | 235.667 | 24.994 | 22943.1 | 26703.3 | 1133.58 | 0.517705 | 2189.62 | 208.667 | 24.995 | 2288.98
409.485 | 57.3926 | 7.1348 | 206.635 | 24.972 | 733.563 | 1256.28 | 7134.8 | 2220.92 | 5.74022 | 386.905 | 206.635 | 24.988 | 2322.14 | 386905 | 1422.22 | 17.2201 | 82.5902 | 206.635 | 25.004 | 1590.82 | 82590.2 | 1521.83 | 57.3696 | 26.5268 | 206.635 | 24.99 | 868.42 | 19123.9 | 2.86854 | [8 empty] | 2133.35 | 0.00342112 | 623583 | 236.651 | 24.998 | 22917.3 | 26808.5 | 1138.92 | 0.509246 | 2236.48 | 209.65 | 24.99 | 2361.79
410.638 | 57.677 | 7.1196 | 207.618 | 24.989 | 703.22 | 1259.82 | 7119.6 | 2221.94 | 5.76739 | 385.26 | 207.618 | 24.99 | 2426.57 | 385260 | 1395.13 | 17.3059 | 80.6154 | 207.618 | 25.001 | 1293 | 80615.4 | 1465.4 | 57.6987 | 25.3975 | 207.618 | 25 | 892.712 | 18414.8 | 2.88503 | [8 empty] | 2141.72 | 0.00342899 | 624592 | 237.634 | 25.002 | 22894.9 | 26913.6 | 1144.23 | 4.14469 | 276.072 | 210.633 | 24.997 | 1885.89
418.855 | 57.9508 | 7.22777 | 208.667 | 24.986 | 724.17 | 1285.03 | 7227.77 | 2225.03 | 5.79622 | 383.877 | 208.667 | 24.998 | 2515.72 | 383877 | 1348.61 | 17.3891 | 77.5551 | 208.667 | 24.991 | 1355.25 | 77555.1 | 1457.53 | 57.944 | 25.1541 | 208.667 | 25.008 | 1095.68 | 18315.8 | 2.89728 | [8 empty] | 2150.08 | 0.00345141 | 622958 | 238.617 | 24.991 | 22834.3 | 27018.7 | 1149.41 | 28.0115 | 41.0334 | 211.616 | 24.995 | 1787.43
432.923 | 58.2294 | 7.43479 | 209.65 | 24.98 | 752.42 | 1328.19 | 7434.79 | 2235.65 | 5.82247 | 383.969 | 209.65 | 24.994 | 2581.7 | 383969 | 1330.03 | 17.4695 | 76.1346 | 209.65 | 24.996 | 1442.81 | 76134.6 | 1437.73 | 58.248 | 24.6829 | 209.65 | 25.003 | 1322.21 | 18067.1 | 2.91252 | [8 empty] | 2158.45 | 0.00341975 | 631172 | 239.6 | 24.993 | 22857.4 | 27123.9 | 1154.8 | 20.8411 | 55.4097 | 212.599 | 24.994 | 1722.34
416.58 | 58.5313 | 7.11722 | 210.633 | 24.988 | 632.714 | 1278.05 | 7117.22 | 2251.42 | 5.84995 | 384.861 | 210.633 | 25.015 | 2741.19 | 384861 | 1338.54 | 17.5509 | 76.2666 | 210.633 | 24.994 | 1476.46 | 76266.6 | 1336.54 | 58.5126 | 22.8419 | 210.633 | 25.018 | 1233.47 | 16795.5 | 2.92572 | [8 empty] | 2167.37 | 0.00353425 | 613247 | 240.648 | 25.005 | 22733.3 | 27236 | 1160.48 | 23.2998 | 49.8064 | 213.647 | 25.017 | 750.233
379.892 | 58.7691 | 6.46415 | 211.616 | 25.001 | 626.821 | 1165.49 | 6464.15 | 2264.41 | 5.87741 | 385.273 | 211.616 | 25.008 | 2949.56 | 385273 | 1345.89 | 17.6334 | 76.3257 | 211.616 | 25.009 | 1500.71 | 76325.7 | 1419.78 | 58.7493 | 24.1668 | 211.616 | 25.001 | 1159.13 | 17841.5 | 2.93754 | [8 empty] | 2175.74 | 0.00351022 | 619830 | 241.631 | 25.001 | 22750.8 | 27341.1 | 1165.85 | 17.9906 | 64.8034 | 214.63 | 24.985 | -499.136
381.014 | 59.0643 | 6.45084 | 212.599 | 25.003 | 635.096 | 1168.94 | 6450.84 | 2279.74 | 5.90465 | 386.092 | 212.599 | 25 | 3008 | 386092 | 1359.15 | 17.7175 | 76.7119 | 212.599 | 24.998 | 1542.03 | 76711.9 | 1425.09 | 59.0608 | 24.1292 | 212.599 | 25.006 | 1013.54 | 17908.2 | 2.9531 | [8 empty] | 2184.1 | 0.00357814 | 610403 | 242.614 | 25.002 | 22720.6 | 27446.3 | 1171.25 | 9.87127 | 118.652 | 215.613 | 24.987 | 109.635
365.415 | 59.3396 | 6.15802 | 213.647 | 24.991 | 629.401 | 1121.08 | 6158.02 | 2295.59 | 5.93351 | 386.885 | 213.647 | 25.008 | 2947.46 | 386885 | 1337.66 | 17.8064 | 75.1226 | 213.647 | 25.001 | 1356.78 | 75122.6 | 1372.1 | 59.367 | 23.1122 | 213.647 | 24.998 | 906.179 | 17242.3 | 2.96842 | [8 empty] | 2193.03 | 0.00359106 | 610691 | 243.663 | 24.999 | 22716.6 | 27558.4 | 1176.96 | 7.34207 | 160.304 | 216.662 | 24.999 | 775.193
354.563 | 59.6144 | 5.9476 | 214.63 | 25.006 | 637.011 | 1087.78 | 5947.6 | 2304.09 | 5.96228 | 386.445 | 214.63 | 25.015 | 2830.46 | 386445 | 1292.98 | 17.8878 | 72.2824 | 214.63 | 25.004 | 1287.53 | 72282.4 | 1283.7 | 59.6054 | 21.5367 | 214.63 | 25 | 783.724 | 16131.5 | 2.9803 | [8 empty] | 2201.39 | 0.00360643 | 610408 | 244.646 | 24.985 | 22695.9 | 27663.5 | 1182.3 | 7.66752 | 154.196 | 217.645 | 24.995 | 1420.49
346.885 | 59.8914 | 5.79191 | 215.613 | 24.996 | 641.26 | 1064.23 | 5791.91 | 2300.08 | 5.98942 | 384.023 | 215.613 | 25.029 | 2718.59 | 384023 | 1290.59 | 17.9663 | 71.8339 | 215.613 | 25.008 | 1507.34 | 71833.9 | 1460.3 | 59.8462 | 24.4008 | 215.613 | 25.019 | 1083.06 | 18350.6 | 2.99236 | [8 empty] | 2209.76 | 0.0035793 | 617373 | 245.629 | 25.012 | 22690.2 | 27768.7 | 1187.65 | 6.60578 | 179.79 | 218.628 | 25.007 | 1594.08
354.091 | 60.1764 | 5.88422 | 216.662 | 24.986 | 675.051 | 1086.34 | 5884.22 | 2305.25 | 6.0183 | 383.04 | 216.662 | 25.012 | 2772.51 | 383040 | 1296.53 | 18.0536 | 71.8155 | 216.662 | 24.998 | 1618.4 | 71815.5 | 1564.5 | 60.2041 | 25.9866 | 216.662 | 25.004 | 1272.34 | 19660.1 | 3.01026 | [8 empty] | 2218.13 | 0.00361022 | 614401 | 246.612 | 24.999 | 22653.3 | 27873.8 | 1192.98 | 7.44583 | 160.222 | 219.611 | 24.992 | 2099.41
346.982 | 60.4614 | 5.7389 | 217.645 | 24.997 | 676.609 | 1064.53 | 5738.9 | 2300.57 | 6.04613 | 380.502 | 217.645 | 25.008 | 2727.05 | 380502 | 1305.43 | 18.1376 | 71.9737 | 217.645 | 25.002 | 1584.12 | 71973.7 | 1441.29 | 60.4968 | 23.8243 | 217.645 | 25.006 | 1086.57 | 18111.8 | 3.02494 | [8 empty] | 2226.49 | 0.0036899 | 603401 | 247.595 | 25.004 | 22646 | 27978.9 | 1198.32 | 8.63377 | 138.794 | 220.594 | 25.007 | 2516.64
336.391 | 60.7291 | 5.5392 | 218.628 | 25.005 | 697.491 | 1032.03 | 5539.2 | 2292.42 | 6.07419 | 377.403 | 218.628 | 25.002 | 2671.03 | 377403 | 1299.55 | 18.2182 | 71.3327 | 218.628 | 25 | 1527.12 | 71332.7 | 1350.07 | 60.6918 | 22.2447 | 218.628 | 24.997 | 1356.2 | 16965.5 | 3.03473 | [8 empty] | 2235.42 | 0.00366584 | 609796 | 248.644 | 25.001 | 22624.2 | 28091.1 | 1204.01 | 9.64545 | 124.826 | 221.643 | 24.999 | 2014.82
331.742 | 60.9999 | 5.4384 | 219.611 | 24.998 | 728.934 | 1017.77 | 5438.4 | 2275.54 | 6.10141 | 372.954 | 219.611 | 24.989 | 2493.98 | 372954 | 1290.03 | 18.3045 | 70.4762 | 219.611 | 25.004 | 1491.91 | 70476.2 | 1392.52 | 61.0234 | 22.8194 | 219.611 | 24.994 | 1253.72 | 17498.9 | 3.05129 | [8 empty] | 2243.78 | 0.00372985 | 601574 | 249.627 | 24.999 | 22542.5 | 28196.2 | 1209.35 | 9.67759 | 124.964 | 222.626 | 25.002 | 94.9211
330.155 | 61.2716 | 5.38838 | 220.594 | 25.001 | 699.645 | 1012.9 | 5388.38 | 2260.38 | 6.12838 | 368.838 | 220.594 | 24.997 | 2425.98 | 368838 | 1299.87 | 18.3774 | 70.7319 | 220.594 | 25.005 | 1578.91 | 70731.9 | 1306.1 | 61.2567 | 21.3217 | 220.594 | 24.99 | 1334.5 | 16412.9 | 3.06293 | [8 empty] | 2252.15 | 0.00376183 | 598684 | 250.61 | 25 | 22505.3 | 28301.3 | 1214.69 | 8.9918 | 135.089 | 223.609 | 24.994 | -319.825
324.339 | 61.5689 | 5.2679 | 221.643 | 25.006 | 677.009 | 995.06 | 5267.9 | 2312.25 | 6.15729 | 375.531 | 221.643 | 24.993 | 2834.94 | 375531 | 1300.37 | 18.4739 | 70.3894 | 221.643 | 24.995 | 1395.18 | 70389.4 | 1367.18 | 61.5652 | 22.207 | 221.643 | 24.996 | 1171.02 | 17180.4 | 3.07836 | [8 empty] | 2261.07 | 0.00375405 | 602302 | 251.658 | 25.006 | 22484.3 | 28413.5 | 1220.39 | 8.47204 | 144.049 | 224.657 | 24.994 | 518.455
319.102 | 61.8378 | 5.16031 | 222.626 | 25.003 | 646.204 | 978.993 | 5160.31 | 2241.57 | 6.18492 | 362.425 | 222.626 | 24.987 | 2397.47 | 362425 | 1260.64 | 18.556 | 67.9369 | 222.626 | 24.998 | 1270.91 | 67936.9 | 1322.6 | 61.8469 | 21.385 | 222.626 | 24.992 | 1099.55 | 16620.2 | 3.09239 | [8 empty] | 2269.44 | 0.0038156 | 594779 | 252.641 | 25.006 | 22443.7 | 28518.6 | 1225.73 | 8.2503 | 148.568 | 225.64 | 24.991 | 969.674
314.309 | 62.1132 | 5.06026 | 223.609 | 25.013 | 602.432 | 964.287 | 5060.26 | 2248.15 | 6.21284 | 361.855 | 223.609 | 24.993 | 2539.88 | 361855 | 1259.47 | 18.6273 | 67.6143 | 223.609 | 25.015 | 1344.8 | 67614.3 | 1361.29 | 62.0987 | 21.9213 | 223.609 | 24.997 | 1059.92 | 17106.4 | 3.10505 | [8 empty] | 2277.8 | 0.00382734 | 595140 | 253.624 | 24.998 | 22413.1 | 28623.7 | 1231.07 | 8.66718 | 142.038 | 226.624 | 24.996 | 1540.37
310.347 | 62.4044 | 4.97316 | 224.657 | 25.014 | 572.938 | 952.133 | 4973.16 | 2207.32 | 6.24122 | 353.668 | 224.657 | 25.004 | 2392.94 | 353668 | 1294.18 | 18.7237 | 69.1198 | 224.657 | 24.995 | 1324.68 | 69119.8 | 1313.98 | 62.4268 | 21.0483 | 224.657 | 24.998 | 692.519 | 16511.9 | 3.12135 | [8 empty] | 2286.17 | 0.00382925 | 597028 | 254.607 | 24.997 | 22392.7 | 28728.9 | 1236.77 | 8.92018 | 138.648 | 227.672 | 24.995 | 2361.52
313.047 | 62.6669 | 4.99541 | 225.64 | 25.016 | 560.942 | 960.415 | 4995.41 | 2200.26 | 6.26794 | 351.035 | 225.64 | 24.994 | 2435.36 | 351035 | 1272.77 | 18.8037 | 67.6875 | 225.64 | 24.997 | 1367.13 | 67687.5 | 1375.19 | 62.6185 | 21.9613 | 225.64 | 24.988 | 869.628 | 17281.1 | 3.13094 | [8 empty] | 2294.54 | 0.00391139 | 586629 | 255.59 | 25.005 | 22373.9 | 28834 | 1242.11 | 8.83486 | 140.591 | 228.655 | 24.995 | 2469.43
321.17 | 62.9487 | 5.1021 | 226.624 | 25.004 | 533.353 | 985.338 | 5102.1 | 2202.95 | 6.29561 | 349.919 | 226.624 | 25.003 | 2509.86 | 349919 | 1285.87 | 18.889 | 68.075 | 226.624 | 25.008 | 1494.14 | 68075 | 1534.06 | 62.9423 | 24.3725 | 226.624 | 24.999 | 953.179 | 19277.6 | 3.14709 | [8 empty] | 2303.46 | 0.00389759 | 590996 | 256.639 | 25.002 | 22372.1 | 28946.1 | 1247.45 | 8.89371 | 140.262 | 229.638 | 24.995 | 2210.45
326.929 | 63.2325 | 5.17026 | 227.672 | 24.999 | 531.525 | 1003.01 | 5170.26 | 2182.53 | 6.32607 | 345.006 | 227.672 | 25.009 | 2415.68 | 345006 | 1238.76 | 18.9732 | 65.2899 | 227.672 | 25.009 | 1413.05 | 65289.9 | 1667.55 | 63.2544 | 26.3627 | 227.672 | 25.004 | 1194.5 | 20955.1 | 3.16273 | [8 empty] | 2311.83 | 0.00390327 | 592279 | 257.622 | 24.999 | 22349.3 | 29051.3 | 1252.78 | 10.3319 | 121.254 | 230.621 | 25.011 | 1005.56
336.368 | 63.5233 | 5.29519 | 228.655 | 24.999 | 559.897 | 1031.96 | 5295.19 | 2157.61 | 6.35299 | 339.621 | 228.655 | 25.008 | 2333.15 | 339621 | 1239.87 | 19.0516 | 65.0799 | 228.655 | 24.983 | 1479.39 | 65079.9 | 1611.61 | 63.538 | 25.3644 | 228.655 | 24.999 | 1117.34 | 20252 | 3.17702 | [8 empty] | 2320.19 | 0.00397844 | 583192 | 258.605 | 24.995 | 22343.3 | 29156.4 | 1258.12 | 10.5269 | 119.514 | 231.604 | 24.996 | 653.353
325.438 | 63.7934 | 5.10143 | 229.638 | 24.992 | 595.406 | 998.43 | 5101.43 | 2154.45 | 6.37848 | 337.769 | 229.638 | 24.992 | 2479.29 | 337769 | 1239.56 | 19.1386 | 64.7679 | 229.638 | 24.985 | 1465.74 | 64767.9 | 1535.99 | 63.797 | 24.0762 | 229.638 | 25.001 | 1283.57 | 19301.8 | 3.18993 | [8 empty] | 2329.11 | 0.00389238 | 598378 | 259.654 | 24.995 | 22355 | 29268.5 | 1263.82 | 9.13929 | 138.284 | 232.653 | 25.007 | 97.1443
321.973 | 64.0576 | 5.0263 | 230.621 | 24.992 | 674.329 | 987.8 | 5026.3 | 2161.66 | 6.40567 | 337.461 | 230.621 | 24.997 | 2582.53 | 337461 | 1217.47 | 19.2193 | 63.3462 | 230.621 | 24.992 | 1441.53 | 63346.2 | 1473.75 | 64.0367 | 23.0142 | 230.621 | 25.016 | 1370.83 | 18519.7 | 3.20196 | [8 empty] | 2337.48 | 0.00400335 | 583881 | 260.637 | 25.004 | 22291.9 | 29373.7 | 1269.16 | 8.84913 | 143.422 | 233.636 | 25.006 | 270.191
316.367 | 64.3232 | 4.9184 | 231.604 | 24.989 | 684.857 | 970.602 | 4918.4 | 2169.84 | 6.43292 | 337.303 | 231.604 | 24.996 | 2674.91 | 337303 | 1194.28 | 19.3021 | 61.8727 | 231.604 | 24.982 | 1373.12 | 61872.7 | 1503.47 | 64.334 | 23.3698 | 231.604 | 25.003 | 1386.5 | 18893.2 | 3.21685 | [8 empty] | 2345.85 | 0.00406753 | 576725 | 261.62 | 25.021 | 22228.9 | 29478.8 | 1273.86 | 103.132 | 12.3517 | 234.619 | 25.019 | 129.734
316.435 | 64.6303 | 4.89607 | 232.653 | 25.008 | 664.408 | 970.809 | 4896.07 | 2188.34 | 6.46061 | 338.72 | 232.653 | 24.993 | 2685.83 | 338720 | 1194.13 | 19.3817 | 61.6112 | 232.653 | 25.004 | 1259.2 | 61611.2 | 1430.21 | 64.6415 | 22.1252 | 232.653 | 25.001 | 1537.71 | 17972.5 | 3.23218 | [8 empty] | 2354.77 | 0.00404794 | 581721 | 262.668 | 25.028 | 22179.5 | 29590.9 | 1277.58 | 390.498 | 3.27166 | 235.667 | 25.027 | -457.429
312.918 | 64.8928 | 4.82208 | 233.636 | 25.018 | 681.595 | 960.021 | 4822.08 | 2225.58 | 6.48764 | 343.05 | 233.636 | 25.008 | 2745.66 | 343050 | 1231 | 19.4701 | 63.2249 | 233.636 | 24.991 | 1437.95 | 63224.9 | 1406.82 | 64.8633 | 21.689 | 233.636 | 25.004 | 1668.81 | 17678.6 | 3.24328 | [8 empty] | 2363.14 | 0.00407348 | 580127 | 263.651 | 25 | 22137.1 | 29696.1 | 1284.05 | 225.928 | 5.68345 | 236.651 | 25.006 | -283.539
311.422 | 65.1714 | 4.7785 | 234.619 | 25.012 | 635.524 | 955.43 | 4778.5 | 2255.99 | 6.51525 | 346.264 | 234.619 | 25.041 | 2793.86 | 346264 | 1207.84 | 19.5552 | 61.7654 | 234.619 | 25.005 | 1338.57 | 61765.4 | 1382.77 | 65.1971 | 21.209 | 234.619 | 25.008 | 1579.71 | 17376.4 | 3.25994 | [8 empty] | 2371.5 | 0.00410636 | 577519 | 264.634 | 24.991 | 22130.5 | 29801.2 | 1290.88 | 8.70869 | 148.229 | 237.634 | 24.996 | -60.312
310.313 | 65.4615 | 4.74039 | 235.667 | 24.995 | 617.448 | 952.029 | 4740.39 | 2276.75 | 6.54538 | 347.84 | 235.667 | 24.992 | 2779.93 | 347840 | 1185.67 | 19.6413 | 60.3664 | 235.667 | 24.995 | 1210.88 | 60366.4 | 1411.93 | 65.4416 | 21.5755 | 235.667 | 25.006 | 1604.8 | 17742.9 | 3.27217 | [8 empty] | 2379.87 | 0.00416731 | 571081 | 265.617 | 24.99 | 22109 | 29906.3 | 1296.26 | 3.91894 | 330.767 | 238.617 | 25.017 | 415.945
305.614 | 65.7334 | 4.6493 | 236.651 | 25.002 | 570.423 | 937.612 | 4649.3 | 2284.85 | 6.57369 | 347.574 | 236.651 | 24.99 | 2635.12 | 347574 | 1149.73 | 19.7213 | 58.2986 | 236.651 | 25 | 1189.54 | 58298.6 | 1320.46 | 65.7425 | 20.0853 | 236.651 | 25.002 | 1295.85 | 16593.4 | 3.28721 | [8 empty] | 2388.24 | 0.00424872 | 562107 | 266.6 | 24.996 | 22085.7 | 30011.4 | 1301.59 | 4.73326 | 274.988 | 239.6 | 25.026 | 702.522
303.563 | 66.008 | 4.59887 | 237.634 | 24.996 | 567.854 | 931.319 | 4598.87 | 2277.87 | 6.60162 | 345.047 | 237.634 | 24.977 | 2481.41 | 345047 | 1161.09 | 19.7964 | 58.6515 | 237.634 | 25.006 | 1414.51 | 58651.5 | 1400.6 | 66.0065 | 21.2191 | 237.634 | 24.998 | 1290.06 | 17600.4 | 3.30035 | [8 empty] | 2397.16 | 0.00421195 | 569133 | 267.649 | 25.002 | 22073.3 | 30123.6 | 1307.28 | 5.29956 | 246.678 | 240.648 | 25.001 | 768.688
300.721 | 66.2787 | 4.53723 | 238.617 | 24.996 | 570.994 | 922.601 | 4537.23 | 2268.74 | 6.62891 | 342.249 | 238.617 | 24.971 | 2322.7 | 342249 | 1197.61 | 19.8846 | 60.228 | 238.617 | 25.005 | 1390.21 | 60228 | 1287.92 | 66.2863 | 19.4296 | 238.617 | 25.008 | 1135.96 | 16184.5 | 3.31438 | [8 empty] | 2405.52 | 0.00430177 | 559195 | 268.632 | 25.005 | 22056.8 | 30228.7 | 1312.6 | 8.52175 | 154.029 | 241.631 | 24.99 | 152.947
297.003 | 66.5579 | 4.46232 | 239.6 | 24.998 | 576.963 | 911.193 | 4462.32 | 2247.86 | 6.65723 | 337.657 | 239.6 | 24.998 | 2249.17 | 337657 | 1206.83 | 19.9681 | 60.4378 | 239.6 | 24.994 | 1410.99 | 60437.8 | 1300.83 | 66.5406 | 19.5494 | 239.6 | 25.007 | 1243.77 | 16346.7 | 3.32714 | [8 empty] | 2413.89 | 0.00436416 | 553117 | 269.615 | 25.009 | 22056.8 | 30333.8 | 1317.89 | 15.3955 | 85.6025 | 242.614 | 24.99 | -60.8839
294.955 | 66.8437 | 4.41261 | 240.648 | 24.988 | 588.558 | 904.91 | 4412.61 | 2236.43 | 6.68515 | 334.537 | 240.648 | 25.007 | 2306.77 | 334537 | 1197.6 | 20.0554 | 59.7145 | 240.648 | 25.005 | 1479.34 | 59714.5 | 1302.6 | 66.8436 | 19.4873 | 240.648 | 24.989 | 1208.95 | 16368.9 | 3.34229 | [8 empty] | 2422.81 | 0.00432546 | 560129 | 270.664 | 25.002 | 22040.1 | 30446 | 1323.59 | 15.9446 | 83.0116 | 243.663 | 24.998 | -81.7803
291.693 | 67.1168 | 4.34606 | 241.631 | 24.988 | 622.685 | 894.904 | 4346.06 | 2228.74 | 6.71268 | 332.019 | 241.631 | 24.997 | 2234.47 | 332019 | 1194.25 | 20.1348 | 59.3129 | 241.631 | 25.005 | 1430.58 | 59312.9 | 1304.76 | 67.12 | 19.4392 | 241.631 | 25.023 | 1245.61 | 16396.1 | 3.35602 | [8 empty] | 2431.18 | 0.00444454 | 547004 | 271.647 | 24.989 | 21997.1 | 30551.1 | 1328.92 | 16.2417 | 81.8218 | 244.646 | 24.99 | -75.1961
289.618 | 67.3911 | 4.29757 | 242.614 | 24.997 | 625.774 | 888.538 | 4297.57 | 2213.31 | 6.7413 | 328.322 | 242.614 | 24.994 | 2073.01 | 328322 | 1186.77 | 20.2176 | 58.6995 | 242.614 | 24.999 | 1308.11 | 58699.5 | 1249.34 | 67.3978 | 18.5368 | 242.614 | 24.998 | 1199.94 | 15699.7 | 3.37005 | [8 empty] | 2439.55 | 0.00442619 | 551162 | 272.63 | 24.996 | 21980 | 30656.2 | 1334.28 | 14.2495 | 93.637 | 245.629 | 24.989 | 121.576
288.608 | 67.68 | 4.2643 | 243.663 | 24.999 | 637.679 | 885.438 | 4264.3 | 2210.23 | 6.77098 | 326.427 | 243.663 | 25.006 | 2148.19 | 326427 | 1193.14 | 20.3025 | 58.7679 | 243.663 | 24.997 | 1438.19 | 58767.9 | 1253.42 | 67.6763 | 18.5209 | 243.663 | 25.004 | 1209.75 | 15751 | 3.38388 | [8 empty] | 2447.91 | 0.00440938 | 555160 | 273.613 | 24.993 | 21972.8 | 30761.4 | 1339.63 | 12.2192 | 109.633 | 246.612 | 24.999 | 240.185
289.414 | 67.9595 | 4.25863 | 244.646 | 25.01 | 621.28 | 887.911 | 4258.63 | 2144.53 | 6.79684 | 315.519 | 244.646 | 24.995 | 1977.32 | 315519 | 1200.66 | 20.3904 | 58.8837 | 244.646 | 24.991 | 1433.2 | 58883.7 | 1265.61 | 67.9537 | 18.6247 | 244.646 | 25.011 | 1266.83 | 15904.2 | 3.39781 | [8 empty] | 2456.28 | 0.00450637 | 545068 | 274.596 | 24.994 | 21891.6 | 30866.5 | 1344.97 | 12.0856 | 111.287 | 247.595 | 24.997 | 207.531
286.843 | 68.2277 | 4.20421 | 245.629 | 25.008 | 607.021 | 880.024 | 4204.21 | 2128.59 | 6.82448 | 311.905 | 245.629 | 24.998 | 2048.06 | 311905 | 1186.04 | 20.4688 | 57.9437 | 245.629 | 25.003 | 1561.9 | 57943.7 | 1260.78 | 68.2347 | 18.4771 | 245.629 | 24.996 | 1268.54 | 15843.4 | 3.41188 | [8 empty] | 2465.2 | 0.00451159 | 546416 | 275.644 | 24.993 | 21854.6 | 30978.6 | 1350.68 | 11.0682 | 122.032 | 248.644 | 24.99 | 295.242
284.779 | 68.5012 | 4.15728 | 246.612 | 24.994 | 579.625 | 873.69 | 4157.28 | 2113.27 | 6.85095 | 308.463 | 246.612 | 25.002 | 2111.45 | 308463 | 1184.26 | 20.5508 | 57.626 | 246.612 | 25.001 | 1633.39 | 57626 | 1239.94 | 68.4856 | 18.1051 | 246.612 | 24.991 | 1279.84 | 15581.5 | 3.42442 | [8 empty] | 2473.57 | 0.00452316 | 546868 | 276.628 | 24.997 | 21844.3 | 31083.8 | 1356.01 | 12.2088 | 111.068 | 249.627 | 24.994 | 357.245
284.613 | 68.776 | 4.13826 | 247.595 | 25.01 | 552.736 | 873.182 | 4138.26 | 2122.16 | 6.8777 | 308.556 | 247.595 | 25.004 | 2258.6 | 308556 | 1175.98 | 20.635 | 56.9897 | 247.595 | 25.005 | 1535.58 | 56989.7 | 1255.29 | 68.782 | 18.2503 | 247.595 | 24.978 | 1360.1 | 15774.4 | 3.43923 | [8 empty] | 2481.93 | 0.00465371 | 533324 | 277.611 | 25.013 | 21765.4 | 31188.9 | 1361.35 | 11.6426 | 116.929 | 250.61 | 24.991 | 199.011
282.773 | 69.0643 | 4.09434 | 248.644 | 25.005 | 537.458 | 867.535 | 4094.34 | 2113.99 | 6.90711 | 306.06 | 248.644 | 25.004 | 2402.7 | 306060 | 1145.69 | 20.7219 | 55.2891 | 248.644 | 24.999 | 1563.47 | 55289.1 | 1239.57 | 69.0523 | 17.9512 | 248.644 | 24.985 | 1272.42 | 15576.9 | 3.45275 | [8 empty] | 2490.86 | 0.00467278 | 533058 | 278.659 | 24.998 | 21784.8 | 31301.1 | 1367.05 | 11.4719 | 119.165 | 251.658 | 24.986 | 468.912
283.669 | 69.3378 | 4.09111 | 249.627 | 25.032 | 522.771 | 870.285 | 4091.11 | 2122.17 | 6.93267 | 306.112 | 249.627 | 25.003 | 2679.95 | 306112 | 1140.09 | 20.8011 | 54.809 | 249.627 | 25.006 | 1680.65 | 54809 | 1216.66 | 69.346 | 17.5448 | 249.627 | 24.991 | 1211.58 | 15289 | 3.46743 | [8 empty] | 2499.22 | 0.00474638 | 526554 | 279.642 | 24.998 | 21776.4 | 31406.2 | 1372.37 | 14.488 | 94.7245 | 252.641 | 24.987 | 613.515
281.335 | 69.6113 | 4.04152 | 250.61 | 25.001 | 530.159 | 863.125 | 4041.52 | 2149.23 | 6.95903 | 308.841 | 250.61 | 25.006 | 2896.36 | 308841 | 1139.94 | 20.8834 | 54.586 | 250.61 | 25.009 | 1682.56 | 54586 | 1245.03 | 69.6032 | 17.8876 | 250.61 | 24.988 | 1202.44 | 15645.6 | 3.48023 | [8 empty] | 2507.59 | 0.00469315 | 534308 | 280.625 | 24.995 | 21790.2 | 31511.3 | 1377.66 | 21.7622 | 63.3053 | 253.624 | 24.998 | 534.942
281.328 | 69.9004 | 4.0247 | 251.658 | 25 | 542.688 | 863.105 | 4024.7 | 2189.07 | 6.98748 | 313.284 | 251.658 | 25 | 3161.23 | 313284 | 1138.6 | 20.9725 | 54.2902 | 251.658 | 24.996 | 1683.18 | 54290.2 | 1206.58 | 69.908 | 17.2595 | 251.658 | 25 | 1121.42 | 15162.3 | 3.49552 | [8 empty] | 2515.96 | 0.00478467 | 525837 | 281.608 | 25.008 | 21747.8 | 31616.4 | 1383.02 | 18.666 | 74.0931 | 254.607 | 24.985 | 335.497
280.257 | 70.1758 | 3.99365 | 252.641 | 24.989 | 561.826 | 859.819 | 3993.65 | 2243.35 | 7.01443 | 319.819 | 252.641 | 24.997 | 3172.77 | 319819 | 1125.69 | 21.0542 | 53.4663 | 252.641 | 24.996 | 1577.52 | 53466.3 | 1230.61 | 70.1728 | 17.5368 | 252.641 | 25.031 | 1314.59 | 15464.3 | 3.5088 | [8 empty] | 2524.32 | 0.0048789 | 517395 | 282.591 | 25.004 | 21770.4 | 31721.6 | 1388.38 | 16.0429 | 86.5419 | 255.59 | 25.002 | 387.137
279.584 | 70.4495 | 3.96857 | 253.624 | 24.997 | 578.065 | 857.752 | 3968.57 | 2278.65 | 7.04394 | 323.491 | 253.624 | 24.994 | 2949.26 | 323491 | 1123.62 | 21.1339 | 53.1668 | 253.624 | 24.994 | 1584.47 | 53166.8 | 1224.6 | 70.4525 | 17.3819 | 253.624 | 25.014 | 1298.42 | 15388.8 | 3.52271 | [8 empty] | 2533.25 | 0.00493091 | 513748 | 283.64 | 24.994 | 21752.2 | 31833.7 | 1394.07 | 17.2274 | 80.9219 | 256.639 | 25.018 | 525.187
278.024 | 70.7235 | 3.93115 | 254.607 | 25.009 | 598.909 | 852.968 | 3931.15 | 2297.4 | 7.07279 | 324.823 | 254.607 | 25.008 | 2699.19 | 324823 | 1121.37 | 21.2198 | 52.8456 | 254.607 | 25.003 | 1554.25 | 52845.6 | 1185.08 | 70.7296 | 16.7551 | 254.607 | 24.997 | 1102.59 | 14892.2 | 3.53665 | [8 empty] | 2541.61 | 0.00497606 | 510768 | 284.623 | 24.995 | 21729.8 | 31938.8 | 1399.41 | 18.012 | 77.6928 | 257.622 | 25.008 | 341.763
276.742 | 70.9932 | 3.89814 | 255.59 | 24.993 | 608.181 | 849.033 | 3898.14 | 2273.51 | 7.10043 | 320.193 | 255.59 | 25.006 | 2519.56 | 320193 | 1102.85 | 21.2986 | 51.7803 | 255.59 | 25.001 | 1591.23 | 51780.3 | 1204.36 | 70.9661 | 16.9709 | 255.59 | 24.989 | 1236.89 | 15134.4 | 3.5484 | [8 empty] | 2549.98 | 0.00504504 | 505443 | 285.606 | 25.001 | 21646.3 | 32044 | 1404.75 | 16.7088 | 84.0729 | 258.605 | 25.007 | 389.415
277.071 | 71.2875 | 3.88666 | 256.639 | 24.997 | 586.167 | 850.042 | 3886.66 | 2252.85 | 7.13073 | 315.936 | 256.639 | 25.009 | 2252.81 | 315936 | 1105.65 | 21.3862 | 51.6995 | 256.639 | 25.001 | 1612.2 | 51699.5 | 1220.1 | 71.3016 | 17.1118 | 256.639 | 24.99 | 1078.98 | 15332.2 | 3.56521 | [8 empty] | 2558.9 | 0.00510851 | 500910 | 286.654 | 24.999 | 21624 | 32156.1 | 1410.48 | 12.0319 | 117.229 | 259.654 | 25.002 | 1053.35
276.68 | 71.5591 | 3.86645 | 257.622 | 24.991 | 570.034 | 848.843 | 3866.45 | 2224.85 | 7.15877 | 310.786 | 257.622 | 25.001 | 2064.4 | 310786 | 1103.9 | 21.4678 | 51.4214 | 257.622 | 24.986 | 1604.22 | 51421.4 | 1222.09 | 71.5466 | 17.0811 | 257.622 | 25.002 | 1225.46 | 15357.3 | 3.57742 | [8 empty] | 2567.27 | 0.00509449 | 503931 | 287.638 | 24.985 | 21591.4 | 32261.2 | 1415.83 | 11.0128 | 128.563 | 260.637 | 25.007 | 1794.2
276.001 | 71.833 | 3.84225 | 258.605 | 24.992 | 564.956 | 846.759 | 3842.25 | 2181.71 | 7.1863 | 303.593 | 258.605 | 25.009 | 1899.88 | 303593 | 1106.92 | 21.5506 | 51.3637 | 258.605 | 25.01 | 1582.16 | 51363.7 | 1196.55 | 71.8454 | 16.6546 | 258.605 | 25.01 | 1301.54 | 15036.3 | 3.59238 | [8 empty] | 2575.63 | 0.00522976 | 492496 | 288.621 | 25.007 | 21537.8 | 32366.4 | 1421.17 | 10.6876 | 132.974 | 261.62 | 25.01 | 1753.82
272.654 | 72.127 | 3.7802 | 259.654 | 25.001 | 533.415 | 836.493 | 3780.2 | 2146.63 | 7.21449 | 297.544 | 259.654 | 25.006 | 1694.83 | 297544 | 1112.33 | 21.6366 | 51.4094 | 259.654 | 25.006 | 1595.29 | 51409.4 | 1196.03 | 72.1187 | 16.5842 | 259.654 | 25.012 | 1471.31 | 15029.8 | 3.60605 | [8 empty] | 2584.56 | 0.00522051 | 495078 | 289.669 | 25.003 | 21526.6 | 32478.5 | 1426.84 | 15.1655 | 94.0846 | 262.668 | 25.002 | 1350.97
273.319 | 72.3934 | 3.77548 | 260.637 | 25.005 | 509.81 | 838.534 | 3775.48 | 2114.27 | 7.24216 | 291.94 | 260.637 | 25.008 | 1614.49 | 291940 | 1106.04 | 21.722 | 50.9181 | 260.637 | 24.997 | 1531.42 | 50918.1 | 1183.76 | 72.395 | 16.3514 | 260.637 | 25 | 1371.18 | 14875.5 | 3.61989 | [8 empty] | 2592.92 | 0.0052876 | 490378 | 290.652 | 24.991 | 21483.9 | 32583.6 | 1432.15 | 18.7143 | 76.5273 | 263.651 | 25.004 | 565.685
269.111 | 72.6746 | 3.70296 | 261.62 | 25.002 | 507.821 | 825.622 | 3702.96 | 2088.28 | 7.26906 | 287.284 | 261.62 | 24.992 | 1745 | 287284 | 1085.67 | 21.8021 | 49.7966 | 261.62 | 25.01 | 1566.85 | 49796.6 | 1183.23 | 72.6772 | 16.2806 | 261.62 | 24.989 | 1246.73 | 14868.9 | 3.63398 | [8 empty] | 2601.29 | 0.00535994 | 485321 | 291.635 | 25.003 | 21505.4 | 32688.8 | 1437.44 | 27.3534 | 52.5506 | 264.634 | 25.001 | 1424.29
264.612 | 72.9628 | 3.62667 | 262.668 | 25.004 | 501.401 | 811.82 | 3626.67 | 2079.29 | 7.29518 | 285.023 | 262.668 | 24.99 | 1888.24 | 285023 | 1095.73 | 21.8865 | 50.0644 | 262.668 | 25.004 | 1628.94 | 50064.4 | 1185.58 | 72.9481 | 16.2524 | 262.668 | 25.021 | 1245.56 | 14898.5 | 3.64746 | [8 empty] | 2609.66 | 0.00550435 | 474108 | 292.618 | 24.998 | 21483.7 | 32793.9 | 1442.85 | 16.9504 | 85.1215 | 265.617 | 25.026 | 2174.24
262.066 | 73.2297 | 3.57869 | 263.651 | 25.006 | 504.968 | 804.008 | 3578.69 | 2092.36 | 7.32315 | 285.719 | 263.651 | 24.991 | 2236.64 | 285719 | 1093.75 | 21.9709 | 49.7819 | 263.651 | 25.015 | 1544.56 | 49781.9 | 1170.28 | 73.2452 | 15.9775 | 263.651 | 25 | 1133.87 | 14706.1 | 3.66239 | [8 empty] | 2618.02 | 0.00553971 | 472592 | 293.601 | 25.001 | 21483.8 | 32899 | 1448.2 | 14.8346 | 97.6233 | 266.6 | 24.994 | 1606.59
263.029 | 73.5035 | 3.57845 | 264.634 | 24.989 | 509.889 | 806.963 | 3578.45 | 2105.63 | 7.34965 | 286.493 | 264.634 | 24.989 | 2653.24 | 286493 | 1099.58 | 22.0543 | 49.8579 | 264.634 | 24.998 | 1567.33 | 49857.9 | 1177.68 | 73.4897 | 16.0251 | 264.634 | 24.993 | 1256.77 | 14799.2 | 3.67464 | [8 empty] | 2626.95 | 0.00555451 | 472939 | 294.65 | 24.994 | 21469.6 | 33011.2 | 1453.85 | 21.3714 | 68.0279 | 267.649 | 24.998 | 471.029
261.391 | 73.7815 | 3.54277 | 265.617 | 25.001 | 548.099 | 801.936 | 3542.77 | 2137.01 | 7.37578 | 289.733 | 265.617 | 25.011 | 2841.06 | 289733 | 1088.01 | 22.1351 | 49.1535 | 265.617 | 25.007 | 1499.4 | 49153.5 | 1167.79 | 73.7881 | 15.8262 | 265.617 | 24.996 | 1208.83 | 14674.8 | 3.68955 | [8 empty] | 2635.31 | 0.0056901 | 463140 | 295.633 | 25.001 | 21399.6 | 33116.3 | 1459 | 49.554 | 29.4426 | 268.632 | 24.987 | 628.86
261.784 | 74.0508 | 3.5352 | 266.6 | 24.988 | 537.316 | 803.145 | 3535.2 | 2211.76 | 7.4025 | 298.786 | 266.6 | 24.994 | 3122.61 | 298786 | 1090.09 | 22.2148 | 49.0703 | 266.6 | 25.001 | 1487.2 | 49070.3 | 1163.31 | 74.0471 | 15.7103 | 266.6 | 24.997 | 1197.65 | 14618.5 | 3.70246 | [8 empty] | 2643.68 | 0.00561942 | 470454 | 296.616 | 25.006 | 21433.9 | 33221.4 | 1464.54 | 21.1339 | 69.2981 | 269.615 | 24.985 | 935.744
266.086 | 74.3506 | 3.57881 | 267.649 | 24.995 | 540.363 | 816.343 | 3578.81 | 2227.4 | 7.43215 | 299.698 | 267.649 | 25.003 | 3175.67 | 299698 | 1105.58 | 22.3025 | 49.5723 | 267.649 | 25.006 | 1563.06 | 49572.3 | 1177.01 | 74.3543 | 15.8297 | 267.649 | 24.998 | 1187.52 | 14790.7 | 3.71784 | [8 empty] | 2652.6 | 0.00566504 | 468241 | 297.665 | 25.007 | 21369.9 | 33333.6 | 1469.85 | 76.6188 | 19.1839 | 270.664 | 24.991 | 650.872
257.661 | 74.6224 | 3.45287 | 268.632 | 25.005 | 552.608 | 790.495 | 3452.87 | 2261.75 | 7.45981 | 303.191 | 268.632 | 25 | 3178 | 303191 | 1103.26 | 22.3896 | 49.2756 | 268.632 | 24.996 | 1404.87 | 49275.6 | 1147.51 | 74.5997 | 15.3823 | 268.632 | 24.991 | 1254.69 | 14420.1 | 3.73011 | [8 empty] | 2660.97 | 0.00583259 | 456224 | 298.648 | 24.998 | 21319.3 | 33438.7 | 1475.38 | 48.527 | 30.4034 | 271.647 | 24.995 | 554.847
254.864 | 74.8841 | 3.40345 | 269.615 | 24.995 | 529.652 | 781.914 | 3403.45 | 2281.17 | 7.48882 | 304.611 | 269.615 | 25.007 | 2904.45 | 304611 | 1065.85 | 22.4725 | 47.4288 | 269.615 | 24.992 | 1278.02 | 47428.8 | 1194.96 | 74.9026 | 15.9535 | 269.615 | 24.99 | 1286.22 | 15016.3 | 3.74527 | [8 empty] | 2669.33 | 0.00578878 | 461122 | 299.631 | 24.995 | 21279.1 | 33543.8 | 1480.9 | 23.0351 | 64.2888 | 272.63 | 24.997 | 2312.89
253.592 | 75.1825 | 3.37302 | 270.664 | 24.995 | 515.105 | 778.011 | 3373.02 | 2285.07 | 7.51877 | 303.915 | 270.664 | 24.997 | 2507.75 | 303915 | 1047.63 | 22.5489 | 46.4603 | 270.664 | 24.997 | 1471.07 | 46460.3 | 1142.23 | 75.1631 | 15.1967 | 270.664 | 24.996 | 1305.24 | 14353.7 | 3.75824 | [8 empty] | 2677.7 | 0.00585325 | 457472 | 300.614 | 25 | 21273.8 | 33649 | 1486.2 | 28.7021 | 51.7803 | 273.613 | 24.995 | 348.308
252.809 | 75.4568 | 3.35037 | 271.647 | 24.996 | 497.898 | 775.607 | 3350.37 | 2267.86 | 7.5473 | 300.487 | 271.647 | 24.995 | 2197.96 | 300487 | 1094.52 | 22.6333 | 48.359 | 271.647 | 25.001 | 1644.28 | 48359 | 1170.31 | 75.4691 | 15.5072 | 271.647 | 24.999 | 1419.02 | 14706.6 | 3.77355 | [8 empty] | 2686.07 | 0.00592415 | 453409 | 301.597 | 25 | 21261.6 | 33754.1 | 1490.85 | 128.669 | 11.5868 | 274.596 | 25 | 1269.81
250.469 | 75.7253 | 3.3076 | 272.63 | 25.001 | 483.716 | 768.43 | 3307.6 | 2225.28 | 7.57658 | 293.705 | 272.63 | 25.012 | 1943.55 | 293705 | 1087.1 | 22.727 | 47.8331 | 272.63 | 24.998 | 1327.05 | 47833.1 | 1109.53 | 75.7226 | 14.6525 | 272.63 | 25.003 | 1302.04 | 13942.7 | 3.78621 | [8 empty] | 2694.99 | 0.00600142 | 449059 | 302.645 | 24.983 | 21289 | 33866.2 | 1496.42 | 147.606 | 10.1379 | 275.644 | 24.997 | 368.932
249.425 | 76.0032 | 3.28176 | 273.613 | 25.019 | 471.79 | 765.225 | 3281.76 | 2193.52 | 7.57812 | 289.454 | 273.613 | 24.996 | 1976.7 | 289454 | 1049.54 | 22.8008 | 46.0307 | 273.613 | 25 | 1436.55 | 46030.7 | 1147.07 | 75.9959 | 15.0938 | 273.613 | 25.008 | 1441.92 | 14414.5 | 3.79993 | [8 empty] | 2703.36 | 0.00617319 | 437919 | 303.628 | 24.99 | 21210.7 | 33971.4 | 1501.8 | 141.358 | 10.6241 | 276.628 | 25 | 657.152
249.626 | 76.278 | 3.27258 | 274.596 | 25 | 457.613 | 765.843 | 3272.58 | 2134.18 | 7.65404 | 278.83 | 274.596 | 25.007 | 1730.4 | 278830 | 1072.48 | 22.878 | 46.878 | 274.596 | 25.008 | 1638.75 | 46878 | 1144.69 | 76.2894 | 15.0045 | 274.596 | 24.999 | 1330.68 | 14384.5 | 3.81458 | [8 empty] | 2711.72 | 0.00624624 | 434137 | 304.611 | 25.014 | 21231.3 | 34076.5 | 1508 | 17.2862 | 87.2372 | 277.611 | 25.003 | 197.456
247.81 | 76.5648 | 3.23661 | 275.644 | 24.994 | 484.58 | 760.272 | 3236.61 | 2070.64 | 7.65923 | 270.346 | 275.644 | 25.004 | 1640.02 | 270346 | 1081.75 | 22.9755 | 47.0827 | 275.644 | 25.006 | 1307.14 | 47082.7 | 1128.88 | 76.5508 | 14.7468 | 275.644 | 25 | 1328.23 | 14185.9 | 3.82768 | [8 empty] | 2720.65 | 0.00629146 | 432434 | 305.66 | 25.009 | 21244.8 | 34188.6 | 1513.77 | 6.3791 | 237.301 | 278.659 | 25 | 66.0225
247.172 | 76.8374 | 3.21682 | 276.628 | 24.988 | 506.599 | 758.315 | 3216.82 | 2040.05 | 7.6859 | 265.427 | 276.628 | 24.998 | 1842.78 | 265427 | 1058.5 | 23.0497 | 45.9226 | 276.628 | 25.002 | 1404.38 | 45922.6 | 1139.15 | 76.8497 | 14.8231 | 276.628 | 25.008 | 1334.72 | 14315 | 3.84262 | [8 empty] | 2729.01 | 0.00635937 | 429133 | 306.643 | 25.001 | 21212.6 | 34293.8 | 1518.99 | 23.4593 | 64.7501 | 279.642 | 25.01 | 596.53
245.934 | 77.1095 | 3.18941 | 277.611 | 25 | 518.207 | 754.516 | 3189.41 | 2009.67 | 7.71299 | 260.556 | 277.611 | 24.993 | 2035.92 | 260556 | 1096.91 | 23.1301 | 47.4235 | 277.611 | 25.004 | 1616.06 | 47423.5 | 1093.05 | 77.1125 | 14.1747 | 277.611 | 25 | 1300.32 | 13735.6 | 3.85576 | [8 empty] | 2737.38 | 0.00644015 | 425049 | 307.626 | 25.003 | 21178.1 | 34398.9 | 1522.47 | 294.043 | 5.17771 | 280.625 | 25.006 | -162.671
247.24 | 77.4062 | 3.19406 | 278.659 | 25.004 | 532.029 | 758.523 | 3194.06 | 1995.73 | 7.74077 | 257.821 | 278.659 | 24.993 | 2317.84 | 257821 | 1091.27 | 23.2285 | 46.9797 | 278.659 | 24.999 | 1233.15 | 46979.7 | 1103.18 | 77.3816 | 14.2564 | 278.659 | 25 | 1542.92 | 13863 | 3.86917 | [8 empty] | 2745.74 | 0.00651608 | 421380 | 308.609 | 25.007 | 21138.8 | 34504 | 1519.45 | 1510.32 | 1.00604 | 281.608 | 25.003 | -98.118
245.286 | 77.6783 | 3.15772 | 279.642 | 25.008 | 527.78 | 752.528 | 3157.72 | 2030.66 | 7.76345 | 261.567 | 279.642 | 24.999 | 2604.87 | 261567 | 1073.01 | 23.2967 | 46.0587 | 279.642 | 24.996 | 1500.92 | 46058.7 | 1116.64 | 77.6879 | 14.3734 | 279.642 | 24.997 | 1417.33 | 14032.1 | 3.8846 | [8 empty] | 2754.11 | 0.0065579 | 419968 | 309.592 | 25.013 | 21103.6 | 34609.2
245.692 | 77.9475 | 3.15202 | 280.625 | 25.01 | 516.477 | 753.774 | 3152.02 | 2091.46 | 7.79112 | 268.441 | 280.625 | 24.999 | 2872.59 | 268441 | 1103.01 | 23.3874 | 47.1625 | 280.625 | 24.999 | 1399.16 | 47162.5 | 1114.89 | 77.9239 | 14.3074 | 280.625 | 25.004 | 1537.55 | 14010.1 | 3.89629 | [8 empty] | 2763.03 | 0.00682141 | 405053 | 310.641 | 25.005 | 21033.5 | 34721.3
244.632 | 78.2283 | 3.12716 | 281.608 | 24.995 | 491.778 | 750.522 | 3127.16 | 2125.2 | 7.82077 | 271.738 | 281.608 | 24.995 | 3053.64 | 271738 | 1062.84 | 23.4729 | 45.2794 | 281.608 | 25 | 1125.74 | 45279.4 | 1128.71 | 78.2522 | 14.424 | 281.608 | 25.003 | 1389.35 | 14183.8 | 3.91268 | [8 empty] | 2771.4 | 0.00688112 | 402754 | 311.624 | 25 | 20989.9 | 34826.4
245.577 | 78.4874 | 3.12887 | 282.591 | 25.003 | 498.998 | 753.421 | 3128.87 | 2176.53 | 7.84616 | 277.4 | 282.591 | 24.997 | 3108.64 | 277400 | 1074.03 | 23.5372 | 45.6312 | 282.591 | 25.013 | 1485.74 | 45631.2 | 1148.7 | 78.4588 | 14.6407 | 282.591 | 25 | 1656.64 | 14434.9 | 3.92311 | [8 empty] | 2779.77 | 0.00691503 | 401989 | 312.607 | 25.003 | 20994.7 | 34931.6
241.22 | 78.7886 | 3.06161 | 283.64 | 25.013 | 470.627 | 740.055 | 3061.61 | 2237.32 | 7.87493 | 284.107 | 283.64 | 25.002 | 3165.8 | 284107 | 1132.84 | 23.6397 | 47.9212 | 283.64 | 24.984 | 1470.93 | 47921.2 | 1126.56 | 78.8209 | 14.2927 | 283.64 | 24.997 | 1277.95 | 14156.8 | 3.94116 | [8 empty] | 2788.69 | 0.00707549 | 394134 | 313.655 | 25.011 | 20960.2 | 35043.7
239.02 | 79.0659 | 3.02305 | 284.623 | 24.993 | 462.616 | 733.305 | 3023.05 | 2280.94 | 7.90391 | 288.584 | 284.623 | 24.993 | 3211.54 | 288584 | 1102.05 | 23.7235 | 46.4539 | 284.623 | 24.988 | 1231.6 | 46453.9 | 1173.71 | 79.0133 | 14.8545 | 284.623 | 25.003 | 1537.84 | 14749.2 | 3.95079 | [8 empty] | 2797.06 | 0.00728937 | 383717 | 314.638 | 25.01 | 20900.3 | 35148.8
236.176 | 79.3292 | 2.97717 | 285.606 | 24.999 | 461.146 | 724.58 | 2977.17 | 2292.7 | 7.93388 | 288.976 | 285.606 | 24.995 | 2891.79 | 288976 | 1116.43 | 23.797 | 46.9146 | 285.606 | 25.025 | 1549.19 | 46914.6 | 1185.81 | 79.3642 | 14.9414 | 285.606 | 25.013 | 1075.96 | 14901.4 | 3.96831 | [8 empty] | 2805.42 | 0.00730517 | 384032 | 315.621 | 25.001 | 20948.9 | 35254
236.881 | 79.62 | 2.97514 | 286.654 | 24.997 | 464.669 | 726.741 | 2975.14 | 2270.02 | 7.96508 | 284.997 | 286.654 | 25.014 | 2144.57 | 284997 | 1116.1 | 23.8916 | 46.7152 | 286.654 | 25.007 | 1461.44 | 46715.2 | 1188.38 | 79.6086 | 14.9278 | 286.654 | 24.989 | 1198.51 | 14933.7 | 3.9806 | [8 empty] | 2814.34 | 0.0073897 | 380847 | 316.67 | 24.999 | 20887.9 | 35366.1
237.339 | 79.8969 | 2.97056 | 287.638 | 24.996 | 478.221 | 728.145 | 2970.56 | 2226.04 | 7.99385 | 278.469 | 287.638 | 25.01 | 1631.37 | 278469 | 1088.82 | 23.9724 | 45.4198 | 287.638 | 24.998 | 1129.45 | 45419.8 | 1177.66 | 79.9148 | 14.7364 | 287.638 | 25 | 1057.88 | 14798.9 | 3.99581 | [8 empty] | 2822.71 | 0.00750389 | 376166 | 317.653 | 24.996 | 20904.6 | 35471.2
237.394 | 80.1725 | 2.96104 | 288.621 | 24.994 | 493.491 | 728.316 | 2961.04 | 2144.45 | 8.0233 | 267.278 | 288.621 | 25.007 | 1002.44 | 267278 | 1056.52 | 24.0537 | 43.9236 | 288.621 | 25 | 1167.36 | 43923.6 | 1190.86 | 80.1586 | 14.8563 | 288.621 | 24.996 | 1188.74 | 14964.8 | 4.00802 | [8 empty] | 2831.08 | 0.00763684 | 370713 | 318.636 | 25.001 | 20890.7 | 35576.4
234.532 | 80.4586 | 2.91494 | 289.669 | 24.984 | 508.505 | 719.535 | 2914.94 | 2051.91 | 8.05208 | 254.83 | 289.669 | 25.004 | 1084.19 | 254830 | 1082.91 | 24.1267 | 44.8843 | 289.669 | 25.003 | 1587.63 | 44884.3 | 1180.16 | 80.4553 | 14.6686 | 289.669 | 25.003 | 1296.93 | 14830.4 | 4.02289 | [8 empty] | 2839.44 | 0.00773845 | 366927 | 319.619 | 24.994 | 20844.7 | 35681.5
236.382 | 80.7335 | 2.92794 | 290.652 | 24.994 | 517.545 | 725.212 | 2927.94 | 1976.87 | 8.07737 | 244.742 | 290.652 | 25 | 1230.03 | 244742 | 1154.79 | 24.2222 | 47.6748 | 290.652 | 24.985 | 1557.4 | 47674.8 | 1171.9 | 80.7477 | 14.5131 | 290.652 | 25.002 | 1277.25 | 14726.5 | 4.03744 | [8 empty] | 2847.81 | 0.00789581 | 360674 | 320.602 | 24.992 | 20799.5 | 35786.6
237.196 | 81.0065 | 2.92811 | 291.635 | 25.006 | 523.161 | 727.707 | 2928.11 | 1959.01 | 8.10198 | 241.794 | 291.635 | 24.983 | 1456.79 | 241794 | 1124.63 | 24.311 | 46.2601 | 291.635 | 24.996 | 1280.53 | 46260.1 | 1175.5 | 80.9926 | 14.5137 | 291.635 | 25 | 1390.36 | 14771.8 | 4.0497 | [8 empty] | 2856.73 | 0.00796982 | 358444 | 321.651 | 24.985 | 20792.7 | 35898.8
236.841 | 81.2811 | 2.91385 | 292.618 | 25.016 | 514.453 | 726.619 | 2913.85 | 1929.49 | 8.1295 | 237.344 | 292.618 | 25.008 | 1751.82 | 237344 | 1123.91 | 24.3784 | 46.1026 | 292.618 | 24.997 | 1517.93 | 46102.6 | 1182.66 | 81.2931 | 14.5481 | 292.618 | 25.01 | 1199.5 | 14861.8 | 4.0647 | [8 empty] | 2865.1 | 0.00817646 | 350408 | 322.634 | 24.995 | 20710.6 | 36003.9
239.974 | 81.5501 | 2.94266 | 293.601 | 24.99 | 469.807 | 736.231 | 2942.66 | 1941.03 | 8.15261 | 238.087 | 293.601 | 24.988 | 2186.95 | 238087 | 1131.96 | 24.4698 | 46.2595 | 293.601 | 24.997 | 1238.44 | 46259.5 | 1184.63 | 81.5426 | 14.5277 | 293.601 | 25.005 | 1246.15 | 14886.5 | 4.07721 | [8 empty] | 2873.47 | 0.00819795 | 350510 | 323.617 | 24.991 | 20692.8 | 36109
245.043 | 81.8351 | 2.99435 | 294.65 | 25.006 | 446.404 | 751.784 | 2994.35 | 1987.96 | 8.18239 | 242.956 | 294.65 | 24.989 | 2658.88 | 242956 | 1099.55 | 24.5587 | 44.7725 | 294.65 | 24.999 | 1131.56 | 44772.5 | 1190.67 | 81.8661 | 14.5441 | 294.65 | 25.022 | 1189.72 | 14962.3 | 4.09345 | [8 empty] | 2882.39 | 0.0084072 | 342848 | 324.665 | 24.987 | 20676.6 | 36221.2
242.343 | 82.1412 | 2.95032 | 295.633 | 25.011 | 441.179 | 743.498 | 2950.32 | 2061.8 | 8.20514 | 251.281 | 295.633 | 24.999 | 2999.66 | 251281 | 1059.58 | 24.6352 | 43.0109 | 295.633 | 24.998 | 1193.86 | 43010.9 | 1158.92 | 82.0833 | 14.1188 | 295.633 | 24.997 | 1285.24 | 14563.4 | 4.10435 | [8 empty] | 2890.75 | 0.00843385 | 342756 | 325.648 | 24.998 | 20704.2 | 36326.3
237.256 | 82.3954 | 2.87949 | 296.616 | 25.008 | 440.903 | 727.893 | 2879.49 | 2161.98 | 8.23335 | 262.588 | 296.616 | 25.004 | 3182.95 | 262588 | 1085.26 | 24.7098 | 43.9203 | 296.616 | 25.01 | 1512.89 | 43920.3 | 1198.33 | 82.4102 | 14.541 | 296.616 | 25.01 | 1333.72 | 15058.6 | 4.12066 | [8 empty] | 2899.12 | 0.00866773 | 334473 | 326.631 | 24.998 | 20639.3 | 36431.4
235.983 | 82.679 | 2.85421 | 297.665 | 24.998 | 432.393 | 723.987 | 2854.21 | 2246.97 | 8.26363 | 271.911 | 297.665 | 25.003 | 3217.89 | 271911 | 1091.36 | 24.8136 | 43.9822 | 297.665 | 25.003 | 1195.93 | 43982.2 | 1151.75 | 82.6744 | 13.9312 | 297.665 | 25.001 | 1120.97 | 14473.4 | 4.13388 | [8 empty] | 2907.49 | 0.00873288 | 332936 | 327.615 | 25.007 | 20663.1 | 36536.6
230.991 | 82.9619 | 2.7843 | 298.648 | 25.002 | 447.607 | 708.672 | 2784.3 | 2298.67 | 8.29373 | 277.158 | 298.648 | 25.008 | 3110.26 | 277158 | 1056.33 | 24.8837 | 42.4507 | 298.648 | 25.011 | 1365.52 | 42450.7 | 1172.1 | 82.917 | 14.1358 | 298.648 | 25.005 | 1421.22 | 14729 | 4.14604 | [8 empty] | 2915.85 | 0.00895751 | 325521 | 328.598 | 25.008 | 20644.9 | 36641.7
230.13 | 83.2249 | 2.76515 | 299.631 | 24.985 | 457.009 | 706.029 | 2765.15 | 2316.95 | 8.32297 | 278.381 | 299.631 | 25.002 | 2749.22 | 278381 | 1080.29 | 24.9681 | 43.2669 | 299.631 | 25.011 | 1427.28 | 43266.9 | 1198.73 | 83.2673 | 14.3962 | 299.631 | 24.998 | 1213.31 | 15063.7 | 4.16344 | [8 empty] | 2924.78 | 0.00913202 | 320277 | 329.646 | 24.996 | 20609.2 | 36753.8
231.526 | 83.5002 | 2.77276 | 300.614 | 24.994 | 497.306 | 710.313 | 2772.76 | 2293.96 | 8.35489 | 274.564 | 300.614 | 25.005 | 2144.64 | 274564 | 1058.21 | 25.0584 | 42.2296 | 300.614 | 24.999 | 1216.64 | 42229.6 | 1170.47 | 83.4867 | 14.0198 | 300.614 | 25.024 | 867.277 | 14708.5 | 4.17449 | [8 empty] | 2933.14 | 0.00922921 | 317811 | 330.629 | 25.005 | 20577.8 | 36859
232.358 | 83.7765 | 2.77355 | 301.597 | 25.001 | 506.488 | 712.867 | 2773.55 | 2210.37 | 8.38339 | 263.661 | 301.597 | 25.006 | 1553.65 | 263661 | 1026.53 | 25.1308 | 40.8476 | 301.597 | 25.019 | 1281.1 | 40847.6 | 1172.03 | 83.7606 | 13.9927 | 301.597 | 24.983 | 1131.64 | 14728.2 | 4.18819 | [8 empty] | 2941.51 | 0.00937989 | 313597 | 331.612 | 25.007 | 20549.7 | 36964.1
229.082 | 84.0671 | 2.72499 | 302.645 | 24.987 | 520.654 | 702.815 | 2724.99 | 2121.97 | 8.41276 | 252.232 | 302.645 | 24.999 | 1132.83 | 252232 | 1049.17 | 25.2179 | 41.6043 | 302.645 | 25.004 | 1303.05 | 41604.3 | 1203.75 | 84.0727 | 14.318 | 302.645 | 24.996 | 1354.85 | 15126.8 | 4.20378 | [8 empty] | 2950.43 | 0.00949057 | 310880 | 332.661 | 25.006 | 20501 | 37076.2
228.442 | 84.3368 | 2.70869 | 303.628 | 24.983 | 517.95 | 700.853 | 2708.69 | 2032.89 | 8.44009 | 240.861 | 303.628 | 25.004 | 1004.4 | 240861 | 1040.91 | 25.3064 | 41.1324 | 303.628 | 25 | 1149.49 | 41132.4 | 1203.19 | 84.3484 | 14.2645 | 303.628 | 24.992 | 1163.32 | 15119.7 | 4.2175 | [8 empty] | 2958.8 | 0.00957524 | 309005 | 333.644 | 25 | 20480.2 | 37181.4
228.5 | 84.614 | 2.7005 | 304.611 | 24.998 | 509.851 | 701.03 | 2700.5 | 1960.85 | 8.46499 | 231.643 | 304.611 | 25.005 | 1030.05 | 231643 | 1025.41 | 25.3821 | 40.3989 | 304.611 | 24.992 | 1238.52 | 40398.9 | 1167.79 | 84.5884 | 13.8055 | 304.611 | 25.002 | 981.239 | 14674.8 | 4.22954 | [8 empty] | 2967.16 | 0.00984292 | 301452 | 334.627 | 24.988 | 20392.2 | 37286.5
227.019 | 84.8988 | 2.67399 | 305.66 | 24.997 | 484.13 | 696.485 | 2673.99 | 1917.66 | 8.49202 | 225.819 | 305.66 | 24.993 | 1354.5 | 225819 | 1040.2 | 25.4714 | 40.838 | 305.66 | 25.002 | 1255.8 | 40838 | 1226.05 | 84.9031 | 14.4406 | 305.66 | 24.998 | 1179.63 | 15407 | 4.24529 | [8 empty] | 2975.53 | 0.00998912 | 297877 | 335.61 | 24.989 | 20396.9 | 37391.6
226.962 | 85.1808 | 2.66447 | 306.643 | 24.984 | 461.878 | 696.31 | 2664.47 | 1930.62 | 8.51561 | 226.715 | 306.643 | 24.994 | 1875.11 | 226715 | 1026.92 | 25.5575 | 40.1807 | 306.643 | 24.991 | 1185.83 | 40180.7 | 1244.74 | 85.187 | 14.6118 | 306.643 | 24.987 | 1342.39 | 15641.8 | 4.25949 | [8 empty] | 2983.9 | 0.0102413 | 291359 | 336.593 | 24.984 | 20357.9 | 37496.7
226.075 | 85.4437 | 2.6459 | 307.626 | 24.984 | 438.176 | 693.591 | 2645.9 | 1954.44 | 8.54332 | 228.768 | 307.626 | 24.992 | 2407.39 | 228768 | 1003.94 | 25.6368 | 39.1601 | 307.626 | 25.02 | 1228.41 | 39160.1 | 1186.24 | 85.4412 | 13.8837 | 307.626 | 24.994 | 1180.81 | 14906.8 | 4.27221 | [8 empty] | 2992.82 | 0.0104204 | 287208 | 337.641 | 24.996 | 20339.3 | 37608.9
226 | 85.7201 | 2.63648 | 308.609 | 24.997 | 428.748 | 693.358 | 2636.48 | 2008.89 | 8.56696 | 234.493 | 308.609 | 25 | 2818.88 | 234493 | 992.47 | 25.7142 | 38.5962 | 308.609 | 24.998 | 1320.29 | 38596.2 | 1208.5 | 85.7429 | 14.0944 | 308.609 | 24.99 | 1108.03 | 15186.4 | 4.28723 | [8 empty] | 3001.19 | 0.0105779 | 283721 | 338.625 | 25.009 | 20327.5 | 37714
227.081 | 85.9905 | 2.64077 | 309.592 | 24.999 | 446.292 | 696.676 | 2640.77 | 2115.43 | 8.59134 | 246.228 | 309.592 | 24.997 | 3168.59 | 246228 | 1000.31 | 25.7996 | 38.7725 | 309.592 | 24.998 | 1310.37 | 38772.5 | 1226.74 | 85.9653 | 14.2702 | 309.592 | 24.991 | 1342.62 | 15415.7 | 4.29837 | [8 empty] | 3009.55 | 0.0108114 | 278369 | 339.608 | 24.996 | 20315.2 | 37819.2
228.855 | 86.2949 | 2.65201 | 310.641 | 25.011 | 441.977 | 702.118 | 2652.01 | 2240.53 | 8.6225 | 259.847 | 310.641 | 24.999 | 3423.55 | 259847 | 1000.85 | 25.8868 | 38.6625 | 310.641 | 24.992 | 1325.47 | 38662.5 | 1181.71 | 86.3048 | 13.6923 | 310.641 | 24.993 | 1169.34 | 14849.9 | 4.31534 | [8 empty] | 3018.48 | 0.0110794 | 272442 | 340.656 | 25 | 20292.3 | 37931.3
228.187 | 86.5578 | 2.63624 | 311.624 | 25.017 | 461.848 | 700.07 | 2636.24 | 2301.28 | 8.6529 | 265.955 | 311.624 | 24.997 | 3173.25 | 265955 | 984.386 | 25.9704 | 37.9042 | 311.624 | 24.986 | 1239.34 | 37904.2 | 1208.81 | 86.567 | 13.9639 | 311.624 | 25.003 | 1151.69 | 15190.4 | 4.3286 | [8 empty] | 3026.84 | 0.0114322 | 264765 | 341.639 | 24.999 | 20238 | 38036.4
228.426 | 86.8315 | 2.63068 | 312.607 | 25.016 | 483.704 | 700.803 | 2630.68 | 2342.92 | 8.68273 | 269.837 | 312.607 | 24.998 | 2612.26 | 269837 | 982.646 | 26.0499 | 37.7217 | 312.607 | 24.985 | 1293.38 | 37721.7 | 1230.72 | 86.801 | 14.1786 | 312.607 | 24.999 | 1188.41 | 15465.6 | 4.34019 | [8 empty] | 3035.21 | 0.0115415 | 262982 | 342.622 | 25.014 | 20163.7 | 38141.6
229.478 | 87.1232 | 2.63394 | 313.655 | 25.024 | 491.886 | 704.029 | 2633.94 | 2314.54 | 8.7167 | 265.529 | 313.655 | 24.997 | 2152.89 | 265529 | 985.347 | 26.1364 | 37.7002 | 313.655 | 24.982 | 1241.45 | 37700.2 | 1193.18 | 87.1259 | 13.6949 | 313.655 | 25.004 | 983.988 | 14993.9 | 4.3564 | [8 empty] | 3044.13 | 0.0118327 | 257265 | 343.671 | 25.004 | 20130.6 | 38253.7
228.198 | 87.3991 | 2.61099 | 314.638 | 25.009 | 510.427 | 700.103 | 2610.99 | 2224.77 | 8.74793 | 254.32 | 314.638 | 25.003 | 1451.52 | 254320 | 971.971 | 26.223 | 37.0656 | 314.638 | 24.987 | 1126.13 | 37065.6 | 1223.38 | 87.4181 | 13.9946 | 314.638 | 24.991 | 1062.91 | 15373.4 | 4.37104 | [8 empty] | 3052.5 | 0.0120342 | 253652 | 344.654 | 25.009 | 20069.4 | 38358.8
226.062 | 87.6731 | 2.57846 | 315.621 | 25.005 | 502.377 | 693.548 | 2578.46 | 2086.22 | 8.77663 | 237.701 | 315.621 | 25.008 | 1074.96 | 237701 | 966.813 | 26.3009 | 36.7596 | 315.621 | 24.998 | 1153.8 | 36759.6 | 1221.75 | 87.6597 | 13.9374 | 315.621 | 24.992 | 1057.17 | 15352.9 | 4.38312 | [8 empty] | 3060.86 | 0.0123056 | 248737 | 345.637 | 24.988 | 20040.3 | 38464
227.046 | 87.958 | 2.5813 | 316.67 | 24.998 | 495.531 | 696.569 | 2581.3 | 1985.44 | 8.80035 | 225.609 | 316.67 | 25.009 | 1186.31 | 225609 | 956.454 | 26.391 | 36.2417 | 316.67 | 25.002 | 1078.43 | 36241.7 | 1212.87 | 87.9543 | 13.7897 | 316.67 | 24.993 | 1127.96 | 15241.3 | 4.39788 | [8 empty] | 3069.23 | 0.0126277 | 243055 | 346.62 | 24.993 | 20007.8 | 38569.1
226.958 | 88.2351 | 2.5722 | 317.653 | 24.99 | 486.118 | 696.3 | 2572.2 | 1951.39 | 8.82423 | 221.139 | 317.653 | 24.996 | 1199.77 | 221139 | 942.343 | 26.468 | 35.6031 | 317.653 | 24.99 | 1164.53 | 35603.1 | 1198.52 | 88.2331 | 13.5836 | 317.653 | 24.987 | 1252.18 | 15061.1 | 4.41181 | [8 empty] | 3077.6 | 0.0129381 | 237870 | 347.603 | 24.99 | 19957.9 | 38674.2
225.614 | 88.5096 | 2.54904 | 318.636 | 24.996 | 455.567 | 692.176 | 2549.04 | 1962.03 | 8.84976 | 221.705 | 318.636 | 24.992 | 1329.38 | 221705 | 959.626 | 26.5522 | 36.1411 | 318.636 | 24.984 | 1206.34 | 36141.1 | 1197.15 | 88.5174 | 13.5245 | 318.636 | 24.994 | 1205.43 | 15043.8 | 4.42593 | [8 empty] | 3086.52 | 0.0131907 | 233993 | 348.652 | 24.998 | 19961 | 38786.4
227.239 | 88.7789 | 2.55961 | 319.619 | 25.003 | 424.653 | 697.161 | 2559.61 | 1964.96 | 8.87918 | 221.3 | 319.619 | 25.007 | 1278.71 | 221300 | 960.413 | 26.6341 | 36.0595 | 319.619 | 25.003 | 1152.17 | 36059.5 | 1206.12 | 88.7746 | 13.5864 | 319.619 | 25.01 | 1260.31 | 15156.6 | 4.4389 | [8 empty] | 3094.89 | 0.0136677 | 226438 | 349.635 | 24.992 | 19916.9 | 38891.5
233.346 | 89.0415 | 2.62065 | 320.602 | 25.009 | 399.832 | 715.897 | 2620.65 | 1944.36 | 8.90754 | 218.282 | 320.602 | 25.004 | 1507.04 | 218282 | 958.007 | 26.7199 | 35.8536 | 320.602 | 25.004 | 1082.38 | 35853.6 | 1173.78 | 89.0407 | 13.1826 | 320.602 | 25.003 | 1355.38 | 14750.2 | 4.45206 | [8 empty] | 3103.25 | 0.0142054 | 218456 | 350.618 | 25.003 | 19893.6 | 38996.6
232.328 | 89.3635 | 2.5998 | 321.651 | 25.003 | 385.816 | 712.772 | 2599.8 | 1925.2 | 8.93428 | 215.485 | 321.651 | 24.979 | 2178.39 | 215485 | 938.305 | 26.805 | 35.0048 | 321.651 | 24.998 | 1069.8 | 35004.8 | 1185.56 | 89.3953 | 13.2619 | 321.651 | 25.003 | 1136.65 | 14898.1 | 4.46987 | [8 empty] | 3112.18 | 0.0145262 | 214246 | 351.666 | 25.006 | 19872.3 | 39108.8
224.994 | 89.6171 | 2.51061 | 322.634 | 25 | 404.64 | 690.273 | 2510.61 | 1955.8 | 8.95725 | 218.348 | 322.634 | 25.001 | 2808.92 | 218348 | 929.657 | 26.887 | 34.5764 | 322.634 | 25.002 | 1050.47 | 34576.4 | 1206.69 | 89.5444 | 13.4759 | 322.634 | 24.998 | 1051.43 | 15163.7 | 4.47737 | [8 empty] | 3120.54 | 0.0148418 | 210253 | 352.649 | 25.035 | 19821 | 39213.9
222.11 | 89.8847 | 2.47106 | 323.617 | 25.005 | 439.362 | 681.426 | 2471.06 | 2071.47 | 8.98127 | 230.643 | 323.617 | 25.006 | 3382.92 | 230643 | 913.753 | 26.9683 | 33.8825 | 323.617 | 25.003 | 1034.4 | 33882.5 | 1226.56 | 89.8791 | 13.6468 | 323.617 | 24.998 | 946.851 | 15413.5 | 4.49411 | [8 empty] | 3128.91 | 0.0151954 | 205912 | 353.632 | 25.031 | 19793.4 | 39319
224.525 | 90.1883 | 2.48951 | 324.665 | 24.992 | 471.703 | 688.833 | 2489.51 | 2176.4 | 9.01303 | 241.472 | 324.665 | 25 | 3243.61 | 241472 | 933.584 | 27.0523 | 34.5103 | 324.665 | 25.011 | 1021.72 | 34510.3 | 1273.52 | 90.2142 | 14.1167 | 324.665 | 25.002 | 1017.16 | 16003.6 | 4.5108 | [8 empty] | 3137.27 | 0.0156495 | 200471 | 354.615 | 25.007 | 19703.9 | 39424.1
222.923 | 90.4538 | 2.4645 | 325.648 | 24.997 | 495.233 | 683.92 | 2464.5 | 2221.84 | 9.04613 | 245.612 | 325.648 | 24.99 | 2786.83 | 245612 | 924.856 | 27.1408 | 34.0763 | 325.648 | 25.014 | 1051.19 | 34076.3 | 1256.31 | 90.4461 | 13.8902 | 325.648 | 25 | 1281.55 | 15787.3 | 4.52236 | [8 empty] | 3145.64 | 0.0161112 | 195246 | 355.598 | 24.996 | 19698.1 | 39529.3
219.904 | 90.7337 | 2.42362 | 326.631 | 24.996 | 499.212 | 674.656 | 2423.62 | 2184.88 | 9.07562 | 240.741 | 326.631 | 25.002 | 2139.38 | 240741 | 930.652 | 27.2147 | 34.1966 | 326.631 | 25.009 | 1096.27 | 34196.6 | 1199.11 | 90.7405 | 13.2148 | 326.631 | 25.002 | 1237.49 | 15068.5 | 4.53714 | [8 empty] | 3154.56 | 0.0164251 | 192058 | 356.647 | 25 | 19634.5 | 39641.4
219.539 | 91.0018 | 2.41246 | 327.615 | 25.007 | 506.213 | 673.536 | 2412.46 | 2154.28 | 9.10202 | 236.681 | 327.615 | 25.002 | 1898.88 | 236681 | 954.061 | 27.3002 | 34.9471 | 327.615 | 25.003 | 1140.68 | 34947.1 | 1198.27 | 90.992 | 13.169 | 327.615 | 25.008 | 1213.09 | 15058 | 4.54969 | [8 empty] | 3162.93 | 0.0170442 | 185572 | 357.63 | 24.994 | 19568.7 | 39746.5
217.524 | 91.279 | 2.38307 | 328.598 | 25.002 | 480.355 | 667.356 | 2383.07 | 2138.85 | 9.12739 | 234.333 | 328.598 | 25.01 | 1877.75 | 234333 | 957.585 | 27.3864 | 34.9657 | 328.598 | 25.006 | 1046.66 | 34965.7 | 1219.77 | 91.2676 | 13.3648 | 328.598 | 25.006 | 1130.55 | 15328.1 | 4.5635 | [8 empty] | 3171.3 | 0.0176875 | 179296 | 358.613 | 24.977 | 19557.8 | 39851.7
216.483 | 91.5651 | 2.36426 | 329.646 | 25.007 | 455.531 | 664.163 | 2364.26 | 2092.45 | 9.16307 | 228.356 | 329.646 | 25.004 | 1527.87 | 228356 | 929.045 | 27.4753 | 33.8139 | 329.646 | 25.013 | 1003.36 | 33813.9 | 1269.1 | 91.5458 | 13.863 | 329.646 | 25.014 | 1136.28 | 15948 | 4.57747 | [8 empty] | 3179.1 | 0.0182755 | 173955 | 359.531 | 24.99 | 19499.6 | 39949.8
214.249 | 91.836 | 2.33295 | 330.629 | 24.995 | 439.557 | 657.307 | 2332.95 | 1993.63 | 9.19196 | 216.888 | 330.629 | 24.984 | 1035.28 | 216888 | 911.043 | 27.5502 | 33.0685 | 330.629 | 24.998 | 1082.26 | 33068.5 | 1296.18 | 91.8705 | 14.1087 | 330.629 | 24.992 | 1258.01 | 16288.2 | 4.59371
212.201 | 92.1112 | 2.30375 | 331.612 | 24.995 | 424.016 | 651.024 | 2303.75 | 1879.05 | 9.21853 | 203.834 | 331.612 | 25.016 | 659.804 | 203834 | 922.205 | 27.633 | 33.3733 | 331.612 | 25 | 1126.77 | 33373.3 | 1235.13 | 92.1202 | 13.4078 | 331.612 | 24.986 | 1312.22 | 15521.1 | 4.60615
211.703 | 92.4063 | 2.291 | 332.661 | 24.98 | 407.184 | 649.497 | 2291 | 1801.97 | 9.24317 | 194.951 | 332.661 | 24.998 | 976.198 | 194951 | 911.078 | 27.7227 | 32.8639 | 332.661 | 25.013 | 1232.33 | 32863.9 | 1200.06 | 92.3955 | 12.9883 | 332.661 | 24.996 | 1410.19 | 15080.4 | 4.61992
210.486 | 92.6721 | 2.2713 | 333.644 | 24.99 | 409.482 | 645.763 | 2271.3 | 1804.95 | 9.26435 | 194.828 | 333.644 | 24.996 | 1560.08 | 194828 | 900.261 | 27.8011 | 32.3822 | 333.644 | 25.005 | 1324.76 | 32382.2 | 1200.35 | 92.6702 | 12.9529 | 333.644 | 24.994 | 1315.61 | 15084 | 4.63364
211.106 | 92.9497 | 2.27119 | 334.627 | 25.014 | 441.343 | 647.666 | 2271.19 | 1877.84 | 9.28954 | 202.146 | 334.627 | 24.991 | 2283.93 | 202146 | 906.807 | 27.8858 | 32.5186 | 334.627 | 25.035 | 1300.49 | 32518.6 | 1184.59 | 92.944 | 12.7452 | 334.627 | 24.993 | 993.855 | 14886 | 4.64733
209.877 | 93.225 | 2.2513 | 335.61 | 25.004 | 440.427 | 643.896 | 2251.3 | 1977.31 | 9.31468 | 212.279 | 335.61 | 24.995 | 2852.9 | 212279 | 907.117 | 27.9687 | 32.4333 | 335.61 | 24.999 | 1252.97 | 32433.3 | 1213.36 | 93.2027 | 13.0185 | 335.61 | 25.004 | 913.841 | 15247.5 | 4.66032
209.325 | 93.496 | 2.23886 | 336.593 | 24.993 | 452.7 | 642.201 | 2238.86 | 2100.69 | 9.34183 | 224.869 | 336.593 | 25 | 3111.62 | 224869 | 897.939 | 28.0518 | 32.0101 | 336.593 | 24.99 | 1215.25 | 32010.1 | 1288.56 | 93.4837 | 13.7838 | 336.593 | 25.006 | 1144.57 | 16192.5 | 4.67433
208.27 | 93.7837 | 2.22075 | 337.641 | 25.002 | 466.364 | 638.965 | 2220.75 | 2202.09 | 9.3771 | 234.837 | 337.641 | 25.003 | 3156.25 | 234837 | 897.071 | 28.1329 | 31.887 | 337.641 | 24.984 | 1235.9 | 31887 | 1276.25 | 93.8098 | 13.6046 | 337.641 | 25.001 | 1163.38 | 16037.8 | 4.69058
208.64 | 94.0562 | 2.21825 | 338.625 | 24.994 | 468.596 | 640.101 | 2218.25 | 2202.53 | 9.40752 | 234.124 | 338.625 | 25.004 | 2621.13 | 234124 | 900.112 | 28.2231 | 31.8928 | 338.625 | 24.992 | 1146.36 | 31892.8 | 1221.22 | 94.0625 | 12.9831 | 338.625 | 25.008 | 1283.61 | 15346.3 | 4.70323
209.122 | 94.3334 | 2.21684 | 339.608 | 24.989 | 475.896 | 641.579 | 2216.84 | 2135.75 | 9.43804 | 226.292 | 339.608 | 25.002 | 1750.49 | 226292 | 891.111 | 28.2964 | 31.492 | 339.608 | 24.996 | 1178.92 | 31492 | 1220.33 | 94.3308 | 12.9367 | 339.608 | 25.004 | 1413.96 | 15335.2 | 4.7167
208.347 | 94.627 | 2.20177 | 340.656 | 24.988 | 444.078 | 639.2 | 2201.77 | 2052.63 | 9.46889 | 216.776 | 340.656 | 25.01 | 1206.57 | 216776 | 908.967 | 28.3891 | 32.0182 | 340.656 | 24.994 | 1251.57 | 32018.2 | 1152.31 | 94.6566 | 12.1736 | 340.656 | 25.003 | 1170.1 | 14480.4 | 4.73295
207.891 | 94.896 | 2.19073 | 341.639 | 24.998 | 435.144 | 637.803 | 2190.73 | 1964.96 | 9.49554 | 206.935 | 341.639 | 25.001 | 1100.02 | 206935 | 888.353 | 28.4744 | 31.1983 | 341.639 | 24.991 | 1202.29 | 31198.3 | 1159.3 | 94.8398 | 12.2238 | 341.639 | 24.99 | 996.703 | 14568.2 | 4.74221
207.446 | 95.1709 | 2.17972 | 342.622 | 25.011 | 412.805 | 636.436 | 2179.72 | 1906.43 | 9.51958 | 200.264 | 342.622 | 25 | 1354.07 | 200264 | 893.748 | 28.5466 | 31.3084 | 342.622 | 25.007 | 1256.15 | 31308.4 | 1225.06 | 95.1461 | 12.8756 | 342.622 | 24.996 | 1038.32 | 15394.6 | 4.75745
209.561 | 95.4576 | 2.19533 | 343.671 | 25.007 | 390.181 | 642.925 | 2195.33 | 1870.7 | 9.54829 | 195.92 | 343.671 | 25.003 | 1525.97 | 195920 | 895.562 | 28.6455 | 31.2636 | 343.671 | 24.997 | 1134.71 | 31263.6 | 1260.73 | 95.4806 | 13.204 | 343.671 | 24.997 | 1030.74 | 15842.8 | 4.77426
216.994 | 95.7334 | 2.26664 | 344.654 | 24.993 | 384.725 | 665.728 | 2266.64 | 1842.91 | 9.57581 | 192.455 | 344.654 | 25.004 | 1344.5 | 192455 | 865.156 | 28.7198 | 30.124 | 344.654 | 24.999 | 1246.9 | 30124 | 1230.08 | 95.7529 | 12.8464 | 344.654 | 25.017 | 1182.69 | 15457.7 | 4.78771
223.136 | 95.9978 | 2.32439 | 345.637 | 24.999 | 369.044 | 684.573 | 2324.39 | 1815.82 | 9.6008 | 189.133 | 345.637 | 25.003 | 1503.57 | 189133 | 879.09 | 28.8013 | 30.5226 | 345.637 | 24.997 | 1330.85 | 30522.6 | 1198.84 | 96.0065 | 12.4871 | 345.637 | 25.001 | 1064.92 | 15065.1 | 4.8005
232.704 | 96.2833 | 2.41687 | 346.62 | 25.007 | 413.04 | 713.927 | 2416.87 | 1836.62 | 9.6243 | 190.832 | 346.62 | 25.013 | 2160.4 | 190832 | 872.157 | 28.8886 | 30.1904 | 346.62 | 24.994 | 1216.61 | 30190.4 | 1191.47 | 96.2787 | 12.3752 | 346.62 | 25 | 1006.84 | 14972.4 | 4.8141
234.564 | 96.5502 | 2.42945 | 347.603 | 25.013 | 430.604 | 719.633 | 2429.45 | 1943.21 | 9.64708 | 201.43 | 347.603 | 25.005 | 2916.98 | 201430 | 860.107 | 28.9642 | 29.6955 | 347.603 | 25.012 | 1154.44 | 29695.5 | 1198.6 | 96.5215 | 12.4179 | 347.603 | 25.01 | 898.01 | 15062 | 4.82627
233.052 | 96.8565 | 2.40616 | 348.652 | 25.008 | 419.691 | 714.995 | 2406.16 | 2063.41 | 9.67894 | 213.185 | 348.652 | 24.995 | 3099.85 | 213185 | 855.032 | 29.0584 | 29.4246 | 348.652 | 24.992 | 1117.47 | 29424.6 | 1231.75 | 96.846 | 12.7186 | 348.652 | 25.005 | 989.951 | 15478.6 | 4.84242
229.109 | 97.1381 | 2.35859 | 349.635 | 25.004 | 398.539 | 702.897 | 2358.59 | 2152.68 | 9.7064 | 221.78 | 349.635 | 25.002 | 2692.13 | 221780 | 842.367 | 29.1335 | 28.914 | 349.635 | 24.991 | 1189.37 | 28914 | 1245.9 | 97.1437 | 12.8253 | 349.635 | 25 | 1211.51 | 15656.4 | 4.85734
228.66 | 97.3922 | 2.34783 | 350.618 | 24.99 | 481.098 | 701.521 | 2347.83 | 2183.06 | 9.74019 | 224.129 | 350.618 | 24.997 | 2244.25 | 224129 | 840.857 | 29.2175 | 28.7792 | 350.618 | 25.007 | 1153.11 | 28779.2 | 1217.55 | 97.3815 | 12.5029 | 350.618 | 24.991 | 1170.6 | 15300.2 | 4.86921
208.968 | 97.6937 | 2.13901 | 351.666 | 24.993 | 459.554 | 641.105 | 2139.01 | 2143.6 | 9.77359 | 219.326 | 351.666 | 24.995 | 1707.35 | 219326 | 846.119 | 29.3055 | 28.8724 | 351.666 | 25.001 | 1141.73 | 28872.4 | 1250.4 | 97.6761 | 12.8015 | 351.666 | 24.996 | 1254.43 | 15713 | 4.88388
198.683 | 97.957 | 2.02827 | 352.649 | 24.987 | 452.39 | 609.552 | 2028.27 | 2027.97 | 9.80554 | 206.819 | 352.649 | 24.99 | 899.338 | 206819 | 835.628 | 29.3903 | 28.4321 | 352.649 | 24.99 | 1093.25 | 28432.1 | 1173.06 | 98.0005 | 11.9699 | 352.649 | 25.007 | 978.29 | 14741.1 | 4.90018
191.324 | 98.2269 | 1.94777 | 353.632 | 24.988 | 427.759 | 586.973 | 1947.77 | 1879.87 | 9.83153 | 191.208 | 353.632 | 24.995 | 568.428 | 191208 | 824.527 | 29.4656 | 27.9827 | 353.632 | 25 | 1165.13 | 27982.7 | 1183.9 | 98.1961 | 12.0565 | 353.632 | 25.002 | 985.828 | 14877.3 | 4.91
188.388 | 98.4969 | 1.91263 | 354.615 | 24.995 | 394.702 | 577.966 | 1912.63 | 1780.84 | 9.85211 | 180.758 | 354.615 | 25.008 | 894.586 | 180758 | 845.865 | 29.5483 | 28.6265 | 354.615 | 24.997 | 1255.09 | 28626.5 | 1184.82 | 98.5032 | 12.0282 | 354.615 | 25 | 1132.57 | 14888.9 | 4.92531
186.54 | 98.7691 | 1.88865 | 355.598 | 25.026 | 378.296 | 572.298 | 1888.65 | 1752.73 | 9.87549 | 177.483 | 355.598 | 24.994 | 1414.61 | 177483 | 853.1 | 29.6364 | 28.7856 | 355.598 | 24.999 | 1211.61 | 28785.6 | 1127.65 | 98.7827 | 11.4155 | 355.598 | 25 | 1168.7 | 14170.5 | 4.93924
188.167 | 99.0664 | 1.8994 | 356.647 | 24.992 | 364.587 | 577.289 | 1899.4 | 1795.56 | 9.90241 | 181.326 | 356.647 | 24.997 | 2029.71 | 181326 | 840.002 | 29.7206 | 28.2633 | 356.647 | 24.99 | 1136.72 | 28263.3 | 1169.95 | 99.022 | 11.8151 | 356.647 | 24.999 | 1009.27 | 14702.1 | 4.95119
188.277 | 99.3349 | 1.89537 | 357.63 | 24.993 | 360.062 | 577.625 | 1895.37 | 1903.51 | 9.92764 | 191.738 | 357.63 | 24.996 | 2390.56 | 191738 | 836.589 | 29.8099 | 28.0642 | 357.63 | 24.988 | 1104.06 | 28064.2 | 1209.7 | 99.3528 | 12.1758 | 357.63 | 25 | 945.78 | 15201.5 | 4.96777
188.104 | 99.6164 | 1.88828 | 358.613 | 25.006 | 398.011 | 577.096 | 1888.28 | 2007.65 | 9.95703 | 201.631 | 358.613 | 25.011 | 2759.09 | 201631 | 829.388 | 29.8784 | 27.7588 | 358.613 | 25.006 | 1166.71 | 27758.8 | 1254.59 | 99.6118 | 12.5948 | 358.613 | 25.011 | 896.962 | 15765.6 | 4.9808
185.783 | 99.8689 | 1.86027 | 359.531 | 24.995 | 397.737 | 569.976 | 1860.27 | 2087.46 | 9.9826 | 209.11 | 359.531 | 24.999 | 2833.27 | 209110 | 832.557 | 29.9642 | 27.7851 | 359.531 | 25.007 | 1192.77 | 27785.1 | 1268.46 | 99.866 | 12.7016 | 359.531 | 24.989 | 921.153 | 15939.9 | 4.99346

## 170418 ramp
2019 stress ramp 300-3000 22C
Stress | Shear rate | Viscosity | Step time | Temperature | Normal stress | Velocity
Pa | 1/s | Pa.s | s | °C | Pa | rad/s
305.044 | 0.00663971 | 45942.3 | 0.53087 | 21.981 | 13765.7 | 0.000531193
315.566 | 0.00336068 | 93899.2 | 1.63843 | 21.999 | 13556.1 | 0.000268858
324.905 | 0.00272368 | 119289 | 2.62147 | 22 | 13437.2 | 0.000217899
334.866 | 0.00236861 | 141377 | 3.67005 | 21.994 | 13292.8 | 0.000189491
343.79 | 0.00217754 | 157880 | 4.6094 | 21.993 | 13190.6 | 0.000174213
353.633 | 0.0020298 | 174220 | 5.64549 | 22.006 | 13067.4 | 0.000162388
363.132 | 0.00192986 | 188165 | 6.64538 | 21.985 | 12986.3 | 0.000154389
372.222 | 0.00185619 | 200529 | 7.60221 | 21.998 | 12892.9 | 0.000148501
381.738 | 0.00181265 | 210596 | 8.60397 | 22.007 | 12811.5 | 0.000145016
391.522 | 0.0017839 | 219475 | 9.63382 | 21.996 | 12746.3 | 0.000142716
400.985 | 0.00177111 | 226404 | 10.63 | 22.001 | 12683.6 | 0.000141692
411.652 | 0.00175597 | 234430 | 11.7528 | 22.003 | 12607.1 | 0.000140484
420.41 | 0.00176444 | 238269 | 12.6747 | 21.996 | 12564.1 | 0.00014116
429.5 | 0.00173006 | 248257 | 13.6315 | 21.998 | 12484.3 | 0.000138408
438.59 | 0.00173534 | 252740 | 14.5883 | 21.998 | 12441.9 | 0.000138828
447.555 | 0.00173246 | 258334 | 15.5321 | 21.996 | 12370.2 | 0.000138603
458.139 | 0.0017442 | 262664 | 16.6462 | 21.998 | 12314.1 | 0.000139539
467.167 | 0.00177815 | 262727 | 17.5964 | 21.993 | 12212.2 | 0.000142258
477.262 | 0.00172556 | 276584 | 18.6591 | 22.001 | 12178 | 0.000138047
486.778 | 0.00176469 | 275844 | 19.6608 | 22.003 | 12114.1 | 0.00014118
495.868 | 0.00179875 | 275674 | 20.6177 | 22.005 | 12065.6 | 0.000143905
505.367 | 0.00191104 | 264446 | 21.6175 | 22.011 | 12017.4 | 0.000152888
514.546 | 0.00183652 | 280174 | 22.5837 | 22.005 | 11979.1 | 0.000146924
524.134 | 0.00185597 | 282405 | 23.593 | 22.004 | 11930.4 | 0.000148482
533.473 | 0.00185502 | 287584 | 24.576 | 22 | 11896.8 | 0.000148407
543.227 | 0.00185925 | 292176 | 25.6028 | 21.995 | 11855.9 | 0.000148744
552.151 | 0.00186558 | 295967 | 26.5421 | 21.996 | 11816 | 0.000149249
562.646 | 0.00190855 | 294803 | 27.6469 | 22.002 | 11734.7 | 0.000152689
571.825 | 0.00192133 | 297618 | 28.613 | 21.994 | 11697.9 | 0.000153711
581.412 | 0.00194806 | 298458 | 29.6223 | 21.991 | 11620.2 | 0.000155847
591.374 | 0.00194333 | 304310 | 30.6709 | 21.995 | 11574.9 | 0.000155468
600.713 | 0.00204922 | 293142 | 31.6539 | 22 | 11505.7 | 0.000163941
610.052 | 0.00204497 | 298318 | 32.637 | 21.999 | 11466.1 | 0.000163603
619.391 | 0.00210169 | 294711 | 33.62 | 22.015 | 11426.2 | 0.000168139
628.729 | 0.00210402 | 298823 | 34.603 | 22.009 | 11378.9 | 0.000168325
638.691 | 0.00213135 | 299665 | 35.6516 | 22.006 | 11358.6 | 0.000170512
648.03 | 0.00218018 | 297236 | 36.6347 | 22.007 | 11329.6 | 0.000174418
657.369 | 0.0022157 | 296686 | 37.6177 | 22.01 | 11275.7 | 0.000177261
666.293 | 0.00222374 | 299626 | 38.557 | 22.013 | 11220.2 | 0.000177903
676.462 | 0.0022616 | 299108 | 39.6275 | 22.001 | 11172.6 | 0.000180933
686.008 | 0.00232379 | 295211 | 40.6324 | 22.004 | 11113.9 | 0.000185905
695.347 | 0.00233655 | 297596 | 41.6154 | 22.005 | 11067.9 | 0.000186927
705.308 | 0.00238208 | 296089 | 42.664 | 21.988 | 10998 | 0.00019057
714.647 | 0.00243356 | 293663 | 43.647 | 22 | 10954.2 | 0.000194688
723.986 | 0.00246532 | 293668 | 44.63 | 22.002 | 10911.3 | 0.000197229
733.325 | 0.00251279 | 291837 | 45.6131 | 22.002 | 10879.1 | 0.000201028
743.286 | 0.00257653 | 288483 | 46.6617 | 21.997 | 10843 | 0.000206123
752.625 | 0.00262987 | 286183 | 47.6447 | 21.997 | 10813.2 | 0.000210391
761.964 | 0.00261561 | 291315 | 48.6277 | 21.995 | 10768.2 | 0.000209254
771.303 | 0.00270892 | 284727 | 49.6108 | 22.003 | 10741 | 0.00021672
780.642 | 0.00279658 | 279141 | 50.5938 | 22.01 | 10677 | 0.000223729
790.603 | 0.00282682 | 279680 | 51.6424 | 22.007 | 10629.9 | 0.000226153
799.942 | 0.00289465 | 276352 | 52.6254 | 21.984 | 10578.5 | 0.000231579
809.281 | 0.00293843 | 275413 | 53.6085 | 22.008 | 10528.9 | 0.000235078
819.243 | 0.00299897 | 273175 | 54.6571 | 22.012 | 10435.1 | 0.000239924
828.581 | 0.00303417 | 273083 | 55.6401 | 22.005 | 10418.3 | 0.000242737
837.92 | 0.00305231 | 274520 | 56.6231 | 22.003 | 10375.6 | 0.000244189
847.882 | 0.00315738 | 268539 | 57.6717 | 22.002 | 10320.7 | 0.000252598
857.221 | 0.00318032 | 269540 | 58.6548 | 22.003 | 10296.8 | 0.000254432
866.56 | 0.00315078 | 275030 | 59.6378 | 22.004 | 10280.2 | 0.000252071
875.898 | 0.00319596 | 274064 | 60.6208 | 21.998 | 10263.6 | 0.000255681
885.237 | 0.00330893 | 267530 | 61.6039 | 22.009 | 10224.6 | 0.000264721
895.199 | 0.00338217 | 264682 | 62.6524 | 21.997 | 10181.8 | 0.000270577
904.538 | 0.00343654 | 263212 | 63.6355 | 22.01 | 10124.5 | 0.000274931
913.877 | 0.00349417 | 261543 | 64.6185 | 22.017 | 10061.8 | 0.00027954
923.838 | 0.0035587 | 259600 | 65.6671 | 22.002 | 10004.4 | 0.000284706
933.177 | 0.00357625 | 260937 | 66.6501 | 21.995 | 9965.99 | 0.000286106
942.516 | 0.00365185 | 258093 | 67.6332 | 21.99 | 9913.72 | 0.000292159
951.855 | 0.00364584 | 261080 | 68.6162 | 21.999 | 9893.94 | 0.000291672
961.194 | 0.00386339 | 248796 | 69.5993 | 21.994 | 9834.2 | 0.000309077
971.155 | 0.00401253 | 242031 | 70.6478 | 22.007 | 9807.65 | 0.000321005
980.494 | 0.00409886 | 239211 | 71.6309 | 22.006 | 9771.38 | 0.00032791
989.833 | 0.00410451 | 241158 | 72.6139 | 21.998 | 9758.54 | 0.000328364
999.794 | 0.00422794 | 236473 | 73.6625 | 21.996 | 9690.83 | 0.000338237
1009.13 | 0.00421049 | 239671 | 74.6455 | 21.99 | 9683.23 | 0.000336849
1018.47 | 0.00437689 | 232693 | 75.6286 | 21.991 | 9639.54 | 0.000350149
1027.81 | 0.00465279 | 220902 | 76.6116 | 22.005 | 9567.68 | 0.000372222
1037.15 | 0.00470948 | 220226 | 77.5947 | 22.007 | 9505.29 | 0.000376765
1047.11 | 0.00480015 | 218141 | 78.6432 | 22.01 | 9462.82 | 0.000384015
1056.45 | 0.00483269 | 218605 | 79.6263 | 21.995 | 9416.56 | 0.000386633
1065.79 | 0.00487103 | 218802 | 80.6093 | 21.997 | 9387.47 | 0.000389693
1075.75 | 0.00492338 | 218498 | 81.6579 | 22.007 | 9346.73 | 0.000393868
1085.09 | 0.00506298 | 214318 | 82.6409 | 22.015 | 9322.59 | 0.000405055
1094.43 | 0.00499592 | 219065 | 83.624 | 21.993 | 9303.11 | 0.000399676
1103.77 | 0.00521303 | 211732 | 84.607 | 22.002 | 9282.45 | 0.000417046
1113.11 | 0.00546495 | 203681 | 85.59 | 22.001 | 9245.41 | 0.00043721
1123.07 | 0.0056176 | 199919 | 86.6386 | 22 | 9201.14 | 0.000449423
1132.41 | 0.00579626 | 195368 | 87.6217 | 21.995 | 9161.97 | 0.000463709
1141.75 | 0.00629606 | 181343 | 88.6047 | 21.998 | 9094.23 | 0.000503704
1151.71 | 0.00622544 | 185000 | 89.6533 | 21.975 | 9051.89 | 0.000498051
1161.05 | 0.00653288 | 177723 | 90.6363 | 21.989 | 9003.86 | 0.000522635
1170.38 | 0.00681535 | 171728 | 91.6194 | 21.99 | 8950.59 | 0.000545238
1180.35 | 0.0072308 | 163239 | 92.6679 | 22.001 | 8877.76 | 0.000578476
1189.68 | 0.00736205 | 161597 | 93.651 | 22.008 | 8866.55 | 0.000588974
1199.02 | 0.00764371 | 156864 | 94.634 | 22 | 8809.91 | 0.000611514
1208.36 | 0.00778139 | 155289 | 95.6171 | 21.995 | 8788.73 | 0.000622529
1217.7 | 0.00811786 | 150003 | 96.6001 | 21.989 | 8764.25 | 0.000649443
1227.66 | 0.00896999 | 136863 | 97.6487 | 22.009 | 8718.41 | 0.000717605
1237 | 0.00943261 | 131141 | 98.6317 | 21.996 | 8685.29 | 0.000754621
1246.34 | 0.00983892 | 126675 | 99.6148 | 22.014 | 8625.53 | 0.000787122
1256.3 | 0.0105646 | 118916 | 100.663 | 22.007 | 8551.75 | 0.000845191
1265.64 | 0.0107386 | 117859 | 101.646 | 22.001 | 8510.45 | 0.000859075
1274.98 | 0.0108833 | 117150 | 102.629 | 21.996 | 8444.35 | 0.000870692
1284.32 | 0.0109642 | 117138 | 103.612 | 22.005 | 8406.11 | 0.000877142
1293.66 | 0.0114964 | 112527 | 104.595 | 22.01 | 8352.48 | 0.000919735
1303.62 | 0.011872 | 109806 | 105.644 | 22.011 | 8315.57 | 0.000949787
1312.96 | 0.012465 | 105331 | 106.627 | 21.99 | 8269.79 | 0.000997226
1322.3 | 0.012994 | 101762 | 107.61 | 22.003 | 8232.91 | 0.00103956
1332.26 | 0.0143045 | 93135.9 | 108.659 | 22.006 | 8188.39 | 0.00114439
1341.6 | 0.0151348 | 88643.1 | 109.642 | 22.003 | 8174.14 | 0.00121083
1350.94 | 0.0161777 | 83506 | 110.625 | 22.003 | 8124.22 | 0.00129424
1360.28 | 0.0173915 | 78214.9 | 111.608 | 22.007 | 8066.66 | 0.00139136
1369.61 | 0.0191371 | 71568.3 | 112.591 | 22.003 | 8000.32 | 0.00153102
1379.58 | 0.0214714 | 64251.7 | 113.639 | 22.021 | 7926.13 | 0.00171772
1388.91 | 0.0232519 | 59733.3 | 114.622 | 22.011 | 7851.77 | 0.00186023
1398.25 | 0.0267442 | 52282.4 | 115.606 | 22.01 | 7790.41 | 0.00213956
1408.21 | 0.0314138 | 44828 | 116.654 | 21.998 | 7717.68 | 0.00251314
1417.55 | 0.0370257 | 38285.6 | 117.637 | 21.991 | 7645.69 | 0.00296215
1426.89 | 0.0384894 | 37072.3 | 118.62 | 21.996 | 7562.49 | 0.00307918
1436.85 | 0.0469803 | 30584.2 | 119.669 | 21.997 | 7494.74 | 0.0037585
1446.19 | 0.0584473 | 24743.5 | 120.652 | 21.984 | 7414.8 | 0.0046759
1455.53 | 0.0696134 | 20908.8 | 121.635 | 21.998 | 7352.57 | 0.0055691
1464.87 | 0.0949631 | 15425.7 | 122.618 | 22.002 | 7241.7 | 0.00759718
1474.21 | 0.140028 | 10527.9 | 123.601 | 22.008 | 7121.93 | 0.0112023
1484.17 | 0.228778 | 6487.37 | 124.65 | 22.004 | 6966.77 | 0.0183027
1493.51 | 0.539192 | 2769.89 | 125.633 | 22.004 | 6733.83 | 0.0431368
1502.83 | 3.23138 | 465.073 | 126.616 | 21.986 | 6165.96 | 0.258517
1512.59 | 30.9719 | 48.8376 | 127.664 | 21.994 | 4109.58 | 2.47777
1521.89 | 37.5758 | 40.5018 | 128.647 | 21.994 | 3134.9 | 3.00607
1531.21 | 39.7415 | 38.5292 | 129.63 | 21.991 | 1550.25 | 3.17942
1540.59 | 34.1606 | 45.0984 | 130.613 | 21.998 | 1931.67 | 2.73288
1549.96 | 29.6443 | 52.2851 | 131.596 | 22.012 | 814.602 | 2.37157
1559.95 | 26.1053 | 59.7558 | 132.645 | 22.002 | 1051.93 | 2.08847
1569.32 | 21.5721 | 72.7474 | 133.628 | 21.995 | 1377.61 | 1.72581
1578.64 | 23.5688 | 66.9801 | 134.611 | 21.986 | 968.533 | 1.88552
1588.6 | 23.2116 | 68.4401 | 135.66 | 21.987 | 816.432 | 1.85695
1597.95 | 22.6981 | 70.4 | 136.643 | 21.995 | 1607.17 | 1.81592
1607.3 | 21.0189 | 76.4693 | 137.626 | 21.993 | 1189.38 | 1.68153
1616.63 | 21.8225 | 74.0809 | 138.609 | 22.01 | -466.98 | 1.74583
1625.99 | 18.3016 | 88.8442 | 139.592 | 22.004 | -712.535 | 1.46416
1635.95 | 18.484 | 88.5067 | 140.64 | 21.997 | 707.061 | 1.47877
1645.28 | 20.5648 | 80.0046 | 141.623 | 21.994 | 797.299 | 1.64522
1654.61 | 21.6923 | 76.2765 | 142.606 | 22.007 | 275.235 | 1.73538
1664.56 | 22.7509 | 73.1648 | 143.655 | 21.994 | 614.285 | 1.82014
1673.89 | 25.0509 | 66.8195 | 144.638 | 21.997 | 1388.82 | 2.00412
1683.23 | 24.4403 | 68.8711 | 145.621 | 22.005 | 546.443 | 1.95524
1693.17 | 27.2158 | 62.2129 | 146.67 | 21.998 | 1000.63 | 2.17731
1702.48 | 32.0083 | 53.1886 | 147.653 | 22.004 | 1897.82 | 2.56073
1711.81 | 33.4987 | 51.1006 | 148.636 | 21.997 | 1134.26 | 2.68
1721.11 | 38.9578 | 44.1787 | 149.619 | 21.99 | 1976.86 | 3.11671
1730.44 | 39.1597 | 44.1894 | 150.602 | 21.987 | 194.484 | 3.13285
1740.39 | 41.1194 | 42.3253 | 151.65 | 21.992 | 1284.46 | 3.28958
1749.72 | 42.9844 | 40.7059 | 152.633 | 22.003 | 372.148 | 3.43875
1759.01 | 50.2998 | 34.9704 | 153.616 | 21.993 | 1288.78 | 4.02406
1768.88 | 63.0658 | 28.0481 | 154.665 | 22.004 | 886.443 | 5.04529
1778.34 | 45.3875 | 39.1813 | 155.648 | 22.016 | 1517.67 | 3.63113
1787.67 | 47.4138 | 37.7035 | 156.631 | 22.003 | 1611.75 | 3.79316
1797 | 48.3279 | 37.1835 | 157.614 | 22.006 | 2220.22 | 3.86623
1806.32 | 50.4939 | 35.7731 | 158.597 | 22.004 | 1458.59 | 4.03963
1816.18 | 65.1478 | 27.8779 | 159.646 | 21.999 | 1734.07 | 5.21188
1825.43 | 77.421 | 23.578 | 160.629 | 22.003 | 1633.7 | 6.19385
1834.74 | 82.6187 | 22.2073 | 161.612 | 22.009 | 1796.27 | 6.6097
1844.7 | 82.6428 | 22.3213 | 162.66 | 22.003 | 1731.4 | 6.61155
1854.06 | 79.2691 | 23.3895 | 163.643 | 21.997 | 1566.34 | 6.34168
1863.38 | 81.5212 | 22.8576 | 164.626 | 21.996 | 1613.61 | 6.52181
1872.75 | 77.8522 | 24.0552 | 165.609 | 21.999 | 1337.94 | 6.22833
1882.04 | 84.9923 | 22.1436 | 166.593 | 22.003 | 1404.83 | 6.79959
1891.98 | 88.2819 | 21.4311 | 167.641 | 21.997 | 1214.67 | 7.06272
1901.3 | 90.9807 | 20.8978 | 168.624 | 21.997 | 1430.2 | 7.27861
1910.58 | 99.023 | 19.2943 | 169.607 | 22.003 | 1446.33 | 7.922
1920.32 | 130.301 | 14.7375 | 170.656 | 22 | 1595.71 | 10.4243
1929.71 | 123.486 | 15.6269 | 171.639 | 21.989 | 1537.5 | 9.87916
1938.92 | 141.764 | 13.6771 | 172.622 | 22.01 | 1652.85 | 11.3414
1948.8 | 153.871 | 12.6651 | 173.67 | 21.996 | 1741.9 | 12.31
1958.17 | 149.486 | 13.0993 | 174.653 | 22.001 | 1451.67 | 11.9587
1967.47 | 154.552 | 12.7301 | 175.637 | 22.006 | 1472.29 | 12.3645
1976.38 | 215.784 | 9.1591 | 176.62 | 21.994 | 1479.55 | 17.2633
1984.98 | 322.631 | 6.15246 | 177.603 | 21.998 | 1704.08 | 25.8103
1994.91 | 326.566 | 6.10876 | 178.651 | 21.999 | 1672.8 | 26.1263
2004.27 | 323.537 | 6.19487 | 179.634 | 22.002 | 1656.03 | 25.8836
2013.51 | 337.709 | 5.96227 | 180.617 | 22.006 | 1738.64 | 27.0169
2023.14 | 386.205 | 5.2385 | 181.666 | 21.994 | 1675.48 | 30.8975
2032.22 | 422.843 | 4.80609 | 182.649 | 22.008 | 1768.31 | 33.828
2041.56 | 422.912 | 4.82738 | 183.632 | 22.002 | 1825.59 | 33.834
2050.88 | 425.718 | 4.81745 | 184.615 | 22.003 | 1823.5 | 34.0574
2059.89 | 471.89 | 4.3652 | 185.598 | 22.009 | 1811.9 | 37.7522
2069.26 | 556.903 | 3.71566 | 186.647 | 22.013 | 1780.86 | 44.5533
2077.92 | 655.031 | 3.17224 | 187.63 | 22.004 | 1927.36 | 52.4035
2086.63 | 745.292 | 2.79975 | 188.613 | 22.009 | 1702 | 59.6269
2096.94 | 695.478 | 3.0151 | 189.661 | 21.988 | 1746.83 | 55.6373
2106.37 | 681.351 | 3.09147 | 190.644 | 21.996 | 1665.55 | 54.5085
2115.23 | 750.394 | 2.81883 | 191.627 | 22.008 | 1787.19 | 60.0322
2124.31 | 788.469 | 2.69422 | 192.61 | 21.994 | 1784.57 | 63.0759
2134.18 | 712.316 | 2.99611 | 193.593 | 22.004 | 1849.12 | 56.9847
2143.66 | 780.958 | 2.74491 | 194.642 | 22.011 | 1900.46 | 62.4789
2152.67 | 827.881 | 2.60022 | 195.625 | 22.01 | 1941.24 | 66.2318
2161.88 | 846.51 | 2.55387 | 196.608 | 22 | 1869.4 | 67.7282
2171.54 | 889.984 | 2.43997 | 197.657 | 22.002 | 1926.11 | 71.2016
2181.05 | 865.825 | 2.51904 | 198.64 | 22.008 | 1911.77 | 69.2665
2189.9 | 934.944 | 2.34228 | 199.623 | 21.994 | 1887.4 | 74.7943
2199.13 | 1040.77 | 2.11299 | 200.671 | 21.992 | 1809.55 | 83.2641

## 290418 ramp
2019 stress ramp 300-3000 22C
Stress | Shear rate | Viscosity | Step time | Temperature | Normal stress | Velocity
Pa | 1/s | Pa.s | s | °C | Pa | rad/s
305.043 | 0.107785 | 2830.11 | 0.53087 | 21.974 | 4433.99 | 0.00862303
315.566 | 0.0287475 | 10977.1 | 1.63843 | 22.01 | 4062.9 | 0.00229992
324.904 | 0.0227955 | 14253 | 2.62147 | 21.998 | 3899.63 | 0.0018237
334.866 | 0.0197523 | 16953.2 | 3.67005 | 21.995 | 3715.75 | 0.00158024
344.205 | 0.0177373 | 19405.7 | 4.65309 | 22 | 3592.94 | 0.00141903
353.544 | 0.01726 | 20483.4 | 5.63613 | 21.984 | 3480.58 | 0.00138085
362.883 | 0.0168492 | 21537.1 | 6.61917 | 22.003 | 3387.06 | 0.00134795
372.221 | 0.0164389 | 22642.7 | 7.60221 | 22.007 | 3312.79 | 0.00131516
382.183 | 0.0163665 | 23351.6 | 8.65078 | 22.015 | 3259.24 | 0.00130932
391.522 | 0.0165234 | 23695 | 9.63382 | 22.005 | 3179.26 | 0.00132191
400.861 | 0.0173752 | 23070.9 | 10.6169 | 21.991 | 3158.19 | 0.00139005
410.822 | 0.0176844 | 23230.7 | 11.6654 | 22.004 | 3089.28 | 0.00141478
420.161 | 0.0181525 | 23146.2 | 12.6485 | 22.002 | 3024.65 | 0.00145223
429.5 | 0.0188131 | 22829.9 | 13.6315 | 21.994 | 2958.68 | 0.00150509
438.839 | 0.0199768 | 21967.4 | 14.6146 | 21.999 | 2890.91 | 0.00159818
448.178 | 0.0215837 | 20764.6 | 15.5976 | 22.006 | 2777.72 | 0.00172673
458.139 | 0.0227619 | 20127.5 | 16.6462 | 22.008 | 2711.78 | 0.00182098
467.478 | 0.0242166 | 19304 | 17.6292 | 22 | 2615.74 | 0.00193742
476.817 | 0.0261016 | 18267.7 | 18.6123 | 22.005 | 2583.52 | 0.00208815
486.778 | 0.028385 | 17149.2 | 19.6608 | 22.007 | 2512.18 | 0.00227088
496.117 | 0.0310613 | 15972.2 | 20.6439 | 22.011 | 2485.86 | 0.00248492
505.456 | 0.0364663 | 13860.9 | 21.6269 | 21.995 | 2423.52 | 0.00291739
514.795 | 0.0450642 | 11423.6 | 22.61 | 22 | 2380.41 | 0.00360523
524.134 | 0.0586665 | 8934.12 | 23.593 | 22.009 | 2303.74 | 0.00469339
534.095 | 0.0856117 | 6238.58 | 24.6416 | 22.008 | 2210.9 | 0.00684918
543.433 | 0.146901 | 3699.32 | 25.6246 | 21.996 | 2089.77 | 0.0117524
552.771 | 0.306734 | 1802.12 | 26.6076 | 21.986 | 1937.33 | 0.0245394
562.729 | 0.783836 | 717.917 | 27.6562 | 21.998 | 1728.8 | 0.0627076
572.06 | 1.90122 | 300.892 | 28.6393 | 22.014 | 1508.3 | 0.152101
581.392 | 2.89759 | 200.647 | 29.6223 | 22.003 | 1315.2 | 0.231809
591.349 | 3.53896 | 167.097 | 30.6709 | 22.005 | 1164.23 | 0.283117
600.683 | 4.23579 | 141.811 | 31.6539 | 22.01 | 1035.29 | 0.338858
610.017 | 4.96627 | 122.832 | 32.637 | 22.006 | 926.888 | 0.397318
619.35 | 5.77515 | 107.244 | 33.62 | 21.993 | 854.382 | 0.462029
628.683 | 6.61033 | 95.1062 | 34.603 | 22.019 | 802.847 | 0.528828
638.638 | 7.65915 | 83.3823 | 35.6516 | 22.011 | 728.255 | 0.612761
647.971 | 8.38938 | 77.2371 | 36.6347 | 22.012 | 669.969 | 0.671154
657.305 | 9.15113 | 71.8277 | 37.6177 | 22.005 | 620.302 | 0.732108
667.261 | 9.91532 | 67.296 | 38.6663 | 21.985 | 601.357 | 0.79325
676.594 | 10.8022 | 62.6347 | 39.6493 | 22.015 | 589.99 | 0.864182
685.926 | 11.7327 | 58.4628 | 40.6324 | 21.99 | 561.009 | 0.938664
695.26 | 12.4643 | 55.7799 | 41.6154 | 21.994 | 467.593 | 0.997171
704.591 | 13.6516 | 51.6125 | 42.5984 | 22.004 | 364.267 | 1.09214
714.547 | 14.4277 | 49.5259 | 43.647 | 22.013 | 366.029 | 1.15425
723.884 | 14.6136 | 49.5349 | 44.63 | 22.003 | 426.557 | 1.16912
733.219 | 15.1861 | 48.2821 | 45.6131 | 22.011 | 523.701 | 1.2149
743.178 | 15.6158 | 47.5913 | 46.6617 | 22.005 | 544.08 | 1.2493
752.512 | 16.326 | 46.0928 | 47.6447 | 22.014 | 490.135 | 1.30609
761.847 | 16.796 | 45.359 | 48.6277 | 22.015 | 500.107 | 1.34371
771.181 | 17.456 | 44.1785 | 49.6108 | 22.006 | 571.339 | 1.39653
780.515 | 18.2235 | 42.8302 | 50.5938 | 22.017 | 592.499 | 1.45791
790.467 | 19.5217 | 40.4918 | 51.6424 | 21.995 | 544.43 | 1.56177
799.803 | 19.9633 | 40.0637 | 52.6254 | 22.009 | 504.454 | 1.59709
809.136 | 20.8131 | 38.8762 | 53.6085 | 22.007 | 481.758 | 1.66508
819.085 | 22.6559 | 36.1533 | 54.6571 | 21.999 | 496.18 | 1.81251
828.413 | 24.15 | 34.3029 | 55.6401 | 22.008 | 412.41 | 1.93204
837.737 | 26.2514 | 31.9121 | 56.6231 | 21.999 | 537.935 | 2.10015
847.677 | 29.359 | 28.8729 | 57.6717 | 21.988 | 563.323 | 2.34879
857.001 | 31.5774 | 27.1397 | 58.6548 | 21.993 | 725.977 | 2.52622
866.33 | 32.9398 | 26.3004 | 59.6378 | 22.011 | 712.211 | 2.63522
875.649 | 35.8016 | 24.4584 | 60.6208 | 22.011 | 700.269 | 2.86415
884.975 | 37.6611 | 23.4984 | 61.6039 | 21.996 | 765.975 | 3.0129
894.917 | 40.3967 | 22.1532 | 62.6524 | 21.982 | 807.888 | 3.23183
904.232 | 43.8705 | 20.6114 | 63.6355 | 22.005 | 740.654 | 3.50972
913.554 | 46.3533 | 19.7085 | 64.6185 | 21.991 | 706.097 | 3.70825
923.503 | 48.1356 | 19.1854 | 65.6671 | 22.005 | 692.349 | 3.85099
932.832 | 49.457 | 18.8615 | 66.6501 | 21.986 | 565.475 | 3.95666
942.155 | 51.861 | 18.1669 | 67.6332 | 21.987 | 682.699 | 4.14893
951.48 | 53.8123 | 17.6815 | 68.6162 | 22.005 | 764.549 | 4.30517
960.806 | 55.5856 | 17.2852 | 69.5993 | 21.987 | 743.771 | 4.44696
970.746 | 58.7698 | 16.5178 | 70.6478 | 21.998 | 808.148 | 4.70177
980.069 | 60.9526 | 16.0792 | 71.6309 | 21.984 | 834.864 | 4.87638
989.391 | 63.4002 | 15.6055 | 72.6139 | 21.973 | 883.23 | 5.07209
999.336 | 65.7528 | 15.1984 | 73.6625 | 21.998 | 883.306 | 5.26038
1008.67 | 66.0306 | 15.2758 | 74.6455 | 22.017 | 868.54 | 5.2826
1018 | 68.2551 | 14.9146 | 75.6286 | 22.001 | 763.838 | 5.46048
1027.3 | 72.9892 | 14.0747 | 76.6116 | 22.012 | 808.423 | 5.83935
1036.63 | 74.8115 | 13.8565 | 77.5947 | 21.989 | 812.673 | 5.98503
1046.57 | 77.6672 | 13.4751 | 78.6432 | 22.002 | 791.14 | 6.21347
1055.88 | 82.335 | 12.8242 | 79.6263 | 22.003 | 682.493 | 6.58693
1065.17 | 89.5541 | 11.8941 | 80.6093 | 21.987 | 799.968 | 7.16443
1075.1 | 92.7471 | 11.5918 | 81.6579 | 21.999 | 820.385 | 7.41992
1084.4 | 99.4563 | 10.9032 | 82.6409 | 22.005 | 852.862 | 7.95664
1093.69 | 106.097 | 10.3084 | 83.624 | 21.99 | 920.444 | 8.48803
1103 | 110.118 | 10.0166 | 84.607 | 21.977 | 899.739 | 8.80946
1112.31 | 113.74 | 9.77942 | 85.59 | 22.005 | 890.422 | 9.09933
1122.23 | 120.664 | 9.30042 | 86.6386 | 22.01 | 937.13 | 9.65332
1131.54 | 124.495 | 9.089 | 87.6217 | 22.014 | 941.721 | 9.9598
1140.83 | 131.095 | 8.70236 | 88.6047 | 22.006 | 878.603 | 10.4881
1150.73 | 140.472 | 8.19185 | 89.6533 | 21.993 | 861.014 | 11.2378
1159.99 | 151.079 | 7.67803 | 90.6363 | 22.005 | 830.927 | 12.0865
1169.27 | 159.375 | 7.33662 | 91.6194 | 21.998 | 847.232 | 12.7502
1179.2 | 164.513 | 7.16782 | 92.6679 | 21.984 | 887.609 | 13.1613
1188.47 | 174.811 | 6.79859 | 93.651 | 21.989 | 900.388 | 13.9854
1197.72 | 186.937 | 6.4071 | 94.634 | 21.988 | 956.596 | 14.955
1206.98 | 198.909 | 6.06798 | 95.6171 | 21.994 | 997.151 | 15.9134
1216.21 | 213.963 | 5.68421 | 96.6001 | 22.004 | 1019.32 | 17.1171
1226.06 | 230.298 | 5.3238 | 97.6487 | 22.008 | 1073.2 | 18.4243
1235.29 | 245.729 | 5.02704 | 98.6317 | 22.029 | 1072.03 | 19.6586
1244.49 | 265.662 | 4.68448 | 99.6148 | 22.001 | 1041.02 | 21.2538
1254.35 | 280.358 | 4.47409 | 100.663 | 22 | 1045.53 | 22.4291
1263.58 | 296.552 | 4.26089 | 101.646 | 21.995 | 1001.13 | 23.7247
1272.79 | 313.945 | 4.05419 | 102.629 | 22.008 | 984.725 | 25.116
1282.06 | 324.483 | 3.95108 | 103.612 | 22.004 | 962.92 | 25.9596
1291.22 | 349.468 | 3.69482 | 104.595 | 22 | 1003.73 | 27.9577
1301.14 | 355.432 | 3.66074 | 105.644 | 22.005 | 1035.78 | 28.4355
1310.29 | 382.863 | 3.42235 | 106.627 | 22.01 | 1043.63 | 30.6293
1319.49 | 402.603 | 3.2774 | 107.61 | 22.011 | 1109.5 | 32.2089
1329.32 | 421.977 | 3.15022 | 108.659 | 22.015 | 1156.65 | 33.7582
1338.53 | 440.636 | 3.03772 | 109.642 | 22.015 | 1126.11 | 35.251
1347.71 | 462.449 | 2.9143 | 110.625 | 22.004 | 1117.07 | 36.9959
1356.9 | 484.597 | 2.80006 | 111.608 | 21.996 | 1097.94 | 38.7683
1366.06 | 509.63 | 2.6805 | 112.591 | 22.015 | 1076.53 | 40.7706
1375.88 | 530.192 | 2.59506 | 113.639 | 22.013 | 1016.65 | 42.4162
1385.1 | 547.205 | 2.53123 | 114.622 | 21.996 | 1016.47 | 43.7775
1394.25 | 575.043 | 2.4246 | 115.606 | 21.978 | 945.224 | 46.0043
1403.98 | 608.022 | 2.30909 | 116.654 | 21.99 | 966.864 | 48.6436
1413.19 | 625.781 | 2.25829 | 117.637 | 21.984 | 1004.85 | 50.0633
1422.39 | 645.825 | 2.20245 | 118.62 | 21.978 | 1054.42 | 51.6672
1432.24 | 662.388 | 2.16224 | 119.669 | 21.986 | 1062.74 | 52.9919
1441.47 | 678.46 | 2.12462 | 120.652 | 21.989 | 1063.96 | 54.278
1450.67 | 698.135 | 2.07792 | 121.635 | 21.994 | 1046.48 | 55.8527
1459.92 | 710.207 | 2.05563 | 122.618 | 22.009 | 1098.73 | 56.8173
1469.18 | 722.339 | 2.03392 | 123.601 | 22.01 | 1034.65 | 57.788
1478.92 | 754.185 | 1.96095 | 124.65 | 22 | 920.66 | 60.3364
1488.13 | 772.777 | 1.92569 | 125.633 | 21.991 | 952.088 | 61.8202
1497.42 | 779.578 | 1.92081 | 126.616 | 22.021 | 883.348 | 62.3694
1507.24 | 800.078 | 1.88386 | 127.664 | 21.989 | 829.006 | 64.0105
1516.31 | 837.436 | 1.81066 | 128.647 | 21.999 | 815.832 | 66.996
1525.55 | 852.806 | 1.78886 | 129.63 | 22.018 | 887.819 | 68.2239
1534.65 | 886.339 | 1.73145 | 130.613 | 21.994 | 903.125 | 70.9083
1543.94 | 893.388 | 1.72819 | 131.596 | 22.009 | 788.601 | 71.4727
1553.11 | 1007.15 | 1.54209 | 132.645 | 22.013 | 690.539 | 80.5741

## 160518 ramp
2019 stress ramp 300-3000 22C
Stress | Shear rate | Viscosity | Step time | Temperature | Normal stress | Velocity
Pa | 1/s | Pa.s | s | °C | Pa | rad/s
712.654 | 0.0601918 | 11839.7 | 0.53087 | 21.999 | 14619 | 0.00481544
739.051 | 0.0213023 | 34693.5 | 1.63843 | 21.999 | 13585.9 | 0.00170422
762.48 | 0.0172043 | 44319.2 | 2.62147 | 22.02 | 13067.1 | 0.00137639
787.471 | 0.0149465 | 52685.8 | 3.67005 | 22 | 12657.9 | 0.00119576
810.9 | 0.0142714 | 56819.9 | 4.65309 | 21.998 | 12318.1 | 0.00114174
834.329 | 0.0137701 | 60590 | 5.63613 | 21.985 | 12027.1 | 0.00110164
857.758 | 0.0135875 | 63128.7 | 6.61917 | 21.989 | 11747.2 | 0.00108702
881.187 | 0.0134929 | 65307.5 | 7.60221 | 22.009 | 11506.5 | 0.00107946
906.178 | 0.0132156 | 68568.8 | 8.65078 | 22.027 | 11257.2 | 0.00105726
929.608 | 0.0136999 | 67855 | 9.63382 | 22.016 | 11048.8 | 0.00109604
953.037 | 0.0144301 | 66045 | 10.6169 | 22.022 | 10843.6 | 0.00115447
978.028 | 0.0147101 | 66486.6 | 11.6654 | 22.014 | 10655.4 | 0.00117684
1001.46 | 0.0158394 | 63225.5 | 12.6485 | 22.003 | 10463.7 | 0.0012672
1024.89 | 0.0160271 | 63946.9 | 13.6315 | 22.025 | 10274.5 | 0.00128221
1048.32 | 0.0166204 | 63073.8 | 14.6146 | 22.031 | 10072.3 | 0.0013297
1071.74 | 0.0179635 | 59662.4 | 15.5976 | 21.988 | 9863.33 | 0.00143712
1096.74 | 0.018613 | 58923 | 16.6462 | 22.01 | 9627.61 | 0.00148909
1120.16 | 0.0196283 | 57068.8 | 17.6292 | 22.01 | 9401.25 | 0.0015703
1143.59 | 0.0214398 | 53339.7 | 18.6123 | 22.023 | 9154.32 | 0.00171523
1168.58 | 0.0226409 | 51614 | 19.6608 | 22.009 | 8891.38 | 0.00181132
1192.01 | 0.0239497 | 49771.6 | 20.6439 | 22.015 | 8673.29 | 0.00191601
1215.44 | 0.0252777 | 48083.6 | 21.6269 | 22.018 | 8436.26 | 0.00202232
1238.87 | 0.0268219 | 46188.8 | 22.61 | 22.022 | 8218.83 | 0.0021458
1262.3 | 0.0290897 | 43393.4 | 23.593 | 22.013 | 8007.36 | 0.00232723
1287.29 | 0.0322164 | 39957.7 | 24.6416 | 21.993 | 7792.57 | 0.00257744
1310.72 | 0.0355989 | 36819.2 | 25.6246 | 21.988 | 7545.02 | 0.00284801
1334.15 | 0.039336 | 33916.8 | 26.6076 | 21.982 | 7283.54 | 0.00314694
1359.14 | 0.0451408 | 30108.9 | 27.6562 | 21.99 | 6980.91 | 0.00361137
1382.57 | 0.049506 | 27927.4 | 28.6393 | 21.999 | 6671.67 | 0.00396053
1406 | 0.0552817 | 25433.4 | 29.6223 | 21.992 | 6330.93 | 0.00442266
1430.99 | 0.065243 | 21933.2 | 30.6709 | 21.999 | 5945.6 | 0.0052195
1454.42 | 0.0718007 | 20256.3 | 31.6539 | 22.012 | 5588.01 | 0.00574427
1477.85 | 0.0813918 | 18157.2 | 32.637 | 22.011 | 5234.24 | 0.00651133
1501.28 | 0.0969775 | 15480.7 | 33.62 | 22.006 | 4865.13 | 0.00775855
1524.71 | 0.117531 | 12972.8 | 34.603 | 21.982 | 4547.74 | 0.00940273
1549.7 | 0.144287 | 10740.4 | 35.6516 | 22.002 | 4167.35 | 0.0115432
1573.13 | 0.17736 | 8869.7 | 36.6347 | 22.004 | 3765.38 | 0.0141891
1596.56 | 0.217894 | 7327.22 | 37.6177 | 22.004 | 3351.09 | 0.017432
1621.55 | 0.323156 | 5017.84 | 38.6663 | 21.996 | 2916.55 | 0.0258529
1644.97 | 0.452821 | 3632.72 | 39.6493 | 21.99 | 2464.3 | 0.0362267
1668.4 | 0.682901 | 2443.11 | 40.6324 | 22.012 | 2018.84 | 0.0546332
1691.83 | 1.05735 | 1600.06 | 41.6154 | 22.01 | 1600.67 | 0.0845884
1715.25 | 1.5827 | 1083.75 | 42.5984 | 21.99 | 1291.94 | 0.126619
1740.24 | 2.45277 | 709.498 | 43.647 | 22.007 | 1055.75 | 0.196224
1763.66 | 3.79434 | 464.813 | 44.63 | 22.008 | 930.425 | 0.303551
1787.07 | 5.86439 | 304.733 | 45.6131 | 22.01 | 585.721 | 0.46916
1812.04 | 9.12859 | 198.502 | 46.6617 | 21.987 | 168.229 | 0.730316
1835.45 | 11.3561 | 161.627 | 47.6447 | 22.008 | -117.683 | 0.908505
1858.84 | 17.7691 | 104.611 | 48.6277 | 21.998 | 698.079 | 1.42156
1882.23 | 23.6251 | 79.6708 | 49.6108 | 21.992 | 1333.72 | 1.89005
1905.53 | 41.4613 | 45.9593 | 50.5938 | 22.013 | 1412.4 | 3.31695
1930.53 | 41.1578 | 46.9054 | 51.6424 | 22.002 | 1831.11 | 3.29271
1953.91 | 47.4603 | 41.1694 | 52.6254 | 21.994 | 1081.51 | 3.79687
1977.21 | 65.7507 | 30.0713 | 53.6085 | 21.997 | 1216.03 | 5.26028
2001.12 | 221.035 | 9.05342 | 54.6571 | 21.986 | 1710.91 | 17.6832
2022.16 | 563.799 | 3.58668 | 55.6401 | 21.97 | 1618.96 | 45.1048
2042.95 | 942.544 | 2.16749 | 56.6231 | 22.001 | 915.219 | 75.4061

## 060318 3 sweep
Flow sweep - 1 | [6 empty] | Cross hatch shear rate 0.00001 to 30 1/s, 50 mins, 10 points per decade | [6 empty] | Cross hatch shear rate 0.00001 to 100, 10 points per decade | [5 empty] | Cross hatch shear rate 0.001 to 100, 10 points per decade | [6 empty] | Cross hatch shear rate 0.00001 to 100, 10 points per decade
Stress | Shear rate | Viscosity | Step time | Temperature | Normal stress |  | Stress | Shear rate | Viscosity | Step time | Temperature | Normal stress | Torque | Stress | Shear rate | Viscosity | Step time | Temperature | Normal stress | Stress | Shear rate | Viscosity | Step time | Temperature | Normal stress | Torque | Stress | Shear rate | Viscosity | Step time | Temperature | Normal stress
Pa | 1/s | Pa.s | s | °C | Pa |  | Pa | 1/s | Pa.s | s | °C | Pa | µN.m | Pa | 1/s | Pa.s | s | °C | Pa | Pa | 1/s | Pa.s | s | °C | Pa | µN.m | Pa | 1/s | Pa.s | s | °C | Pa
688.845 | 0.0100396 | 68612.7 | 34.9858 | 24.999 | 17240 |  | 267.323 | 3.73134e-05 | 7164250 | 471.734 | 24.985 | 10416.4 | 3359.27 | 9.94053 | 6.33502e-06 | 1569140 | 61.1226 | 25.005 | 10705.8 | 124.921 | 0.000856479 | 145855 | 61.0946 | 24.999 | 13137.3 | 1569.81 | 9.94053 | 6.33502e-06 | 1569140 | 61.1226 | 25.005 | 10705.8
742.775 | 0.012564 | 59119.4 | 70.0608 | 25 | 16016.8 |  | 313.548 | 3.25115e-05 | 9644220 | 512.768 | 24.995 | 9651.11 | 3940.16 | 19.4589 | 2.63722e-05 | 737858 | 122.264 | 25.007 | 9509.6 | 367.874 | 0.00100648 | 365505 | 122.216 | 25.006 | 11509.9 | 4622.84 | 19.4589 | 2.63722e-05 | 737858 | 122.264 | 25.007 | 9509.6
737.209 | 0.0159588 | 46194.4 | 105.17 | 24.999 | 14812.3 |  | 372.393 | 6.00005e-05 | 6206510 | 553.816 | 24.995 | 8866.23 | 4679.63 | 28.3887 | 4.73504e-06 | 5995440 | 183.382 | 24.999 | 8166.97 | 649.302 | 0.00129964 | 499600 | 183.321 | 24.996 | 10165.1 | 8159.37 | 28.3887 | 4.73504e-06 | 5995440 | 183.382 | 24.999 | 8166.97
713.508 | 0.0199403 | 35782.2 | 140.262 | 25 | 13718.7 |  | 446.974 | 8.18914e-05 | 5458130 | 594.878 | 25 | 8130.62 | 5616.84 | 39.3092 | 2.38476e-07 | 164835000 | 244.488 | 25.015 | 6784.66 | 1086.38 | 0.00145968 | 744260 | 244.44 | 24.988 | 9236.16 | 13651.9 | 39.3092 | 2.38476e-07 | 164835000 | 244.488 | 25.015 | 6784.66
674.431 | 0.0252058 | 26757 | 175.303 | 25 | 12738.4 |  | 564.213 | 0.000100121 | 5635290 | 645.922 | 24.999 | 7244.17 | 7090.11 | 54.9522 | 2.17768e-05 | 2523430 | 305.578 | 25.009 | 5335.42 | 1650.6 | 0.0018946 | 871212 | 305.539 | 24.989 | 8575.88 | 20742 | 54.9522 | 2.17768e-05 | 2523430 | 305.578 | 25.009 | 5335.42
876.84 | 0.0305617 | 28690.8 | 210.408 | 25 | 11649.7 |  | 711.087 | 0.000125497 | 5666180 | 696.963 | 24.986 | 6421.21 | 8935.79 | 73.7824 | 3.20576e-06 | 23015600 | 366.68 | 24.994 | 3881.78 | 2256.48 | 0.00255105 | 884531 | 356.629 | 24.992 | 8251.8 | 28355.8 | 73.7824 | 3.20576e-06 | 23015600 | 366.68 | 24.994 | 3881.78
2041.72 | 0.0367576 | 55545.4 | 245.464 | 25.001 | 11376 |  | 893.274 | 0.000187305 | 4769080 | 748.016 | 25.005 | 5693.35 | 11225.2 | 98.6785 | 2.91426e-05 | 3386050 | 427.773 | 25.001 | 2407.92 | 2676.98 | 0.00344771 | 776452 | 397.778 | 24.99 | 7965.7 | 33640 | 98.6785 | 2.91426e-05 | 3386050 | 427.773 | 25.001 | 2407.92
3902.88 | 0.0478244 | 81608.4 | 280.502 | 25 | 13438.4 |  | 1119.02 | 0.000201683 | 5548410 | 799.103 | 24.986 | 5104.72 | 14062 | 133.12 | 3.22222e-05 | 4131320 | 488.851 | 25.002 | 925.636 | 3036.76 | 0.00455309 | 666969 | 438.869 | 25.004 | 8027.29 | 38161.1 | 133.12 | 3.22222e-05 | 4131320 | 488.851 | 25.002 | 925.636
3810.09 | 0.0642313 | 59318.3 | 315.611 | 24.999 | 13459 |  | 1338.68 | 0.000285161 | 4694460 | 840.163 | 24.99 | 4673.51 | 16822.3 | 173.104 | 2.91868e-05 | 5930910 | 549.972 | 24.993 | -468.923 | 3318.02 | 0.00604729 | 548679 | 479.914 | 24.997 | 8274.22 | 41695.4 | 173.104 | 2.91868e-05 | 5930910 | 549.972 | 24.993 | -468.923
3452.57 | 0.0800219 | 43145.4 | 350.661 | 24.999 | 12062.4 |  | 1677.35 | 0.000358388 | 4680270 | 891.206 | 24.993 | 4433.15 | 21078.2 | 198.118 | 1.20027e-05 | 16506100 | 591.038 | 24.997 | -1356.24 | 3494.66 | 0.00779368 | 448396 | 520.977 | 25.002 | 8562.03 | 43915.2 | 198.118 | 1.20027e-05 | 16506100 | 591.038 | 24.997 | -1356.24
3284.97 | 0.100317 | 32746 | 385.759 | 25.001 | 10395.4 |  | 2001.32 | 0.000470166 | 4256610 | 932.227 | 25.005 | 4407.08 | 25149.3 | 232.64 | 6.07913e-05 | 3826870 | 632.145 | 25.005 | -2209.15 | 3569.01 | 0.0100382 | 355543 | 562.053 | 25.004 | 8773.03 | 44849.5 | 232.64 | 6.07913e-05 | 3826870 | 632.145 | 25.005 | -2209.15
3122.48 | 0.126373 | 24708.4 | 420.827 | 25.002 | 8309.34 |  | 2382.93 | 0.000669716 | 3558110 | 973.292 | 24.985 | 4549.28 | 29944.8 | 278.529 | 8.16586e-05 | 3410900 | 673.257 | 25.003 | -3016.48 | 3521.49 | 0.0126837 | 277639 | 603.173 | 24.991 | 8941.28 | 44252.3 | 278.529 | 8.16586e-05 | 3410900 | 673.257 | 25.003 | -3016.48
2920.39 | 0.159173 | 18347.3 | 455.89 | 25 | 6523.91 |  | 2825.25 | 0.000901006 | 3135660 | 1014.39 | 25.002 | 4982.47 | 35503.1 | 352.467 | 4.6925e-05 | 7511280 | 724.3 | 25.002 | -3932.01 | 3503.7 | 0.0159079 | 220249 | 644.238 | 24.982 | 9134.06 | 44028.8 | 352.467 | 4.6925e-05 | 7511280 | 724.3 | 25.002 | -3932.01
2631.96 | 0.200106 | 13152.8 | 490.971 | 25.001 | 4722.95 |  | 3329.37 | 0.0012711 | 2619280 | 1055.42 | 24.991 | 5697.89 | 41838.1 | 446.989 | 8.67359e-05 | 5153450 | 775.384 | 24.995 | -4820.65 | 3484.15 | 0.0201542 | 172875 | 685.332 | 25.004 | 9095.29 | 43783.1 | 446.989 | 8.67359e-05 | 5153450 | 775.384 | 24.995 | -4820.65
2470.82 | 0.2515 | 9824.35 | 526.016 | 25.001 | 4257.81 |  | 3867.7 | 0.00173297 | 2231830 | 1096.5 | 25.007 | 6712.06 | 48603 | 566.981 | 9.25788e-05 | 6124310 | 826.535 | 24.992 | -5662.83 | 3412.55 | 0.0253266 | 134741 | 726.448 | 24.992 | 8712.22 | 42883.3 | 566.981 | 9.25788e-05 | 6124310 | 826.535 | 24.992 | -5662.83
2330.97 | 0.316695 | 7360.29 | 561.081 | 25 | 3237.8 | 1.00396e-05 | 4406.84 | 0.00241729 | 1823050 | 1137.55 | 24.993 | 7979.28 | 55378 | 717.959 | 0.000108982 | 6587870 | 877.638 | 25.001 | -6408.73 | 3296.63 | 0.0318845 | 103393 | 767.55 | 25.008 | 8407.5 | 41426.7 | 717.959 | 0.000108982 | 6587870 | 877.638 | 25.001 | -6408.73
2215.88 | 0.398297 | 5563.39 | 596.135 | 25 | 2873.61 | 1.2564e-05 | 4886.63 | 0.00354429 | 1378730 | 1178.58 | 24.988 | 9504.09 | 61407.2 | 905.827 | 0.000190279 | 4760520 | 928.753 | 24.994 | -7087.33 | 3193.71 | 0.0398999 | 80043.1 | 808.596 | 25.001 | 7885.73 | 40133.4 | 905.827 | 0.000190279 | 4760520 | 928.753 | 24.994 | -7087.33
2244.02 | 0.501176 | 4477.51 | 631.176 | 25 | 2016.31 | 1.59588e-05 | 5199.18 | 0.00475468 | 1093490 | 1219.64 | 25.001 | 10970 | 65334.8 | 1134.83 | 0.000207879 | 5459090 | 979.843 | 25.005 | -7597.96 | 3074.97 | 0.0505262 | 60858.9 | 849.706 | 24.998 | 7327.59 | 38641.2 | 1134.83 | 0.000207879 | 5459090 | 979.843 | 25.005 | -7597.96
2197.66 | 0.631332 | 3480.99 | 666.287 | 25 | 1646.16 | 1.99403e-05 | 5345.29 | 0.00630434 | 847876 | 1260.68 | 24.999 | 12502 | 67171 | 1355.41 | 0.000263695 | 5140060 | 1020.91 | 25 | -7853.35 | 2999.66 | 0.0632339 | 47437.6 | 890.785 | 24.984 | 7045.95 | 37694.9 | 1355.41 | 0.000263695 | 5140060 | 1020.91 | 25 | -7853.35
2233.02 | 0.794389 | 2810.99 | 701.335 | 24.999 | 2173.78 | 2.52058e-05 | 5380.07 | 0.00818919 | 656972 | 1301.72 | 24.996 | 13967.7 | 67607.9 | 1617.35 | 0.000399622 | 4047200 | 1061.98 | 25.005 | -7943.56 | 2878.1 | 0.079608 | 36153.5 | 931.862 | 25.011 | 6538.22 | 36167.3 | 1617.35 | 0.000399622 | 4047200 | 1061.98 | 25.005 | -7943.56
2134.01 | 1.00028 | 2133.42 | 736.406 | 24.999 | 1981.88 | 3.05617e-05 | 5319.82 | 0.0101261 | 525355 | 1342.79 | 25.008 | 15143.1 | 66850.8 | 1909.66 | 0.000554943 | 3441190 | 1103.06 | 24.99 | -7743.49 | 2783.58 | 0.100349 | 27739.1 | 972.916 | 24.999 | 5714.19 | 34979.5 | 1909.66 | 0.000554943 | 3441190 | 1103.06 | 24.99 | -7743.49
1965.4 | 1.25927 | 1560.74 | 771.471 | 25 | 1439.83 | 3.67576e-05 | 5278.68 | 0.0127763 | 413161 | 1383.83 | 24.997 | 16316.9 | 66333.9 | 2237.64 | 0.000735321 | 3043080 | 1144.13 | 24.992 | -7302.87 | 2651.67 | 0.126286 | 20997.4 | 1013.97 | 24.995 | 5404.14 | 33321.9 | 2237.64 | 0.000735321 | 3043080 | 1144.13 | 24.992 | -7302.87
2049.18 | 1.58466 | 1293.13 | 806.544 | 25 | 2362.93 | 4.78244e-05 | 5333.77 | 0.015814 | 337282 | 1424.87 | 24.999 | 17415.1 | 67026.1 | 2618.01 | 0.00101344 | 2583290 | 1185.23 | 24.985 | -6666.11 | 2543.45 | 0.158913 | 16005.3 | 1055.08 | 25 | 4920.38 | 31961.9 | 2618.01 | 0.00101344 | 2583290 | 1185.23 | 24.985 | -6666.11
2005.93 | 1.99576 | 1005.09 | 841.64 | 25 | 1925.49 | 6.42313e-05 | 5148.72 | 0.0206063 | 249861 | 1465.93 | 25.007 | 17933.7 | 64700.7 | 3054.46 | 0.00134558 | 2269990 | 1226.3 | 24.982 | -5742.06 | 2459.28 | 0.199756 | 12311.4 | 1096.13 | 25.004 | 5061.9 | 30904.2 | 3054.46 | 0.00134558 | 2269990 | 1226.3 | 24.982 | -5742.06
1980.21 | 2.51212 | 788.265 | 876.662 | 25.001 | 2432.63 | 8.00219e-05 | 4813.29 | 0.0254982 | 188770 | 1506.98 | 24.988 | 17961.6 | 60485.5 | 3538.42 | 0.0017877 | 1979310 | 1267.34 | 25.002 | -4446.87 | 2362.78 | 0.251254 | 9403.96 | 1137.21 | 24.995 | 5145.71 | 29691.6 | 3538.42 | 0.0017877 | 1979310 | 1267.34 | 25.002 | -4446.87
1842.23 | 3.16228 | 582.563 | 911.792 | 25.001 | 2039.36 | 0.000100317 | 4699.24 | 0.0319732 | 146974 | 1548.01 | 24.981 | 18329.6 | 59052.4 | 4073.59 | 0.00243614 | 1672150 | 1308.41 | 25.004 | -2896.99 | 2299.14 | 0.316618 | 7261.58 | 1178.3 | 25.012 | 4402.09 | 28891.9 | 4073.59 | 0.00243614 | 1672150 | 1308.41 | 25.004 | -2896.99
1683.96 | 3.98143 | 422.954 | 946.884 | 24.999 | 1810.4 | 0.000126373 | 4598.19 | 0.0396518 | 115964 | 1589.04 | 24.985 | 18493.5 | 57782.6 | 4602.44 | 0.00331677 | 1387630 | 1349.53 | 24.983 | -997.632 | 2315.36 | 0.398157 | 5815.18 | 1219.37 | 25.006 | 3998.39 | 29095.6 | 4602.44 | 0.00331677 | 1387630 | 1349.53 | 24.983 | -997.632
1491.68 | 5.01216 | 297.612 | 981.943 | 24.999 | 1258.89 |  | 4494.85 | 0.0505969 | 88836.4 | 1630.08 | 24.992 | 18539.2 | 56483.9 | 5055.95 | 0.00452843 | 1116490 | 1390.57 | 25.016 | 1154.9 | 2372.55 | 0.500476 | 4740.6 | 1260.45 | 25.016 | 4366.16 | 29814.4 | 5055.95 | 0.00452843 | 1116490 | 1390.57 | 25.016 | 1154.9
1545.34 | 6.30964 | 244.917 | 1017.01 | 25 | 1814.24 |  | 4361.52 | 0.063349 | 68849 | 1671.14 | 25.011 | 17908 | 54808.4 | 5375.48 | 0.00609056 | 882592 | 1431.67 | 25.006 | 3530.96 | 2545.27 | 0.630697 | 4035.64 | 1301.51 | 24.993 | 4832.26 | 31984.8 | 5375.48 | 0.00609056 | 882592 | 1431.67 | 25.006 | 3530.96
1427.48 | 7.94349 | 179.705 | 1052.09 | 24.999 | 1682.2 |  | 4153.68 | 0.0792842 | 52389.7 | 1712.19 | 25.012 | 16524.8 | 52196.7 | 5582.51 | 0.00771097 | 723970 | 1472.79 | 24.986 | 5839.48 | 2321.88 | 0.794552 | 2922.25 | 1342.62 | 25.016 | 3215.09 | 29177.6 | 5582.51 | 0.00771097 | 723970 | 1472.79 | 24.986 | 5839.48
1315.06 | 9.99984 | 131.508 | 1087.16 | 25.002 | 1440.57 |  | 3916.61 | 0.0994319 | 39389.9 | 1753.21 | 24.992 | 15498.9 | 49217.6 | 5784.21 | 0.0100129 | 577677 | 1513.84 | 25.008 | 8011.79 | 2089.69 | 1.00052 | 2088.6 | 1383.69 | 24.99 | 1950.85 | 26259.9 | 5784.21 | 0.0100129 | 577677 | 1513.84 | 25.008 | 8011.79
1344.72 | 12.5891 | 106.816 | 1122.23 | 25 | 1519.44 |  | 3882.95 | 0.126783 | 30626.7 | 1794.24 | 24.993 | 15378 | 48794.5 | 5691.27 | 0.0129369 | 439926 | 1554.91 | 24.984 | 9627.15 | 2060.86 | 1.25872 | 1637.27 | 1424.76 | 25.024 | 2576.1 | 25897.5 | 5691.27 | 0.0129369 | 439926 | 1554.91 | 24.984 | 9627.15
1372.67 | 15.8489 | 86.6098 | 1157.3 | 25.001 | 1573.82 |  | 3763.11 | 0.158642 | 23720.9 | 1835.27 | 24.995 | 14108.1 | 47288.7 | 5527.2 | 0.0161055 | 343187 | 1595.97 | 25.006 | 11163.1 | 1842.68 | 1.58576 | 1162.02 | 1475.83 | 24.999 | 1843.88 | 23155.8 | 5527.2 | 0.0161055 | 343187 | 1595.97 | 25.006 | 11163.1
1214.54 | 19.9525 | 60.8712 | 1192.42 | 25.001 | 1605.81 |  | 3695.02 | 0.19962 | 18510.3 | 1876.32 | 25 | 12152.7 | 46432.9 | 5498.5 | 0.0200296 | 274519 | 1637.01 | 25 | 12729.4 | 1709.89 | 1.99603 | 856.646 | 1516.86 | 25.008 | 1501.42 | 21487.1 | 5498.5 | 0.0200296 | 274519 | 1637.01 | 25 | 12729.4
1299.51 | 25.1185 | 51.7352 | 1227.47 | 25 | 1413.31 |  | 3367 | 0.251654 | 13379.5 | 1917.37 | 24.999 | 9982.22 | 42311 | 5344.33 | 0.0255406 | 209249 | 1678.12 | 24.999 | 13781.1 | 1615.35 | 2.51246 | 642.936 | 1557.93 | 25.003 | 1466.1 | 20299.1 | 5344.33 | 0.0255406 | 209249 | 1678.12 | 24.999 | 13781.1
1189.31 | 31.6214 | 37.611 | 1262.55 | 24.999 | 1303.45 |  | 3415.57 | 0.316055 | 10806.9 | 1958.4 | 25 | 8062.08 | 42921.3 | 5165.77 | 0.0316827 | 163047 | 1719.18 | 24.986 | 14105.6 | 1585.88 | 3.16241 | 501.48 | 1598.99 | 24.99 | 1649.96 | 19928.8 | 5165.77 | 0.0316827 | 163047 | 1719.18 | 24.986 | 14105.6
1366.38 | 39.8105 | 34.3221 | 1297.63 | 25.001 | 1326.39 |  | 3277.28 | 0.398499 | 8224.05 | 1999.45 | 25.006 | 6819.49 | 41183.5 | 4881.51 | 0.0403766 | 120899 | 1760.25 | 25.005 | 13604 | 1459.91 | 3.98143 | 366.68 | 1640.06 | 25 | 1359.08 | 18345.8 | 4881.51 | 0.0403766 | 120899 | 1760.25 | 25.005 | 13604
1354.64 | 50.1195 | 27.0282 | 1332.7 | 25.001 | 1247.1 |  | 3350.57 | 0.50124 | 6684.57 | 2040.5 | 25.01 | 6771.67 | 42104.5 | 4640.42 | 0.0501381 | 92552.8 | 1801.31 | 25.007 | 13097.5 | 1373.46 | 5.01231 | 274.018 | 1691.13 | 24.999 | 1370.63 | 17259.4 | 4640.42 | 0.0501381 | 92552.8 | 1801.31 | 25.007 | 13097.5
1306.97 | 63.0978 | 20.7134 | 1367.81 | 24.999 | 1144.02 |  | 3155.37 | 0.631279 | 4998.38 | 2081.54 | 24.987 | 6562.51 | 39651.6 | 4303.37 | 0.0642263 | 67003.3 | 1842.39 | 24.996 | 11336.1 | 1325.67 | 6.30987 | 210.095 | 1732.2 | 24.996 | 1174.04 | 16658.9 | 4303.37 | 0.0642263 | 67003.3 | 1842.39 | 24.996 | 11336.1
1405.25 | 79.4331 | 17.691 | 1402.89 | 24.999 | 1367.18 |  | 3030.61 | 0.794208 | 3815.88 | 2122.58 | 25.017 | 6947.5 | 38083.7 | 3926.32 | 0.0802735 | 48911.8 | 1883.49 | 24.984 | 9580.86 | 1290.49 | 7.94313 | 162.466 | 1793.3 | 25.003 | 1168.3 | 16216.8 | 3926.32 | 0.0802735 | 48911.8 | 1883.49 | 24.984 | 9580.86
1384.6 | 99.9988 | 13.8462 | 1437.97 | 25 | 1298.02 |  | 2984.28 | 1.00034 | 2983.27 | 2163.63 | 24.998 | 5875.77 | 37501.5 | 3706.14 | 0.0995511 | 37228.6 | 1924.56 | 24.989 | 8485.58 | 1231.16 | 9.99968 | 123.12 | 1834.39 | 24.996 | 1136.45 | 15471.2 | 3706.14 | 0.0995511 | 37228.6 | 1924.56 | 24.989 | 8485.58
1550.22 | 125.896 | 12.3134 | 1473.05 | 25.001 | 1367.37 |  | 2541.14 | 1.25934 | 2017.83 | 2204.64 | 24.993 | 4249.35 | 31932.9 | 3587.76 | 0.126219 | 28424.9 | 1965.64 | 25.004 | 8073.68 | 1222.23 | 12.5889 | 97.0879 | 1875.46 | 24.992 | 1172.32 | 15359 | 3587.76 | 0.126219 | 28424.9 | 1965.64 | 25.004 | 8073.68
1466.47 | 158.487 | 9.25293 | 1508.13 | 25 | 1287.92 |  | 2573.55 | 1.58542 | 1623.26 | 2245.67 | 25.004 | 4047.04 | 32340.1 | 3116.9 | 0.159667 | 19521.2 | 2006.8 | 25.001 | 6222.31 | 1182.87 | 15.8484 | 74.6364 | 1916.51 | 24.995 | 1208.86 | 14864.4 | 3116.9 | 0.159667 | 19521.2 | 2006.8 | 25.001 | 6222.31
1673.38 | 199.531 | 8.38658 | 1543.22 | 25 | 1380.47 |  | 2248.22 | 1.996 | 1126.37 | 2306.74 | 24.98 | 2580.65 | 28252 | 2771.34 | 0.199609 | 13883.8 | 2057.89 | 25.014 | 6387.75 | 1198.76 | 19.9519 | 60.0827 | 1977.63 | 25 | 1135.75 | 15064.1 | 2771.34 | 0.199609 | 13883.8 | 2057.89 | 25.014 | 6387.75
1798.24 | 251.196 | 7.15873 | 1578.22 | 25.001 | 1479.13 |  | 2030.4 | 2.51186 | 808.324 | 2347.77 | 24.989 | 2444.86 | 25514.7 | 2648.4 | 0.252004 | 10509.4 | 2098.99 | 25.004 | 6226.33 | 981.428 | 25.1199 | 39.0697 | 2038.8 | 24.984 | 860.032 | 12333 | 2648.4 | 0.252004 | 10509.4 | 2098.99 | 25.004 | 6226.33
1630.88 | 316.222 | 5.1574 | 1613.31 | 25.001 | 1319.16 |  | 1983.53 | 3.16262 | 627.179 | 2398.79 | 24.982 | 2869.22 | 24925.8 | 2383.85 | 0.316086 | 7541.78 | 2140.04 | 25.012 | 4018.5 | 1251.02 | 31.6253 | 39.5576 | 2099.87 | 25.012 | 1060.59 | 15720.8 | 2383.85 | 0.316086 | 7541.78 | 2140.04 | 25.012 | 4018.5
1900.59 | 398.123 | 4.77387 | 1648.36 | 25.001 | 1456.39 |  | 1943.78 | 3.9816 | 488.192 | 2439.88 | 24.99 | 2803.65 | 24426.3 | 2244.96 | 0.398288 | 5636.52 | 2191.1 | 24.993 | 3394.97 | 934.055 | 39.8121 | 23.4616 | 2140.94 | 25.004 | 857.572 | 11737.7 | 2244.96 | 0.398288 | 5636.52 | 2191.1 | 24.993 | 3394.97
1982.55 | 501.176 | 3.9558 | 1683.43 | 25.001 | 1495.43 |  | 1628.03 | 5.01107 | 324.888 | 2500.96 | 25.004 | 2092.19 | 20458.5 | 2185.11 | 0.500894 | 4362.41 | 2252.22 | 25.003 | 4053.34 | 1218.53 | 50.1174 | 24.3135 | 2202.03 | 24.991 | 1151.02 | 15312.5 | 2185.11 | 0.500894 | 4362.41 | 2252.22 | 25.003 | 4053.34
1892.93 | 630.959 | 3.00008 | 1718.53 | 25.002 | 1479.1 |  | 1677.59 | 6.30909 | 265.901 | 2562 | 24.996 | 2189.78 | 21081.3 | 2122.6 | 0.631274 | 3362.41 | 2313.28 | 24.999 | 3713.32 | 1314.68 | 63.0937 | 20.8369 | 2253.07 | 25.008 | 1265.72 | 16520.7 | 2122.6 | 0.631274 | 3362.41 | 2313.28 | 24.999 | 3713.32
1677.52 | 794.342 | 2.11183 | 1753.6 | 25 | 1371.72 |  | 1722.3 | 7.9439 | 216.807 | 2623.05 | 24.994 | 2053.99 | 21643 | 1875.34 | 0.794532 | 2360.31 | 2354.37 | 24.996 | 1535.4 | 1364.45 | 79.4317 | 17.1776 | 2294.13 | 25.001 | 1203.27 | 17146.2 | 1875.34 | 0.794532 | 2360.31 | 2354.37 | 24.996 | 1535.4
[7 empty] | 1680.03 | 10.0005 | 167.995 | 2684.09 | 24.993 | 2251.45 | 21111.9 | 1800.32 | 1.00007 | 1800.19 | 2395.42 | 25.006 | 1916.8 | 1419.44 | 99.9983 | 14.1947 | 2335.19 | 24.995 | 1215.72 | 17837.2 | 1800.32 | 1.00007 | 1800.19 | 2395.42 | 25.006 | 1916.8
[7 empty] | 1731.82 | 12.5897 | 137.558 | 2745.13 | 24.987 | 1936.9 | 21762.7 | 1717.7 | 1.25904 | 1364.29 | 2436.49 | 24.988 | 1450.1 | [7 empty] | 1717.7 | 1.25904 | 1364.29 | 2436.49 | 24.988 | 1450.1
[7 empty] | 1223.03 | 15.8493 | 77.1662 | 2806.16 | 24.99 | 1537.67 | 15369 | 1712.64 | 1.58452 | 1080.86 | 2477.57 | 25.007 | 1850.88 | [7 empty] | 1712.64 | 1.58452 | 1080.86 | 2477.57 | 25.007 | 1850.88
[7 empty] | 1120.82 | 19.9516 | 56.1772 | 2867.21 | 24.991 | 1487.17 | 14084.7 | 1756.27 | 1.99494 | 880.361 | 2518.65 | 25.001 | 2695.61 | [7 empty] | 1756.27 | 1.99494 | 880.361 | 2518.65 | 25.001 | 2695.61
[7 empty] | 1205.26 | 25.1192 | 47.9816 | 2908.23 | 25.005 | 1606.65 | 15145.7 | 1496.89 | 2.51193 | 595.91 | 2579.83 | 24.99 | 1373.96 | [7 empty] | 1496.89 | 2.51193 | 595.91 | 2579.83 | 24.99 | 1373.96
[7 empty] | 1502.39 | 30.0006 | 50.0786 | 2969.26 | 24.984 | 1946.94 | 18879.5 | 1303.97 | 3.16262 | 412.306 | 2620.93 | 24.991 | 1277.98 | [7 empty] | 1303.97 | 3.16262 | 412.306 | 2620.93 | 24.991 | 1277.98
[14 empty] | 1241.94 | 3.98169 | 311.914 | 2661.98 | 25.014 | 1288.65 | [7 empty] | 1241.94 | 3.98169 | 311.914 | 2661.98 | 25.014 | 1288.65
[14 empty] | 1150.49 | 5.01133 | 229.577 | 2703.06 | 24.994 | 1582.72 | [7 empty] | 1150.49 | 5.01133 | 229.577 | 2703.06 | 24.994 | 1582.72
[14 empty] | 1032.45 | 6.30929 | 163.64 | 2764.19 | 24.973 | 1365.86 | [7 empty] | 1032.45 | 6.30929 | 163.64 | 2764.19 | 24.973 | 1365.86
[14 empty] | 1202.08 | 7.94321 | 151.334 | 2825.25 | 24.995 | 1827.38 | [7 empty] | 1202.08 | 7.94321 | 151.334 | 2825.25 | 24.995 | 1827.38
[14 empty] | 1044.45 | 9.99969 | 104.448 | 2876.36 | 25.006 | 1181.83 | [7 empty] | 1044.45 | 9.99969 | 104.448 | 2876.36 | 25.006 | 1181.83
[14 empty] | 950.892 | 12.5887 | 75.5351 | 2917.45 | 24.996 | 1355.57 | [7 empty] | 950.892 | 12.5887 | 75.5351 | 2917.45 | 24.996 | 1355.57
[14 empty] | 1079.5 | 15.8485 | 68.1139 | 2978.54 | 25.008 | 2263.01 | [7 empty] | 1079.5 | 15.8485 | 68.1139 | 2978.54 | 25.008 | 2263.01
[14 empty] | 909.091 | 19.952 | 45.5638 | 3039.61 | 25.007 | 1289.97 | [7 empty] | 909.091 | 19.952 | 45.5638 | 3039.61 | 25.007 | 1289.97
[14 empty] | 842.18 | 25.1167 | 33.5307 | 3100.72 | 25.008 | 1205.1 | [7 empty] | 842.18 | 25.1167 | 33.5307 | 3100.72 | 25.008 | 1205.1
[14 empty] | 1172.22 | 31.6227 | 37.0688 | 3161.84 | 25.007 | 1581.55 | [7 empty] | 1172.22 | 31.6227 | 37.0688 | 3161.84 | 25.007 | 1581.55
[14 empty] | 1070.62 | 39.8087 | 26.8942 | 3222.92 | 24.99 | 1204.2 | [7 empty] | 1070.62 | 39.8087 | 26.8942 | 3222.92 | 24.99 | 1204.2
[14 empty] | 1061.12 | 50.1195 | 21.1718 | 3284.02 | 24.983 | 1114.77 | [7 empty] | 1061.12 | 50.1195 | 21.1718 | 3284.02 | 24.983 | 1114.77
[14 empty] | 1080.02 | 63.0965 | 17.1169 | 3345.13 | 25.001 | 1108.34 | [7 empty] | 1080.02 | 63.0965 | 17.1169 | 3345.13 | 25.001 | 1108.34
[14 empty] | 868.449 | 79.432 | 10.9332 | 3406.21 | 24.997 | 1021.14 | [7 empty] | 868.449 | 79.432 | 10.9332 | 3406.21 | 24.997 | 1021.14
[14 empty] | 1162.61 | 100.004 | 11.6256 | 3457.3 | 24.997 | 1249.99 | [7 empty] | 1162.61 | 100.004 | 11.6256 | 3457.3 | 24.997 | 1249.99
[14 empty] | 1550.22 | 125.896 | 12.3134 | 1473.05 | 25.001 | 1367.37 | [7 empty] | 1550.22 | 125.896 | 12.3134 | 1473.05 | 25.001 | 1367.37
[14 empty] | 1466.47 | 158.487 | 9.25293 | 1508.13 | 25 | 1287.92 | [7 empty] | 1466.47 | 158.487 | 9.25293 | 1508.13 | 25 | 1287.92
[14 empty] | 1673.38 | 199.531 | 8.38658 | 1543.22 | 25 | 1380.47 | [7 empty] | 1673.38 | 199.531 | 8.38658 | 1543.22 | 25 | 1380.47
[14 empty] | 1798.24 | 251.196 | 7.15873 | 1578.22 | 25.001 | 1479.13 | [7 empty] | 1798.24 | 251.196 | 7.15873 | 1578.22 | 25.001 | 1479.13
[14 empty] | 1630.88 | 316.222 | 5.1574 | 1613.31 | 25.001 | 1319.16 | [7 empty] | 1630.88 | 316.222 | 5.1574 | 1613.31 | 25.001 | 1319.16
[14 empty] | 1900.59 | 398.123 | 4.77387 | 1648.36 | 25.001 | 1456.39 | [7 empty] | 1900.59 | 398.123 | 4.77387 | 1648.36 | 25.001 | 1456.39
[14 empty] | 1982.55 | 501.176 | 3.9558 | 1683.43 | 25.001 | 1495.43 | [7 empty] | 1982.55 | 501.176 | 3.9558 | 1683.43 | 25.001 | 1495.43
[14 empty] | 1892.93 | 630.959 | 3.00008 | 1718.53 | 25.002 | 1479.1 | [7 empty] | 1892.93 | 630.959 | 3.00008 | 1718.53 | 25.002 | 1479.1
[14 empty] | 1677.52 | 794.342 | 2.11183 | 1753.6 | 25 | 1371.72 | [7 empty] | 1677.52 | 794.342 | 2.11183 | 1753.6 | 25 | 1371.72

## 170418 sweep
Cross hatch shear rate 0.00001 to 100 1/s, 60 mins, 10 points per decade
Stress | Shear rate | Viscosity | Step time | Temperature | Normal stress
Pa | 1/s | Pa.s | s | °C | Pa
12.5325 | 0.000111982 | 111915 | 61.0856 | 25 | 8981.42
12.8587 | -8.27158e-05 | -155456 | 102.242 | 25 | 8550.93
15.1571 | 2.74086e-05 | 553006 | 143.347 | 25.005 | 7976.5
20.2997 | 1.48757e-05 | 1364620 | 204.439 | 24.985 | 7078.44
29.6312 | -8.34556e-05 | -355053 | 265.552 | 25.02 | 6096.96
44.898 | 5.07913e-05 | 883970 | 326.623 | 25.029 | 5080.53
68.7138 | -6.6291e-05 | -1036550 | 387.744 | 25.007 | 4081.18
104.018 | 0.000100419 | 1035830 | 448.845 | 24.996 | 3146.8
155.241 | -5.18829e-05 | -2992140 | 509.918 | 24.969 | 2220.31
189.671 | 0.000116632 | 1626230 | 550.983 | 25.008 | 1638.45
226.445 | 4.3844e-05 | 5164780 | 592.045 | 24.984 | 1078.36
286.88 | 0.000112555 | 2548810 | 643.113 | 25.019 | 386.814
364.987 | -1.8073e-05 | -20195100 | 694.196 | 24.988 | -305.73
485.891 | 0.000116795 | 4160220 | 755.267 | 25.027 | -1053.69
614.325 | 8.53823e-05 | 7194990 | 806.335 | 25.002 | -1596.31
775.182 | 0.000176713 | 4386680 | 857.41 | 25.021 | -2109.68
974.068 | 0.000219583 | 4435980 | 908.467 | 25.001 | -2489.05
1169.52 | 0.000267015 | 4380000 | 949.549 | 24.999 | -2732.57
1403.58 | 0.000354472 | 3959630 | 990.635 | 24.997 | -2852.55
1673.9 | 0.000330168 | 5069820 | 1031.71 | 25.022 | -2787.94
1987.81 | 0.000524942 | 3786730 | 1072.78 | 24.999 | -2537
2337.19 | 0.000677567 | 3449390 | 1113.84 | 24.993 | -2054.1
2722 | 0.000924986 | 2942750 | 1154.94 | 24.984 | -1278.03
3123.85 | 0.00141081 | 2214230 | 1196.01 | 25.01 | -258.799
3505.63 | 0.00205013 | 1709950 | 1237.08 | 25.02 | 1011.55
3866.58 | 0.00269958 | 1432290 | 1278.22 | 25.016 | 2409.34
4192.77 | 0.00363483 | 1153500 | 1319.27 | 25.022 | 3904.4
4426.71 | 0.00483562 | 915438 | 1360.35 | 25.011 | 5413.38
4555.07 | 0.00623498 | 730567 | 1401.44 | 25.003 | 6741.28
4497.04 | 0.00811341 | 554272 | 1442.58 | 25.025 | 7699.03
4414.4 | 0.0103333 | 427202 | 1483.67 | 24.993 | 8490.61
4222.42 | 0.0127187 | 331986 | 1524.75 | 24.997 | 9119.52
4233.29 | 0.0157655 | 268516 | 1565.85 | 24.997 | 9931.79
4046.14 | 0.0203749 | 198585 | 1606.92 | 24.99 | 10339.9
3704.25 | 0.0255577 | 144937 | 1647.97 | 24.987 | 10362.4
3660.87 | 0.0315709 | 115957 | 1689 | 25.027 | 10757.6
3655.94 | 0.040139 | 91082 | 1730.05 | 25.022 | 11032.5
3411.28 | 0.0504181 | 67659.9 | 1771.1 | 24.987 | 10231.8
3388.05 | 0.0627636 | 53981.1 | 1812.17 | 25.019 | 9833.06
3354.13 | 0.079794 | 42034.8 | 1853.26 | 25.015 | 9564.14
3347.84 | 0.101016 | 33141.8 | 1894.35 | 25 | 8721.55
3015.08 | 0.126942 | 23751.6 | 1935.4 | 24.991 | 7680.54
2642.18 | 0.159022 | 16615.2 | 1976.48 | 25.007 | 6146.4
2446.6 | 0.199484 | 12264.6 | 2017.54 | 24.991 | 5356.18
2243.82 | 0.251778 | 8911.9 | 2058.62 | 24.999 | 4441.88
2143.97 | 0.317003 | 6763.24 | 2099.72 | 25.003 | 3444.94
2217.58 | 0.398097 | 5570.46 | 2140.8 | 24.996 | 4525.69
1934.92 | 0.501579 | 3857.66 | 2191.88 | 24.99 | 2630.99
1691.88 | 0.631258 | 2680.18 | 2252.96 | 25.005 | 2435.53
1632.71 | 0.794671 | 2054.57 | 2294.04 | 24.996 | 2045.44
1529.14 | 1.00043 | 1528.47 | 2335.12 | 24.998 | 1734.71
1476.47 | 1.25917 | 1172.57 | 2376.19 | 24.993 | 1688.28
1255.69 | 1.58484 | 792.315 | 2437.29 | 24.995 | 1464.21
1215.12 | 1.99541 | 608.957 | 2478.38 | 24.993 | 1408.58
1093.08 | 2.51181 | 435.175 | 2539.49 | 24.995 | 1207.6
998.503 | 3.16212 | 315.77 | 2590.55 | 25.008 | 1177.53
971.703 | 3.98105 | 244.082 | 2651.63 | 24.992 | 985.815
912.923 | 5.01182 | 182.154 | 2712.75 | 24.986 | 1191.05
956.491 | 6.30941 | 151.598 | 2773.9 | 24.996 | 857.911
788.517 | 7.94311 | 99.2706 | 2835.01 | 25.005 | 989.872
763.901 | 9.99969 | 76.3925 | 2896.15 | 25.002 | 902.593
762.612 | 12.59 | 60.5727 | 2937.26 | 25.014 | 807.147
780.858 | 15.8489 | 49.2689 | 2978.32 | 25.012 | 815.806
810.11 | 19.952 | 40.6031 | 3039.43 | 24.999 | 1106.83
883.639 | 25.119 | 35.1781 | 3100.49 | 24.995 | 804.3
788.232 | 31.6233 | 24.9257 | 3151.59 | 25.018 | 775.269
911.973 | 39.8099 | 22.9082 | 3212.65 | 25.016 | 821.65
893.141 | 50.1218 | 17.8194 | 3273.71 | 25.012 | 903.992
934.426 | 63.0983 | 14.8091 | 3334.79 | 24.999 | 778.882
1013.94 | 79.4361 | 12.7642 | 3375.91 | 25 | 883.427
975.503 | 100.006 | 9.75447 | 3436.98 | 25.003 | 855.135

## 290418 sweep
Cross hatch shear rate 0.00001 to 100 1/s, 60 mins, 10 points per decade
Stress | Shear rate | Viscosity | Step time | Temperature | Normal stress
Pa | 1/s | Pa.s | s | °C | Pa
15.2942 | 1.47865e-05 | 1034330 | 61.0878 | 24.996 | 713.22
23.781 | 3.26558e-05 | 728232 | 122.241 | 24.988 | -186.055
34.0245 | 3.1705e-05 | 1073160 | 183.397 | 25.007 | -1235.98
40.9774 | 7.15549e-06 | 5726710 | 224.483 | 24.997 | -1964.01
51.3311 | 3.5625e-05 | 1440870 | 275.593 | 24.992 | -2894.63
64.0029 | 1.9912e-05 | 3214280 | 326.649 | 25.001 | -3823.51
76.6342 | 1.71158e-05 | 4477380 | 367.738 | 25.008 | -4571.7
100.834 | 2.22923e-05 | 4523260 | 428.84 | 25.006 | -5706.91
137.833 | 4.47559e-05 | 3079670 | 489.882 | 24.994 | -6872.89
177.807 | 7.90988e-05 | 2247910 | 540.942 | 24.994 | -7755.97
207.583 | -3.32831e-06 | -62368800 | 581.997 | 25.012 | -8452.66
247.395 | 3.02556e-05 | 8176850 | 623.094 | 25.01 | -9145.86
312.506 | 7.30576e-06 | 42775300 | 674.194 | 25.007 | -9939.77
394.18 | 9.54373e-05 | 4130250 | 725.267 | 25.017 | -10718.5
498.016 | 0.000128718 | 3869050 | 776.356 | 24.999 | -11391.6
621.129 | 0.00014435 | 4302950 | 827.425 | 25.011 | -11793.3
738.645 | 0.000182685 | 4043280 | 868.508 | 25.008 | -11727
919.874 | 0.000287987 | 3194150 | 919.594 | 24.976 | -11716.9
1097.4 | 0.000391635 | 2802110 | 960.683 | 24.992 | -11711
1299.86 | 0.0004793 | 2712010 | 1001.76 | 25.004 | -11661
1521.49 | 0.000671901 | 2264460 | 1042.8 | 25.02 | -11421.2
1764.38 | 0.000876315 | 2013410 | 1083.87 | 25.007 | -10992.6
2036.53 | 0.00120313 | 1692700 | 1124.96 | 24.996 | -10358.1
2317.89 | 0.00163877 | 1414410 | 1166.03 | 24.997 | -9526.31
2610.34 | 0.0021301 | 1225460 | 1207.08 | 24.992 | -8527.33
2863.18 | 0.00282526 | 1013420 | 1248.16 | 25.009 | -7249.22
3085.41 | 0.00381026 | 809764 | 1289.19 | 24.991 | -5731.5
3236.67 | 0.00484268 | 668364 | 1330.27 | 24.993 | -3984
3380.93 | 0.0061668 | 548248 | 1371.35 | 25.012 | -2195.12
3483.52 | 0.00786875 | 442703 | 1412.41 | 25.012 | -353.608
3515.17 | 0.0100951 | 348205 | 1453.47 | 25.001 | 1265.95
3478.61 | 0.0127985 | 271797 | 1494.57 | 25.001 | 2635.03
3379.83 | 0.0161211 | 209653 | 1535.68 | 25.013 | 3660.38
3279.91 | 0.0201189 | 163027 | 1576.71 | 24.994 | 4349.93
3047.18 | 0.0257428 | 118370 | 1617.8 | 24.985 | 4709.03
2829.01 | 0.0319698 | 88490 | 1658.87 | 25.014 | 4999.27
2592.9 | 0.0400436 | 64751.8 | 1699.97 | 25.001 | 5036.91
2326.63 | 0.050656 | 45930 | 1741.01 | 25.008 | 4887.89
2080.26 | 0.0635435 | 32737.6 | 1782.07 | 25.011 | 4550.47
1837.99 | 0.0797399 | 23049.8 | 1823.15 | 25.001 | 4149.13
1700.93 | 0.0998545 | 17034.1 | 1864.22 | 24.991 | 4151.23
1726.47 | 0.125947 | 13707.9 | 1905.3 | 24.983 | 4817.99
1698.22 | 0.158534 | 10712 | 1946.37 | 24.99 | 4088.97
1659.68 | 0.199573 | 8316.17 | 1987.41 | 24.993 | 3851.23
1403.27 | 0.251472 | 5580.23 | 2048.47 | 24.995 | 4644.52
1367.18 | 0.316388 | 4321.22 | 2089.57 | 25.001 | 4669.23
1299.78 | 0.398286 | 3263.44 | 2130.65 | 25.014 | 2616.22
1176.83 | 0.501457 | 2346.81 | 2181.71 | 25.001 | 2083.32
865.827 | 0.631118 | 1371.89 | 2242.8 | 24.997 | 1386.89
801.424 | 0.794307 | 1008.96 | 2283.87 | 24.989 | 852.5
799.68 | 1.00029 | 799.449 | 2344.94 | 25.001 | 627.089
660.753 | 1.25879 | 524.913 | 2406.02 | 24.987 | 1046.74
553.015 | 1.58481 | 348.947 | 2467.13 | 24.994 | 563.461
480.439 | 1.99536 | 240.778 | 2508.21 | 25 | 522.853
401.943 | 2.51168 | 160.03 | 2569.33 | 25.007 | 474.541
395.607 | 3.16234 | 125.1 | 2630.42 | 24.999 | 482.078
380.666 | 3.98133 | 95.6127 | 2691.51 | 24.991 | 394.746
331.119 | 5.01165 | 66.0699 | 2752.6 | 25.01 | 339.729
324.756 | 6.30974 | 51.469 | 2813.7 | 24.998 | 371.384
335.958 | 7.94274 | 42.2975 | 2874.78 | 24.995 | 431.093
330.938 | 9.99943 | 33.0957 | 2935.87 | 25.007 | 500.278
306.206 | 12.5894 | 24.3226 | 2996.94 | 25.012 | 404.543
201.72 | 15.8493 | 12.7274 | 3058.03 | 24.998 | 380.011
239.42 | 19.9531 | 11.9991 | 3119.13 | 25.009 | 368.034
295.393 | 25.1235 | 11.7576 | 3180.27 | 24.99 | 490.044
322.865 | 31.624 | 10.2095 | 3241.34 | 25.015 | 462.917
194.113 | 39.8109 | 4.87586 | 3302.44 | 24.991 | 473.433
178.454 | 50.1167 | 3.56077 | 3343.49 | 24.992 | 447.531
175.183 | 63.0965 | 2.77643 | 3384.6 | 24.991 | 444.35
174.604 | 79.4314 | 2.19817 | 3425.67 | 25.038 | 442.257
174.522 | 99.9983 | 1.74525 | 3466.75 | 25.015 | 447.062

## 160518 sweep
Cross hatch shear rate 0.00001 to 100 1/s, 60 mins, 10 points per decade
Stress | Shear rate | Viscosity | Step time | Temperature | Normal stress | Velocity
Pa | 1/s | Pa.s | s | °C | Pa | rad/s
-23.2668 | 2.03623e-05 | 1142640 | 61.142 | 25.003 | 26803.8 | -1.01815e-06
-20.1866 | 6.09687e-05 | -331097 | 102.314 | 24.995 | 26080.5 | 3.04856e-06
-15.0578 | 6.90242e-05 | -218152 | 163.395 | 25.013 | 24763.5 | 3.45128e-06
-8.03971 | 1.09131e-05 | 736701 | 224.475 | 25.02 | 23285.2 | -5.45673e-07
-2.26893 | 6.66613e-05 | 34036.7 | 285.586 | 24.989 | 21904.2 | -3.33316e-06
-0.261885 | 7.10684e-05 | -3684.97 | 346.635 | 24.989 | 20509.7 | 3.55349e-06
-0.00941496 | 3.97575e-05 | -236.81 | 407.73 | 25.006 | 19198.8 | 1.98784e-06
0.118274 | 4.84407e-06 | 24416.3 | 468.84 | 25.006 | 17901.1 | 2.42213e-07
11.1688 | 6.38586e-05 | 174899 | 529.921 | 25.021 | 16602.4 | 3.19309e-06
104.297 | 4.67715e-05 | 2229930 | 591.001 | 24.982 | 15366.6 | 2.3386e-06
209.818 | 0.000111863 | 1875670 | 652.064 | 24.983 | 14168.9 | 5.59327e-06
301.749 | 2.8813e-05 | -10472700 | 713.16 | 24.997 | 13053.5 | -1.44068e-06
420.017 | 5.73662e-05 | -7321670 | 774.223 | 24.974 | 12001.4 | -2.86837e-06
596.279 | 0.000105219 | 5667030 | 835.288 | 24.999 | 10944 | 5.26094e-06
794.992 | 0.000106448 | 7468350 | 896.322 | 24.992 | 10052.6 | 5.32257e-06
1004.45 | 0.000104078 | 965089000 | 947.354 | 24.993 | 9426.79 | 5.2039e-08
1269.3 | 1.44121e-05 | 19705900 | 998.403 | 25.008 | 8843.9 | 3.22087e-06
1603.45 | 0.000136726 | 11727400 | 1049.48 | 25.003 | 8394.57 | 6.83632e-06
1938.49 | 0.000143659 | 13493700 | 1090.61 | 25.012 | 8141.83 | 7.183e-06
2461.83 | 0.000166585 | 14778300 | 1141.73 | 25.006 | 7950.51 | 8.32948e-06
3113.35 | 0.000155543 | 20016000 | 1192.83 | 24.982 | 8066.8 | 7.77701e-06
3759.32 | 0.000174865 | 21498500 | 1233.86 | 25.011 | 8387.83 | 8.7434e-06
4752.82 | 0.000328375 | 14473800 | 1284.92 | 25.018 | 9217.16 | 1.64186e-05
5719.84 | 0.000456773 | 12522300 | 1325.99 | 24.993 | 10186.2 | 2.28378e-05
6810.96 | 0.000926036 | 7354960 | 1367.07 | 24.982 | 11783.9 | 4.63017e-05
7785.72 | 0.00197309 | 3945950 | 1408.1 | 25.004 | 13858.2 | 9.86565e-05
8581.44 | 0.00341454 | 2513200 | 1449.15 | 24.983 | 16638.6 | 0.000170729
8575.75 | 0.00478411 | 1792550 | 1490.26 | 24.999 | 20116.2 | 0.000239208
8808.4 | 0.00645572 | 1364430 | 1531.32 | 24.965 | 23039.1 | 0.000322783
8701.56 | 0.00834519 | 1042700 | 1572.4 | 24.998 | 25170.9 | 0.000417263
8321.94 | 0.0109698 | 758623 | 1613.45 | 25.002 | 26410.5 | 0.000548501
8129.88 | 0.0129004 | 630202 | 1654.55 | 25.001 | 27542.7 | 0.00064506
7686.99 | 0.0163606 | 469848 | 1695.62 | 24.993 | 28281.6 | 0.000818054
7569.97 | 0.0206297 | 366944 | 1736.69 | 24.985 | 29121.4 | 0.0010316
7027.42 | 0.0241354 | 291167 | 1777.72 | 24.992 | 29216.3 | 0.00120682
7088.67 | 0.0325224 | 217963 | 1818.78 | 24.998 | 29870.9 | 0.00162611
6931.58 | 0.040296 | 172016 | 1859.85 | 25.028 | 29574.8 | 0.00201494
6761.03 | 0.0506514 | 133481 | 1900.93 | 25 | 28966.4 | 0.00253275
6442.88 | 0.0632994 | 101784 | 1941.97 | 25.004 | 27724 | 0.00316494
6498.43 | 0.0793866 | 81858 | 1983.04 | 25.006 | 26776.6 | 0.00396957
6079.09 | 0.10008 | 60742.5 | 2024.13 | 24.992 | 24152.3 | 0.00500423
5806.81 | 0.126005 | 46083.9 | 2065.26 | 25.008 | 21464.2 | 0.00630076
5703.83 | 0.159296 | 35806.4 | 2106.37 | 24.997 | 18998.6 | 0.00796544
5391.17 | 0.200793 | 26849.5 | 2147.46 | 25.024 | 16094.3 | 0.0100399
4914.12 | 0.251907 | 19507.7 | 2188.57 | 25.013 | 13160.8 | 0.0125964
4597.05 | 0.31698 | 14502.6 | 2229.65 | 25.006 | 13369.6 | 0.0158496
4342.66 | 0.398888 | 10886.9 | 2270.77 | 24.993 | 11050 | 0.0199452
3762.9 | 0.50233 | 7490.9 | 2331.83 | 25.004 | 7701.1 | 0.0251178
3608.18 | 0.630815 | 5719.88 | 2372.93 | 24.997 | 7881.86 | 0.0315426
3554.17 | 0.795576 | 4467.41 | 2414.05 | 25.018 | 6092.6 | 0.0397796
3231.82 | 1.00035 | 3230.68 | 2455.18 | 24.998 | 5492.72 | 0.0500201
2892.54 | 1.25939 | 2296.79 | 2496.3 | 25.019 | 4647.51 | 0.06297
2821.73 | 1.58531 | 1779.92 | 2537.44 | 24.999 | 4679.15 | 0.0792704
2736.46 | 1.99483 | 1371.78 | 2578.55 | 24.974 | 4617.77 | 0.0997467
2480.59 | 2.51192 | 987.531 | 2629.61 | 25.003 | 3710.51 | 0.125601
2215.03 | 3.16297 | 700.299 | 2670.72 | 25.014 | 3072.69 | 0.15815
2290.62 | 3.98397 | 574.959 | 2711.77 | 25.009 | 3729.55 | 0.199203
2107.51 | 5.01146 | 420.539 | 2752.8 | 24.996 | 2892.25 | 0.250585
2019.37 | 6.30988 | 320.032 | 2793.93 | 25.007 | 2690.36 | 0.315492
1954.78 | 7.94317 | 246.095 | 2835.01 | 25.003 | 2358.51 | 0.397186
1823.59 | 9.99865 | 182.384 | 2876.05 | 24.993 | 2199.88 | 0.499963
1789.16 | 12.5891 | 142.12 | 2917.13 | 24.992 | 2217 | 0.629485
1658.93 | 15.8485 | 104.674 | 2958.21 | 25.013 | 1985.93 | 0.792455
1742.24 | 19.9527 | 87.3181 | 2999.27 | 24.996 | 2153.77 | 0.997677
1773.15 | 25.1178 | 70.5933 | 3060.32 | 25 | 2197.8 | 1.2559
1816.39 | 31.6231 | 57.4386 | 3101.36 | 25.001 | 2108.27 | 1.58114
1910.59 | 39.8094 | 47.9935 | 3162.45 | 24.995 | 1798.88 | 1.99055
1857.5 | 50.1215 | 37.06 | 3213.56 | 25.001 | 1862.97 | 2.50615
1843.11 | 63.0945 | 29.2118 | 3274.67 | 25 | 1875.29 | 3.15482
1776.56 | 79.4294 | 22.3665 | 3315.81 | 24.999 | 1656.96 | 3.97159
1886.23 | 99.9989 | 18.8625 | 3376.89 | 24.993 | 1703.02 | 5.0001

## 190418 4 mf sweep
Cross hatch shear rate 0.00001 to 100 1/s, 60 mins, 10 points per decade
Stress | Shear rate | Viscosity | Step time | Temperature | Normal stress
Pa | 1/s | Pa.s | s | °C | Pa
13.5318 | 1.28861e-05 | 1050110 | 61.064 | 25.001 | 15803.8
20.8636 | 7.14146e-06 | 2921470 | 122.19 | 25.005 | 13733.4
32.2142 | -1.58946e-05 | -2026740 | 183.225 | 24.996 | 11803
48.6086 | -1.53211e-05 | -3172650 | 244.337 | 24.983 | 9903.27
72.4155 | 3.8633e-05 | 1874450 | 305.402 | 25.006 | 8101.63
105.668 | -1.26591e-05 | -8347150 | 366.495 | 24.994 | 6288
152.249 | 1.55857e-05 | 9768510 | 427.545 | 25.008 | 4609
182.311 | 2.07125e-05 | 8801960 | 468.609 | 25.005 | 3673.04
209.677 | 6.70858e-06 | 31255000 | 509.625 | 25.003 | 2697.72
245.623 | 2.62944e-05 | 9341250 | 550.722 | 25.004 | 1708.33
290.848 | 1.51749e-05 | 19166300 | 591.786 | 24.993 | 754.027
349.243 | 1.96969e-05 | 17730900 | 632.865 | 25 | -122.466
440.991 | 6.96248e-05 | 6333820 | 683.928 | 25.013 | -1029.78
555.617 | 3.7279e-05 | 14904300 | 735.007 | 25.006 | -1928.28
701.471 | 4.40313e-05 | 15931200 | 786.086 | 25.005 | -2777.41
847.326 | 8.12067e-05 | 10434200 | 827.181 | 24.996 | -3351.31
1069.99 | 0.000155656 | 6874090 | 878.229 | 24.986 | -3768.77
1342.01 | 0.000161528 | 8308230 | 929.293 | 25.017 | -4084.35
1605.54 | 0.000215786 | 7440410 | 970.325 | 25.008 | -4220.9
1920.57 | 0.00032801 | 5855220 | 1011.37 | 24.992 | -4182.57
2286.6 | 0.000443259 | 5158620 | 1052.44 | 25.014 | -3950.94
2705.44 | 0.00063576 | 4255440 | 1093.47 | 24.996 | -3393.53
3171.24 | 0.000925966 | 3424790 | 1134.54 | 24.996 | -2540.18
3663.05 | 0.00129942 | 2818980 | 1175.59 | 24.996 | -1490.57
4171.83 | 0.00181626 | 2296940 | 1216.63 | 24.996 | -207.07
4736.91 | 0.00245214 | 1931750 | 1257.7 | 24.998 | 1207.16
5247.26 | 0.00341664 | 1535790 | 1298.79 | 24.998 | 2878.89
5609.34 | 0.00472812 | 1186380 | 1339.82 | 25.008 | 4485.21
5887.37 | 0.00603358 | 975767 | 1380.87 | 24.997 | 5944.24
6080.88 | 0.00792968 | 766851 | 1421.9 | 25.004 | 7465.06
6149.44 | 0.00983854 | 625035 | 1462.92 | 24.989 | 8816.73
5541.57 | 0.0125498 | 441566 | 1524.03 | 25.018 | 9966.88
5814.92 | 0.0157059 | 370238 | 1565.08 | 25.007 | 11756.4
5987.79 | 0.021965 | 272607 | 1626.22 | 24.999 | 16555.1
5121.55 | 0.0249218 | 205505 | 1677.33 | 25.013 | 14551.4
5011.74 | 0.0309652 | 161851 | 1718.38 | 25.008 | 15588.5
4872.29 | 0.0413391 | 117861 | 1759.47 | 25.003 | 15825
4861.68 | 0.0505762 | 96125.9 | 1800.53 | 25.019 | 16011.7
5439.94 | 0.0761741 | 71414.5 | 1861.57 | 25.004 | 17151.7
4130.79 | 0.0798238 | 51748.8 | 1922.66 | 25.011 | 13685.6
3900.04 | 0.105079 | 37115.3 | 1983.74 | 25.006 | 13377.7
3365.13 | 0.126134 | 26679 | 2044.8 | 25.004 | 11271.5
3432.8 | 0.159161 | 21568 | 2105.9 | 25.001 | 11177.8
3657.85 | 0.199077 | 18374 | 2166.96 | 25.004 | 12106.5
2728.45 | 0.250241 | 10903.3 | 2228.06 | 24.988 | 8404.37
2570.68 | 0.315708 | 8142.58 | 2269.12 | 25.002 | 7252.27
3201.01 | 0.397411 | 8054.64 | 2310.24 | 25.005 | 7558.85
2498.12 | 0.504186 | 4954.76 | 2371.31 | 24.996 | 2616.58
1658.91 | 0.630202 | 2632.35 | 2432.36 | 25.008 | 3143.49
1880.19 | 0.794691 | 2365.93 | 2493.45 | 25.001 | 3007.22
1200.12 | 1.00081 | 1199.15 | 2554.49 | 24.986 | 1355.47
1150.11 | 1.2596 | 913.076 | 2615.63 | 24.995 | 1251.19
1058.72 | 1.58361 | 668.552 | 2676.68 | 24.989 | 1897.9
1037.18 | 1.99359 | 520.259 | 2737.81 | 25.016 | 1004.98
1024.24 | 2.51314 | 407.553 | 2798.93 | 24.998 | 998.659
1107.55 | 3.16275 | 350.187 | 2840.09 | 25.046 | 1202.82
945.4 | 3.98245 | 237.392 | 2901.2 | 25.012 | 562.754
876.339 | 5.01259 | 174.828 | 2962.35 | 24.971 | 815.474
900.186 | 6.30908 | 142.681 | 3023.46 | 24.997 | 635.711
577.951 | 7.94233 | 72.7685 | 3084.59 | 25 | 597.057
662.504 | 9.99964 | 66.2528 | 3145.67 | 25 | 672.11
708.751 | 12.5875 | 56.3058 | 3206.79 | 24.994 | 598.323
732.772 | 15.8486 | 46.2357 | 3267.95 | 25.002 | 280.211
749.228 | 19.9507 | 37.554 | 3329.05 | 25.006 | 818.357
604.29 | 25.1211 | 24.0551 | 3390.18 | 24.996 | 421.172
510.113 | 31.6212 | 16.132 | 3441.26 | 25.001 | 319.588
423.96 | 39.8092 | 10.6498 | 3502.46 | 25.009 | 280.626
404.617 | 50.1156 | 8.07367 | 3563.61 | 24.995 | 402.547
407.531 | 63.0941 | 6.4591 | 3604.71 | 25.056 | 402.021
407.745 | 79.4294 | 5.13342 | 3645.77 | 24.989 | 414.039
369.051 | 99.9958 | 3.69066 | 3706.9 | 24.992 | 414.206

## 010318 1 sili oil sweep
Cross hatch shear rate 0.00001 to 100 1/s, 60 mins, 10 points per decade
Stress | Shear rate | Viscosity | Step time | Temperature | Normal stress
Pa | 1/s | Pa.s | s | °C | Pa
0.00677163 | -2.52993e-05 | -267.661 | 61.1089 | 25.008 | 14300.2
0.0350714 | 2.56644e-05 | 1366.54 | 122.202 | 25.013 | 13039.8
0.138455 | 2.28492e-06 | 60595.3 | 183.374 | 24.995 | 11720.3
0.709213 | 1.99789e-05 | 35498.1 | 244.499 | 24.968 | 10377.5
5.01829 | 2.31018e-05 | 217225 | 305.593 | 24.996 | 9053.78
22.1615 | -1.43495e-05 | -1544400 | 366.671 | 25.011 | 7737.14
55.2726 | 7.35182e-06 | 7518220 | 427.735 | 24.996 | 6504.62
107.431 | 1.46184e-05 | 7349040 | 488.829 | 25.014 | 5321.25
174.207 | 1.76826e-05 | 9851880 | 549.923 | 24.993 | 4195.8
215.804 | 3.59845e-06 | 59971400 | 590.986 | 25.015 | 3445.82
274.88 | 5.83335e-05 | 4712210 | 642.095 | 25.049 | 2624
369.235 | 6.20996e-05 | 5945850 | 703.158 | 25.003 | 1640.93
491.847 | 4.81954e-05 | 10205300 | 764.267 | 24.999 | 690.042
624.634 | 8.77239e-06 | 71204500 | 815.376 | 25.027 | -16.5185
794.659 | 8.35058e-06 | 95162000 | 866.485 | 24.998 | -725.326
1013.32 | 3.04591e-05 | 33268300 | 917.61 | 25.013 | -1312.6
1348.12 | 2.23944e-05 | 60199200 | 978.704 | 24.997 | -1875.33
1630.48 | 4.89628e-05 | 33300300 | 1019.77 | 25.003 | -2351.02
2076.48 | 4.49072e-05 | 46239400 | 1070.87 | 25.006 | -2650.1
2641.16 | 0.000130669 | 20212600 | 1121.97 | 25.039 | -2851.43
3351.87 | 2.43168e-05 | 137842000 | 1173.08 | 24.997 | -2797.52
4246.79 | 6.2039e-05 | 68453600 | 1224.17 | 24.998 | -2518.61
5368.74 | 0.000110271 | 48687000 | 1275.3 | 25.007 | -1884.81
6470.88 | 0.000188364 | 34353100 | 1316.4 | 24.981 | -789.585
8160.97 | 0.000348402 | 23424000 | 1367.54 | 24.988 | 1285.18
9615.75 | 0.00139585 | 6888810 | 1408.63 | 25.007 | 4183.4
6405.47 | 0.00436984 | 1465840 | 1469.76 | 25.011 | 9267.5
6159.35 | 0.00524959 | 1173300 | 1510.83 | 25.009 | 11351
6303.48 | 0.00650156 | 969534 | 1551.93 | 25.001 | 13392.4
5762.53 | 0.00908172 | 634519 | 1593.04 | 24.993 | 14770.7
5430.88 | 0.0108499 | 500546 | 1634.15 | 25.041 | 15697.2
5221.41 | 0.0122172 | 427384 | 1675.24 | 25 | 16939.1
5109.11 | 0.0173582 | 294335 | 1716.3 | 24.989 | 17825.7
4469.03 | 0.0214405 | 208438 | 1757.4 | 25.001 | 17918.3
4190.57 | 0.0255882 | 163770 | 1798.51 | 24.979 | 18055.9
3908.54 | 0.0319557 | 122311 | 1839.55 | 25.012 | 17827.5
3918.73 | 0.040645 | 96413.6 | 1880.66 | 24.982 | 17503
4007.89 | 0.0500055 | 80149 | 1921.72 | 25.024 | 17266.2
3684.83 | 0.0618238 | 59602.2 | 1962.83 | 25.005 | 16219.8
3601.82 | 0.080005 | 45019.9 | 2003.93 | 25.001 | 15653.8
3473.13 | 0.0994365 | 34928.1 | 2045.04 | 24.998 | 14446
3436.22 | 0.12584 | 27306.2 | 2086.13 | 25.008 | 13274.3
3188.97 | 0.159387 | 20007.7 | 2147.26 | 24.998 | 11516.4
2955.07 | 0.199278 | 14828.8 | 2188.36 | 25.003 | 9431.87
2636.23 | 0.252487 | 10441 | 2229.47 | 25.002 | 7769.41
2518.27 | 0.316734 | 7950.75 | 2270.57 | 24.995 | 7126.57
2488.64 | 0.39825 | 6248.95 | 2311.66 | 25.003 | 6226.19
2383.37 | 0.50207 | 4747.1 | 2352.78 | 24.986 | 5213.53
2206.47 | 0.631405 | 3494.54 | 2393.93 | 24.989 | 4371.67
2013.81 | 0.794006 | 2536.26 | 2435.05 | 24.998 | 3504.07
1781.02 | 1.00029 | 1780.5 | 2486.16 | 24.988 | 2528.39
1616.49 | 1.25898 | 1283.97 | 2527.25 | 24.978 | 1641.07
1588.69 | 1.58529 | 1002.14 | 2568.31 | 25.007 | 1620.16
1432.07 | 1.99522 | 717.751 | 2609.38 | 24.992 | 1488.28
1353.3 | 2.51209 | 538.715 | 2650.47 | 24.999 | 1279.11
1310 | 3.16202 | 414.292 | 2691.55 | 25.002 | 1368.97
1281.68 | 3.981 | 321.949 | 2732.64 | 25.009 | 1348.31
1300.01 | 5.01174 | 259.392 | 2773.75 | 24.997 | 1282.19
1160.74 | 6.3094 | 183.97 | 2814.88 | 25.05 | 1311.44
1104.61 | 7.94327 | 139.062 | 2876 | 25.022 | 1262.51
1090.08 | 10.0004 | 109.004 | 2917.09 | 25.014 | 1021.77
1102.66 | 12.5888 | 87.5901 | 2958.2 | 25.002 | 1093.54
1081.63 | 15.8486 | 68.2476 | 2999.28 | 24.995 | 817.403
1077.19 | 19.9522 | 53.9884 | 3060.47 | 24.982 | 882.516
1097.41 | 25.1177 | 43.6908 | 3121.62 | 24.993 | 881.175
1040.93 | 31.6226 | 32.9173 | 3172.72 | 24.989 | 842.141
1097.12 | 39.8086 | 27.5599 | 3213.79 | 24.998 | 947.45
1065.1 | 50.1143 | 21.2534 | 3254.88 | 24.976 | 797.453
1080.03 | 63.0933 | 17.1179 | 3295.99 | 25.013 | 827.862
1191.37 | 79.4251 | 14.9999 | 3357.08 | 25.007 | 808.1
1151.08 | 99.9866 | 11.5124 | 3408.16 | 24.99 | 737.438

## Yiwei no acc ramp
Cross hatch shear rate 0.00001 to 100 1/s, 10 mins
Stress | Shear rate | Viscosity | Step time | Temperature | Normal stress
Pa | 1/s | Pa.s | s | °C | Pa
58.2518 | 0.0668694 | 871.128 | 0.53087 | 25.074 | 579.354
321.182 | 0.2595 | 1237.7 | 1.63843 | 25.078 | 949.254
654.694 | 0.416761 | 1570.91 | 2.62147 | 25.076 | 1547.89
991.529 | 0.597291 | 1660.04 | 3.67005 | 25.07 | 2041.33
1174.72 | 0.768141 | 1529.3 | 4.65309 | 25.075 | 2118.56
1274.89 | 0.934808 | 1363.8 | 5.63613 | 25.069 | 2037.3
1334.76 | 1.10011 | 1213.3 | 6.61917 | 25.071 | 1901.35
1373.84 | 1.26501 | 1086.04 | 7.60221 | 25.06 | 1779.14
1402.18 | 1.43991 | 973.796 | 8.65078 | 25.057 | 1663.37
1426.79 | 1.60465 | 889.157 | 9.63382 | 25.045 | 1604.74
1442.6 | 1.76821 | 815.857 | 10.6169 | 25.038 | 1550.22
1454.65 | 1.9434 | 748.505 | 11.6654 | 25.046 | 1471.01
1464.76 | 2.10769 | 694.959 | 12.6485 | 25.038 | 1376.82
1473.06 | 2.27121 | 648.58 | 13.6315 | 25.03 | 1350.25
1482.65 | 2.43515 | 608.852 | 14.6146 | 25.029 | 1365.9
1492.67 | 2.59909 | 574.303 | 15.5976 | 25.027 | 1375.52
1499.14 | 2.77369 | 540.487 | 16.6462 | 25.033 | 1345.4
1509.46 | 2.93788 | 513.791 | 17.6292 | 25.033 | 1353.36
1515.75 | 3.10146 | 488.723 | 18.6123 | 25.015 | 1302.89
1527.72 | 3.27639 | 466.282 | 19.6608 | 25.011 | 1290.97
1535.03 | 3.44017 | 446.207 | 20.6439 | 25.002 | 1313.37
1545.73 | 3.60379 | 428.918 | 21.6269 | 25.006 | 1391.14
1553.41 | 3.76796 | 412.268 | 22.61 | 25.014 | 1421.53
1562.06 | 3.93164 | 397.305 | 23.593 | 25.013 | 1404.28
1568.02 | 4.1065 | 381.838 | 24.6416 | 25.009 | 1421.78
1574.12 | 4.27031 | 368.62 | 25.6246 | 24.996 | 1420.93
1588.97 | 4.43396 | 358.365 | 26.6076 | 25.002 | 1397.5
1590.88 | 4.60978 | 345.11 | 27.6562 | 25.01 | 1441.05
1592.82 | 4.77297 | 333.718 | 28.6393 | 24.999 | 1438.11
1599.54 | 4.9367 | 324.009 | 29.6223 | 24.998 | 1382.18
1602.55 | 5.112 | 313.488 | 30.6709 | 25.005 | 1425.79
1597.06 | 5.27645 | 302.677 | 31.6539 | 24.996 | 1453.34
1590.15 | 5.43998 | 292.308 | 32.637 | 24.994 | 1462.24
1591.36 | 5.6031 | 284.014 | 33.62 | 24.99 | 1475.38
1602.73 | 5.76662 | 277.932 | 34.603 | 25.003 | 1443.29
1613.75 | 5.94172 | 271.597 | 35.6516 | 24.993 | 1442.22
1615.62 | 6.10632 | 264.582 | 36.6347 | 24.992 | 1461.4
1614.28 | 6.26966 | 257.475 | 37.6177 | 25.005 | 1482.15
1612.62 | 6.44494 | 250.215 | 38.6663 | 25 | 1437.39
1610.28 | 6.60871 | 243.661 | 39.6493 | 25 | 1454.33
1613.83 | 6.77033 | 238.368 | 40.6324 | 24.987 | 1467.09
1621.99 | 6.93801 | 233.783 | 41.6154 | 25.004 | 1434.64
1615.21 | 7.09971 | 227.503 | 42.5984 | 25.005 | 1465.8
1624.46 | 7.2731 | 223.352 | 43.647 | 24.996 | 1499.54
1655.29 | 7.43816 | 222.541 | 44.63 | 24.994 | 1572.65
1657.25 | 7.60189 | 218.005 | 45.6131 | 25.011 | 1527.89
1664.24 | 7.77677 | 214.001 | 46.6617 | 25.011 | 1543.54
1660.19 | 7.94194 | 209.041 | 47.6447 | 25.003 | 1591.42
1652.9 | 8.1059 | 203.914 | 48.6277 | 25.004 | 1602.02
1649.02 | 8.26881 | 199.427 | 49.6108 | 25.009 | 1561.74
1651.37 | 8.43257 | 195.832 | 50.5938 | 25.009 | 1583.28
1654.48 | 8.60607 | 192.245 | 51.6424 | 24.983 | 1612.91
1668.66 | 8.77008 | 190.267 | 52.6254 | 25 | 1527.73
1685.49 | 8.93332 | 188.675 | 53.6085 | 25.004 | 1565.26
1698.46 | 9.10866 | 186.467 | 54.6571 | 25.005 | 1658.91
1706.35 | 9.27326 | 184.008 | 55.6401 | 25.014 | 1603.51
1705.23 | 9.43648 | 180.706 | 56.6231 | 25.004 | 1610.39
1707.49 | 9.61104 | 177.659 | 57.6717 | 25.001 | 1701.04
1706.88 | 9.77504 | 174.617 | 58.6548 | 25 | 1751.03
1710.11 | 9.93899 | 172.061 | 59.6378 | 25.005 | 1793.87
1723.67 | 10.1018 | 170.629 | 60.6208 | 25.003 | 1839.65
1730.74 | 10.2676 | 168.563 | 61.6039 | 25.009 | 1680.5
1720.41 | 10.4419 | 164.761 | 62.6524 | 25.002 | 1675.08
1708.75 | 10.6049 | 161.129 | 63.6355 | 25.006 | 1755.59
1715.21 | 10.7682 | 159.285 | 64.6185 | 25.013 | 1832.59
1730.78 | 10.9431 | 158.161 | 65.6671 | 25.007 | 1887.72
1744.38 | 11.1078 | 157.042 | 66.6501 | 24.994 | 1842.72
1736.48 | 11.2732 | 154.036 | 67.6332 | 24.998 | 1695.29
1724.4 | 11.4352 | 150.798 | 68.6162 | 25.025 | 1674.96
1716.68 | 11.5967 | 148.031 | 69.5993 | 24.997 | 1741.41
1720.77 | 11.7768 | 146.115 | 70.6478 | 25.005 | 1869.52
1726.78 | 11.9342 | 144.692 | 71.6309 | 25.019 | 1879.48
1749.71 | 12.104 | 144.557 | 72.6139 | 25.02 | 1828.06
1744.98 | 12.2779 | 142.124 | 73.6625 | 25.008 | 1734.48
1730.49 | 12.4399 | 139.108 | 74.6455 | 25.007 | 1675.42
1726.36 | 12.604 | 136.969 | 75.6286 | 25.006 | 1742.93
1739.7 | 12.767 | 136.265 | 76.6116 | 25.004 | 1895.61
1764.79 | 12.9307 | 136.48 | 77.5947 | 24.989 | 1938.6
1770.98 | 13.1074 | 135.114 | 78.6432 | 25.005 | 1715.41
1756.77 | 13.2724 | 132.363 | 79.6263 | 25 | 1704.77
1742.12 | 13.4339 | 129.681 | 80.6093 | 25.002 | 1747.9
1758.42 | 13.6073 | 129.226 | 81.6579 | 25.001 | 1895.02
1774.07 | 13.7742 | 128.797 | 82.6409 | 25.008 | 1830.97
1763.34 | 13.9384 | 126.51 | 83.624 | 25.003 | 1688.41
1752.81 | 14.1027 | 124.288 | 84.607 | 24.995 | 1715.02
1745.23 | 14.2616 | 122.373 | 85.59 | 24.994 | 1868.67
1782.26 | 14.4372 | 123.449 | 86.6386 | 24.999 | 1955.69
1791.2 | 14.605 | 122.643 | 87.6217 | 24.999 | 1833.82
1779.58 | 14.7685 | 120.498 | 88.6047 | 24.992 | 1717.85
1763 | 14.9409 | 117.998 | 89.6533 | 24.995 | 1741.79
1782.15 | 15.1053 | 117.981 | 90.6363 | 25.002 | 1811.57
1774.14 | 15.2698 | 116.186 | 91.6194 | 25.003 | 1749.83
1767.23 | 15.4443 | 114.426 | 92.6679 | 24.998 | 1723.04
1763.53 | 15.6093 | 112.979 | 93.651 | 24.996 | 1712.28
1745.83 | 15.7721 | 110.691 | 94.634 | 24.993 | 1580.36
1760.79 | 15.9339 | 110.506 | 95.6171 | 25.002 | 1830.99
1777.59 | 16.0997 | 110.411 | 96.6001 | 25.012 | 1945.64
1775.23 | 16.2765 | 109.067 | 97.6487 | 25.008 | 1755.68
1754.13 | 16.4384 | 106.709 | 98.6317 | 25.005 | 1640.83
1755.71 | 16.601 | 105.759 | 99.6148 | 24.992 | 1777.48
1768.96 | 16.7766 | 105.443 | 100.663 | 25.008 | 1816.13
1765.43 | 16.9423 | 104.203 | 101.646 | 25.003 | 1753.17
1758.84 | 17.103 | 102.838 | 102.629 | 25.012 | 1676.03
1759.44 | 17.2706 | 101.874 | 103.612 | 25.008 | 1713.54
1753.31 | 17.4312 | 100.584 | 104.595 | 25 | 1777.34
1764.99 | 17.6065 | 100.247 | 105.644 | 24.998 | 1743.58
1762.71 | 17.7704 | 99.1934 | 106.627 | 24.996 | 1679.92
1765.37 | 17.9353 | 98.4298 | 107.61 | 24.998 | 1735.09
1768.98 | 18.1111 | 97.6735 | 108.659 | 25.01 | 1760.62
1755.17 | 18.2715 | 96.0605 | 109.642 | 25.012 | 1707.15
1763.04 | 18.4384 | 95.6175 | 110.625 | 24.989 | 1694.91
1750.99 | 18.6012 | 94.1332 | 111.608 | 25.008 | 1764.21
1748.05 | 18.7647 | 93.156 | 112.591 | 25.013 | 1671.67
1757.23 | 18.9389 | 92.7841 | 113.639 | 25.011 | 1553.77
1745.12 | 19.1053 | 91.3419 | 114.622 | 24.993 | 1567.59
1746.68 | 19.2656 | 90.6631 | 115.606 | 25.005 | 1700.81
1761.64 | 19.4443 | 90.5994 | 116.654 | 25.007 | 1557.13
1737.66 | 19.6052 | 88.6324 | 117.637 | 24.994 | 1527.42
1748.75 | 19.7683 | 88.4622 | 118.62 | 25 | 1645.3
1755.1 | 19.9474 | 87.9864 | 119.669 | 25.016 | 1581.15
1719.27 | 20.109 | 85.4974 | 120.652 | 25.018 | 1537.23
1718.57 | 20.2708 | 84.7807 | 121.635 | 25.007 | 1680.08
1727.23 | 20.4362 | 84.5183 | 122.618 | 25.007 | 1557.78
1702.81 | 20.6028 | 82.6494 | 123.601 | 24.998 | 1394.6
1687.41 | 20.7734 | 81.2292 | 124.65 | 24.998 | 1523.27
1689.32 | 20.9401 | 80.6743 | 125.633 | 24.998 | 1411.35
1662.75 | 21.1045 | 78.7864 | 126.616 | 25.003 | 1347.98
1650.16 | 21.2757 | 77.5605 | 127.664 | 25.009 | 1415.44
1658.36 | 21.4406 | 77.3466 | 128.647 | 24.998 | 1354.25
1641.96 | 21.6065 | 75.9939 | 129.63 | 25.008 | 1381.18
1643.73 | 21.7657 | 75.5193 | 130.613 | 24.992 | 1559.15
1705.42 | 21.9319 | 77.7595 | 131.596 | 24.999 | 1412.84
1664.79 | 22.111 | 75.2924 | 132.645 | 24.995 | 1382.59
1671.93 | 22.2654 | 75.0911 | 133.628 | 24.994 | 1485.04
1748.84 | 22.435 | 77.9512 | 134.611 | 25.005 | 1442.32
1715.85 | 22.6126 | 75.8805 | 135.66 | 24.988 | 1460.66
1755.25 | 22.7643 | 77.1054 | 136.643 | 24.993 | 1483.22
1798.93 | 22.9438 | 78.4058 | 137.626 | 24.996 | 1316.42
1770.32 | 23.1025 | 76.6291 | 138.609 | 24.992 | 1437.04
1767.81 | 23.2643 | 75.9881 | 139.592 | 24.995 | 1520.39
1778.86 | 23.4392 | 75.8926 | 140.64 | 24.992 | 1551.38
1790.16 | 23.6019 | 75.8484 | 141.623 | 25.008 | 1651
1806.16 | 23.7684 | 75.99 | 142.606 | 24.998 | 1561.8
1774.6 | 23.9454 | 74.1104 | 143.655 | 24.999 | 1570.66
1774.44 | 24.104 | 73.616 | 144.638 | 24.997 | 1685.27
1764.34 | 24.273 | 72.6873 | 145.621 | 24.995 | 1631.55
1752.95 | 24.4431 | 71.7158 | 146.67 | 25.001 | 1607.95
1764.25 | 24.6076 | 71.6951 | 147.653 | 25.013 | 1472.22
1754.82 | 24.7771 | 70.8243 | 148.636 | 25 | 1439.08
1719.62 | 24.9355 | 68.9627 | 149.619 | 24.998 | 1543.14
1736.21 | 25.0977 | 69.1783 | 150.602 | 25.002 | 1444.33
1746.29 | 25.273 | 69.097 | 151.65 | 25.005 | 1418.23
1791.28 | 25.437 | 70.4201 | 152.633 | 25.005 | 1293.13
1801.01 | 25.6081 | 70.3299 | 153.616 | 25.005 | 1470.72
1719.93 | 25.7802 | 66.7152 | 154.665 | 25.008 | 1627.51
1757.4 | 25.935 | 67.7617 | 155.648 | 25.005 | 1434.11
1768.62 | 26.104 | 67.753 | 156.631 | 25.003 | 1674.97
1785.99 | 26.2714 | 67.9825 | 157.614 | 24.995 | 1586.06
1779.47 | 26.4346 | 67.316 | 158.597 | 24.999 | 1612.85
1748.64 | 26.607 | 65.721 | 159.646 | 24.998 | 1729.91
1786.06 | 26.771 | 66.7163 | 160.629 | 25.005 | 1591.9
1748.2 | 26.938 | 64.8973 | 161.612 | 25.014 | 1606.13
1755.56 | 27.1065 | 64.7652 | 162.66 | 25.002 | 1679.34
1780.79 | 27.2789 | 65.2808 | 163.643 | 25.014 | 1662.03
1752.32 | 27.4356 | 63.8702 | 164.626 | 25.008 | 1582.37
1728.81 | 27.611 | 62.6132 | 165.609 | 25.008 | 1413.31
1667.59 | 27.7608 | 60.07 | 166.593 | 24.996 | 1660.72
1670.38 | 27.9447 | 59.7747 | 167.641 | 24.992 | 1502.07
1624.8 | 28.1074 | 57.8069 | 168.624 | 25 | 1327.63
1593.89 | 28.2689 | 56.3831 | 169.607 | 24.998 | 1399.87
1523.9 | 28.4481 | 53.5675 | 170.656 | 24.997 | 1338.83
1506.82 | 28.6007 | 52.6848 | 171.639 | 24.998 | 1377.09
1494.07 | 28.7737 | 51.9247 | 172.622 | 25.002 | 1225.86
1467.64 | 28.9456 | 50.7035 | 173.67 | 24.988 | 1231.81
1441.37 | 29.109 | 49.5165 | 174.653 | 24.998 | 1196.28
1431.03 | 29.2748 | 48.8828 | 175.637 | 24.999 | 1341.83
1413.15 | 29.433 | 48.0125 | 176.62 | 24.996 | 1363.21
1455.54 | 29.5915 | 49.1877 | 177.603 | 24.992 | 1315
1468.08 | 29.7873 | 49.2852 | 178.651 | 25.007 | 1127.76
1429.47 | 29.9301 | 47.7602 | 179.634 | 24.991 | 1362.66
1477.17 | 30.1048 | 49.0676 | 180.617 | 24.997 | 1366.92
1490.45 | 30.2767 | 49.2276 | 181.666 | 25.004 | 1291.55
1465.2 | 30.4533 | 48.1132 | 182.649 | 25.012 | 1050.48
1448.82 | 30.5991 | 47.3484 | 183.632 | 25.004 | 1283.54
1472.56 | 30.7635 | 47.8671 | 184.615 | 25.003 | 1075.57
1479.18 | 30.9335 | 47.8181 | 185.598 | 24.992 | 1109.17
1538.6 | 31.1049 | 49.4649 | 186.647 | 24.998 | 1147.74
1551.07 | 31.2725 | 49.5987 | 187.63 | 25.01 | 1128.44
1554.13 | 31.4391 | 49.4332 | 188.613 | 25.005 | 1106.74
1532.21 | 31.6108 | 48.471 | 189.661 | 25.006 | 1139.02
1545.96 | 31.7732 | 48.6563 | 190.644 | 25.004 | 1257.79
1556.79 | 31.9338 | 48.7506 | 191.627 | 25.002 | 1291.25
1578.09 | 32.1039 | 49.1556 | 192.61 | 24.997 | 1294.05
1572.52 | 32.2656 | 48.7368 | 193.593 | 25 | 1350.83
1582.04 | 32.4445 | 48.7615 | 194.642 | 24.996 | 1387.1
1552.51 | 32.6071 | 47.6126 | 195.625 | 24.989 | 1407.17
1500.71 | 32.7684 | 45.7974 | 196.608 | 24.999 | 1308.07
1508.36 | 32.937 | 45.7952 | 197.657 | 25 | 1332.05
1504.31 | 33.1117 | 45.4314 | 198.64 | 24.998 | 1305.07
1478.44 | 33.2732 | 44.4335 | 199.623 | 25.008 | 1286.42
1490.18 | 33.441 | 44.5616 | 200.671 | 25.016 | 1270.14
1533.8 | 33.599 | 45.6502 | 201.654 | 24.999 | 1266.21
1565.1 | 33.7825 | 46.3288 | 202.637 | 25.001 | 1258.77
1546.08 | 33.9347 | 45.5606 | 203.62 | 25.007 | 1330.38
1523.08 | 34.1094 | 44.6527 | 204.603 | 25.008 | 1195.47
1462.97 | 34.279 | 42.6783 | 205.652 | 24.998 | 1155.09
1417.5 | 34.4442 | 41.1534 | 206.635 | 25.011 | 1145.27
1384.66 | 34.5968 | 40.0227 | 207.618 | 25.001 | 1249.43
1393.7 | 34.7777 | 40.0746 | 208.667 | 24.99 | 1220.44
1385.62 | 34.9415 | 39.6554 | 209.65 | 24.999 | 1218.81
1378.6 | 35.1034 | 39.2725 | 210.633 | 24.998 | 1208.11
1406.27 | 35.2667 | 39.8752 | 211.616 | 25.001 | 1241.47
1418.9 | 35.4342 | 40.0433 | 212.599 | 25.004 | 1313.43
1409.11 | 35.6138 | 39.5665 | 213.647 | 25.004 | 1282.08
1406.23 | 35.7695 | 39.3138 | 214.63 | 24.994 | 1245.56
1430.73 | 35.9264 | 39.8239 | 215.613 | 24.992 | 1381.22
1453.82 | 36.1125 | 40.258 | 216.662 | 25.005 | 1450.91
1442.33 | 36.2815 | 39.754 | 217.645 | 25.011 | 1439.12
1434.07 | 36.4347 | 39.36 | 218.628 | 25.002 | 1260.18
1428.01 | 36.6043 | 39.0122 | 219.611 | 24.986 | 1194.34
1419.87 | 36.7647 | 38.6206 | 220.594 | 25.006 | 1310.15
1446.86 | 36.9404 | 39.1674 | 221.643 | 25.002 | 1163.33
1442.13 | 37.1085 | 38.8625 | 222.626 | 25.006 | 1076.35
1426.11 | 37.261 | 38.2735 | 223.609 | 25.006 | 1258.05
1465.44 | 37.4419 | 39.1391 | 224.657 | 25.013 | 1097.9
1452.93 | 37.6188 | 38.6224 | 225.64 | 25.008 | 962.452
1427.78 | 37.7697 | 37.8022 | 226.624 | 24.998 | 1084.67
1432.84 | 37.9435 | 37.7626 | 227.672 | 25.002 | 1011.85
1396.35 | 38.1124 | 36.6376 | 228.655 | 24.997 | 980.7
1371.7 | 38.2729 | 35.84 | 229.638 | 24.998 | 1138.73
1331.28 | 38.4496 | 34.6241 | 230.621 | 25.001 | 1004.52
1283.52 | 38.5984 | 33.2532 | 231.604 | 25.002 | 1023.95
1271.39 | 38.7735 | 32.7901 | 232.653 | 24.999 | 1101.65
1250.37 | 38.9418 | 32.1087 | 233.636 | 25.001 | 1014.91
1206.12 | 39.1085 | 30.8403 | 234.619 | 24.998 | 1019.45
1202.85 | 39.2751 | 30.6263 | 235.667 | 24.989 | 1116.62
1181.12 | 39.4427 | 29.9452 | 236.651 | 25.003 | 1037.35
1165.64 | 39.601 | 29.4347 | 237.634 | 24.998 | 1049.79
1187.73 | 39.7681 | 29.8664 | 238.617 | 24.997 | 1132.8
1191.56 | 39.9343 | 29.838 | 239.6 | 25.002 | 1058.23
1219.48 | 40.101 | 30.4102 | 240.648 | 24.998 | 1127.76
1254.1 | 40.2737 | 31.1395 | 241.631 | 24.992 | 1116.64
1218.35 | 40.4426 | 30.1254 | 242.614 | 25 | 1025.63
1264.63 | 40.5958 | 31.1517 | 243.663 | 25.004 | 1128.04
1330.44 | 40.7763 | 32.6277 | 244.646 | 24.996 | 1113.3
1345.84 | 40.9364 | 32.8762 | 245.629 | 24.989 | 1138.06
1394.44 | 41.0969 | 33.9304 | 246.612 | 24.989 | 1221.41
1421.45 | 41.271 | 34.4418 | 247.595 | 25.003 | 1104.03
1432.22 | 41.4405 | 34.561 | 248.644 | 24.997 | 1139.09
1449.16 | 41.6092 | 34.8279 | 249.627 | 24.994 | 1116.96
1411.14 | 41.7763 | 33.7786 | 250.61 | 25.005 | 1008.82
1372.53 | 41.944 | 32.7229 | 251.658 | 25.011 | 1049.07
1349.43 | 42.1099 | 32.0454 | 252.641 | 25.016 | 928.506
1324.49 | 42.2713 | 31.3331 | 253.624 | 24.998 | 852.163
1296.15 | 42.4354 | 30.5441 | 254.607 | 25.006 | 904.503
1268.72 | 42.6038 | 29.7796 | 255.59 | 25.003 | 831.338
1262.32 | 42.7602 | 29.521 | 256.639 | 25 | 800.71
1325.56 | 42.9367 | 30.8723 | 257.622 | 24.99 | 812.316
1332.65 | 43.1035 | 30.9175 | 258.605 | 24.998 | 756.248
1322.11 | 43.2794 | 30.5482 | 259.654 | 24.988 | 826.259
1297.22 | 43.4442 | 29.8595 | 260.637 | 24.994 | 877.743
1286.36 | 43.5975 | 29.5054 | 261.62 | 25 | 888.384
1344.34 | 43.7758 | 30.7096 | 262.668 | 24.999 | 929.126
1323.11 | 43.9463 | 30.1075 | 263.651 | 24.99 | 942.772
1298.29 | 44.1077 | 29.4346 | 264.634 | 24.996 | 1058.97
1308.43 | 44.2734 | 29.5533 | 265.617 | 24.993 | 954.835
1266.28 | 44.4357 | 28.4969 | 266.6 | 25.008 | 936.986
1231.48 | 44.6078 | 27.6068 | 267.649 | 25.006 | 1002.41
1229.72 | 44.7749 | 27.4644 | 268.632 | 25.007 | 960.403
1228.79 | 44.9315 | 27.3481 | 269.615 | 24.994 | 1020.08
1255.32 | 45.0976 | 27.8357 | 270.664 | 24.991 | 1077.96
1313.1 | 45.2726 | 29.0043 | 271.647 | 24.997 | 987.567
1324.25 | 45.4481 | 29.1377 | 272.63 | 24.999 | 1064.39
1350.08 | 45.5864 | 29.6159 | 273.613 | 25.003 | 1090.69
1381.02 | 45.784 | 30.1639 | 274.596 | 25.008 | 1040.29
1300.33 | 45.9422 | 28.3037 | 275.644 | 25.01 | 1085.9
1326.92 | 46.1025 | 28.782 | 276.628 | 25.006 | 1017.86
1290.65 | 46.2882 | 27.8829 | 277.611 | 25.013 | 1078.46
1242.44 | 46.4283 | 26.7604 | 278.659 | 25.015 | 1210.18
1271.28 | 46.6065 | 27.2769 | 279.642 | 25.017 | 1043.25
1220.57 | 46.7867 | 26.0879 | 280.625 | 25.012 | 1067.78
1214.99 | 46.9153 | 25.8975 | 281.608 | 25.012 | 1098.22
1270.41 | 47.1018 | 26.9717 | 282.591 | 24.996 | 1032.85
1219.58 | 47.274 | 25.7981 | 283.64 | 25 | 1076.3
1298.38 | 47.424 | 27.3781 | 284.623 | 25.009 | 1050.12
1315.74 | 47.6176 | 27.6314 | 285.606 | 25.009 | 1036.04
1332.62 | 47.7465 | 27.9104 | 286.654 | 24.994 | 1168.61
1412.86 | 47.9602 | 29.4591 | 287.638 | 25.002 | 948.845
1370.76 | 48.0994 | 28.4984 | 288.621 | 25.001 | 1191.14
1418.03 | 48.2785 | 29.3719 | 289.669 | 25 | 967.091
1387.29 | 48.4499 | 28.6335 | 290.652 | 25.006 | 1106.46
1408.84 | 48.6086 | 28.9833 | 291.635 | 25.002 | 1010.55
1333.21 | 48.7825 | 27.3296 | 292.618 | 24.996 | 895.096
1341 | 48.9248 | 27.4093 | 293.601 | 24.998 | 1071.21
1291.32 | 49.1155 | 26.2914 | 294.65 | 24.983 | 801.844
1315.61 | 49.255 | 26.7103 | 295.633 | 24.999 | 1042.11
1313.94 | 49.4621 | 26.5646 | 296.616 | 25 | 790.056
1225.87 | 49.6003 | 24.7149 | 297.665 | 24.998 | 987.86
1298.21 | 49.7695 | 26.0844 | 298.648 | 25 | 1072.8
1214.06 | 49.9483 | 24.3063 | 299.631 | 24.997 | 885.746
1243.38 | 50.0821 | 24.8269 | 300.614 | 25.004 | 1206.58
1235.69 | 50.3032 | 24.5648 | 301.597 | 24.991 | 830.924
1187.45 | 50.4088 | 23.5565 | 302.645 | 24.994 | 1250.09
1245.07 | 50.6316 | 24.5907 | 303.628 | 24.99 | 976.074
1130.43 | 50.7546 | 22.2725 | 304.611 | 24.99 | 1109.39
1223.26 | 50.9509 | 24.0086 | 305.66 | 24.999 | 1185.96
1109.37 | 51.1294 | 21.6972 | 306.643 | 24.998 | 890.761
1136.95 | 51.2425 | 22.1876 | 307.626 | 24.998 | 1285.35
1146.79 | 51.465 | 22.2828 | 308.609 | 25.006 | 967.168
1082.07 | 51.5787 | 20.979 | 309.592 | 25.004 | 1167.8
1150.47 | 51.7888 | 22.2147 | 310.641 | 25.006 | 1055.86
1054.6 | 51.9386 | 20.3047 | 311.624 | 24.996 | 1083.19
1137.79 | 52.0842 | 21.8452 | 312.607 | 25.013 | 1243.96
1060.25 | 52.3031 | 20.2713 | 313.655 | 25.012 | 914.258
1105.44 | 52.3955 | 21.0979 | 314.638 | 24.993 | 1376.66
1107.3 | 52.6492 | 21.0316 | 315.621 | 24.989 | 800.797
1074.71 | 52.7367 | 20.3788 | 316.67 | 25.016 | 1328.82
1122.16 | 52.9862 | 21.1784 | 317.653 | 25.005 | 799.822
1033.59 | 53.0811 | 19.4719 | 318.636 | 25 | 1148.09
1150.19 | 53.2739 | 21.5902 | 319.619 | 24.998 | 1008.87
1045.49 | 53.4527 | 19.5592 | 320.602 | 24.995 | 852.013
1114.67 | 53.5846 | 20.8021 | 321.651 | 25.001 | 1170.64
1038.23 | 53.8137 | 19.2931 | 322.634 | 25.002 | 645.69
1075.83 | 53.888 | 19.9642 | 323.617 | 24.996 | 1343.8
1073.35 | 54.1565 | 19.8195 | 324.665 | 25.002 | 644.929
1064.16 | 54.2349 | 19.6213 | 325.648 | 24.999 | 1347.41
1073.77 | 54.4956 | 19.7039 | 326.631 | 24.991 | 648.851
1067.46 | 54.5205 | 19.579 | 327.615 | 24.987 | 1115.12
1133.02 | 54.8287 | 20.6647 | 328.598 | 24.998 | 767.547
1026.99 | 54.8781 | 18.7141 | 329.646 | 24.992 | 836.545
1217.66 | 55.1231 | 22.0899 | 330.629 | 24.991 | 927.907
1067.32 | 55.304 | 19.2991 | 331.612 | 24.992 | 641.422
1156.1 | 55.3992 | 20.8686 | 332.661 | 25.002 | 1080.13
1128.18 | 55.6799 | 20.2618 | 333.644 | 24.987 | 536.116
1073.4 | 55.7095 | 19.2678 | 334.627 | 25.014 | 1094.6
1174.92 | 55.9793 | 20.9884 | 335.61 | 25.01 | 643.367
1108.64 | 56.057 | 19.7771 | 336.593 | 24.999 | 893.284
1236.09 | 56.309 | 21.9519 | 337.641 | 25.01 | 715.672
1149.98 | 56.4111 | 20.3857 | 338.625 | 25.003 | 932.962
1226.03 | 56.6198 | 21.6538 | 339.608 | 25.003 | 830.364
1150.32 | 56.7637 | 20.265 | 340.656 | 25.002 | 886.013
1207.81 | 56.9561 | 21.206 | 341.639 | 25.008 | 763.64
1124.71 | 57.1058 | 19.6952 | 342.622 | 24.992 | 769.987
1152.29 | 57.2827 | 20.1159 | 343.671 | 25.007 | 744.358
1102.51 | 57.4406 | 19.1939 | 344.654 | 24.989 | 855.642
1119.62 | 57.6083 | 19.4351 | 345.637 | 24.992 | 838.778
1088.67 | 57.7692 | 18.8452 | 346.62 | 25.004 | 995.51
1087.4 | 57.9413 | 18.7672 | 347.603 | 24.995 | 919.155
1050.84 | 58.1002 | 18.0866 | 348.652 | 25.011 | 1048.61
1061.89 | 58.2815 | 18.22 | 349.635 | 25.005 | 958.12
1030.52 | 58.4315 | 17.6363 | 350.618 | 25.003 | 1049.54
1010.55 | 58.628 | 17.2366 | 351.666 | 24.998 | 888.682
979.97 | 58.763 | 16.6767 | 352.649 | 24.999 | 963.158
955.137 | 58.9614 | 16.1994 | 353.632 | 25.002 | 780.609
913.978 | 59.0765 | 15.4711 | 354.615 | 25.005 | 830.854
975.493 | 59.2623 | 16.4606 | 355.598 | 25.004 | 726.518
1027.07 | 59.4256 | 17.2833 | 356.647 | 25 | 772.828
1049.69 | 59.6271 | 17.6043 | 357.63 | 25.004 | 744.819
1032.61 | 59.7503 | 17.2821 | 358.613 | 25.007 | 841.646
1109.64 | 59.9472 | 18.5104 | 359.662 | 24.994 | 809.37
1118.77 | 60.1007 | 18.615 | 360.645 | 24.982 | 953.581
1177.87 | 60.282 | 19.5393 | 361.628 | 24.994 | 870.1
1198.69 | 60.4118 | 19.8419 | 362.611 | 24.995 | 1003.28
1231.92 | 60.626 | 20.32 | 363.594 | 25.003 | 799.495
1263.59 | 60.7564 | 20.7977 | 364.642 | 25.011 | 899.694
1228.93 | 60.9656 | 20.1577 | 365.625 | 24.994 | 668.732
1264.14 | 61.0893 | 20.6933 | 366.608 | 25 | 819.181
1215.72 | 61.286 | 19.8368 | 367.657 | 25.009 | 648.146
1242.17 | 61.446 | 20.2156 | 368.64 | 25.007 | 687.612
1128.58 | 61.6092 | 18.3184 | 369.623 | 24.992 | 577.161
1192.54 | 61.7676 | 19.3069 | 370.672 | 25.002 | 718.654
1154.79 | 61.9514 | 18.6403 | 371.655 | 25.002 | 786.637
1179.18 | 62.1089 | 18.9856 | 372.638 | 24.997 | 884.484
1118.6 | 62.2751 | 17.9622 | 373.621 | 25 | 925.603
1126.67 | 62.4374 | 18.0448 | 374.604 | 25.008 | 934.715
1091.05 | 62.5891 | 17.432 | 375.652 | 25.002 | 980.529
1166.56 | 62.7753 | 18.5832 | 376.635 | 25.001 | 914.849
1163.02 | 62.9471 | 18.4762 | 377.618 | 24.998 | 950.789
1098.53 | 63.1253 | 17.4024 | 378.667 | 24.999 | 846.505
1087.32 | 63.2526 | 17.1901 | 379.65 | 25.003 | 917.807
1142.51 | 63.4382 | 18.0097 | 380.633 | 24.999 | 865.707
1177.14 | 63.5941 | 18.5102 | 381.616 | 25.003 | 973.403
1172.18 | 63.791 | 18.3753 | 382.599 | 24.997 | 860.133
1141.57 | 63.9367 | 17.8547 | 383.648 | 24.996 | 952.102
1104.83 | 64.1282 | 17.2284 | 384.631 | 24.989 | 843.711
1084.43 | 64.2454 | 16.8794 | 385.614 | 25.008 | 949.572
1089.06 | 64.4583 | 16.8955 | 386.662 | 25.002 | 913.66
1102.66 | 64.5789 | 17.0746 | 387.645 | 24.997 | 956.004
1140.27 | 64.7967 | 17.5977 | 388.629 | 25.005 | 872.228
1138 | 64.9096 | 17.5321 | 389.612 | 24.995 | 879.401
1210.23 | 65.118 | 18.5852 | 390.595 | 24.993 | 860.024
1190.55 | 65.2387 | 18.2492 | 391.643 | 25.002 | 858.666
1273.41 | 65.4858 | 19.4456 | 392.626 | 25.012 | 787.681
1256.41 | 65.5766 | 19.1594 | 393.609 | 25.003 | 821.531
1236.56 | 65.7927 | 18.7948 | 394.658 | 25.003 | 737.206
1220.13 | 65.9602 | 18.4979 | 395.641 | 25.001 | 713.325
1167.91 | 66.1129 | 17.6655 | 396.624 | 24.998 | 726.036
1120.7 | 66.2656 | 16.9122 | 397.607 | 24.984 | 604.753
1118.3 | 66.4368 | 16.8325 | 398.59 | 25.001 | 595.227
1077.05 | 66.5724 | 16.1787 | 399.639 | 25.005 | 573.211
1120.45 | 66.8038 | 16.7723 | 400.622 | 25 | 479.11
1046.03 | 66.9239 | 15.6301 | 401.605 | 25.011 | 474.301
1061.54 | 67.1173 | 15.8161 | 402.653 | 25.004 | 431.732
1061.19 | 67.2662 | 15.776 | 403.636 | 25.009 | 471.822
1053.85 | 67.434 | 15.6278 | 404.619 | 25.008 | 541.05
1059.29 | 67.6211 | 15.6651 | 405.668 | 25.006 | 562.741
1036.66 | 67.7503 | 15.3011 | 406.651 | 24.996 | 623.503
1086.96 | 67.9518 | 15.996 | 407.634 | 25.008 | 637.644
1078.21 | 68.1063 | 15.8312 | 408.617 | 25.007 | 763.822
1078.14 | 68.2773 | 15.7905 | 409.6 | 25.007 | 829.499
1052.68 | 68.4354 | 15.3821 | 410.649 | 24.991 | 892.339
1043.87 | 68.6162 | 15.2131 | 411.632 | 25.011 | 928.564
1029.94 | 68.7661 | 14.9774 | 412.615 | 24.987 | 889.963
1016.17 | 68.9446 | 14.7389 | 413.663 | 24.997 | 895.605
1017.93 | 69.1077 | 14.7296 | 414.646 | 24.995 | 841.617
991.59 | 69.2798 | 14.3128 | 415.629 | 24.996 | 793.124
965.204 | 69.4469 | 13.8984 | 416.612 | 24.986 | 715.501
937.133 | 69.589 | 13.4667 | 417.595 | 25.002 | 730.111
966.919 | 69.7849 | 13.8557 | 418.644 | 25.004 | 759.874
982.911 | 69.9108 | 14.0595 | 419.627 | 25.006 | 741.654
966.536 | 70.114 | 13.7852 | 420.61 | 25.004 | 742.584
1073.38 | 70.2321 | 15.2834 | 421.659 | 25.002 | 725.967
1069.46 | 70.4783 | 15.1743 | 422.642 | 24.991 | 783.728
1096.53 | 70.5989 | 15.5319 | 423.625 | 25.009 | 684.208
1109.07 | 70.7764 | 15.6701 | 424.608 | 25.013 | 749.851
1147.78 | 70.9248 | 16.1831 | 425.591 | 25.003 | 688.963
1156.27 | 71.093 | 16.2642 | 426.639 | 24.997 | 736.753
1141.18 | 71.2867 | 16.0083 | 427.622 | 25.003 | 691.02
1186.15 | 71.4504 | 16.601 | 428.605 | 24.999 | 550.893
1153.87 | 71.5981 | 16.116 | 429.654 | 25 | 587.662
1128.88 | 71.7958 | 15.7235 | 430.637 | 24.994 | 474.571
1152.25 | 71.9208 | 16.0212 | 431.62 | 24.996 | 590.273
1113.5 | 72.1159 | 15.4404 | 432.669 | 24.998 | 567.435
1154.35 | 72.2869 | 15.9689 | 433.652 | 24.994 | 550.269
1114.77 | 72.4449 | 15.3879 | 434.635 | 25.006 | 587.263
1065.81 | 72.6107 | 14.6784 | 435.618 | 25.005 | 543.665
1057.89 | 72.766 | 14.5383 | 436.601 | 25.004 | 537.946
1022.36 | 72.9443 | 14.0156 | 437.649 | 24.999 | 575.17
990.392 | 73.1078 | 13.547 | 438.632 | 25.002 | 577.991
1017.56 | 73.2744 | 13.887 | 439.616 | 25.004 | 619.804
965.324 | 73.4324 | 13.1458 | 440.664 | 24.996 | 642.762
994.868 | 73.6182 | 13.5139 | 441.647 | 25.002 | 635.792
1015.67 | 73.7531 | 13.7712 | 442.63 | 25.004 | 731.399
1021.97 | 73.9447 | 13.8207 | 443.613 | 25.003 | 766.527
1011.94 | 74.1123 | 13.6542 | 444.596 | 24.998 | 787.015
953.133 | 74.2868 | 12.8304 | 445.645 | 25.018 | 781.418
911.275 | 74.4448 | 12.2409 | 446.628 | 24.997 | 794.049
894.131 | 74.5966 | 11.9862 | 447.611 | 25 | 736.217
864.608 | 74.7811 | 11.5618 | 448.659 | 24.991 | 712.772
833.615 | 74.9494 | 11.1224 | 449.643 | 24.999 | 645.105
824.534 | 75.0875 | 10.981 | 450.626 | 25.001 | 632.482
852.423 | 75.2658 | 11.3255 | 451.609 | 24.985 | 596.312
883.712 | 75.437 | 11.7146 | 452.592 | 24.986 | 563.622
856.375 | 75.5999 | 11.3277 | 453.64 | 24.982 | 557.601
888.185 | 75.7971 | 11.7179 | 454.623 | 25 | 560.637
892.495 | 75.8974 | 11.7592 | 455.606 | 25.002 | 576.154
937.33 | 76.0911 | 12.3185 | 456.655 | 25.007 | 593.235
1033.54 | 76.3067 | 13.5446 | 457.638 | 25.002 | 560.296
1064.95 | 76.4204 | 13.9354 | 458.621 | 25.02 | 613.203
1044.6 | 76.6318 | 13.6315 | 459.67 | 24.988 | 550.264
1072.69 | 76.7698 | 13.9728 | 460.653 | 24.994 | 574.533
1057.8 | 76.9305 | 13.7501 | 461.636 | 24.996 | 659.485
1074.47 | 77.1249 | 13.9316 | 462.619 | 25.005 | 594.967
1063.45 | 77.273 | 13.7622 | 463.602 | 25.004 | 546.185
1017.62 | 77.4546 | 13.1382 | 464.65 | 24.996 | 460.836
957.947 | 77.6149 | 12.3423 | 465.633 | 24.989 | 418.532
924.78 | 77.7759 | 11.8903 | 466.616 | 24.991 | 402.167
865.039 | 77.9617 | 11.0957 | 467.665 | 25.002 | 440.09
808.804 | 78.0984 | 10.3562 | 468.648 | 24.998 | 485.981
795.316 | 78.2678 | 10.1615 | 469.631 | 25.012 | 550.473
793.777 | 78.4325 | 10.1205 | 470.614 | 25.011 | 656.853
777.943 | 78.5978 | 9.89778 | 471.597 | 25.008 | 668.383
768.296 | 78.788 | 9.75143 | 472.646 | 24.991 | 621.631
711.495 | 78.9671 | 9.01001 | 473.629 | 24.992 | 584.359
642.482 | 79.104 | 8.12199 | 474.612 | 24.993 | 543.192
596.569 | 79.2833 | 7.52453 | 475.66 | 24.998 | 470.66
576.065 | 79.4338 | 7.25214 | 476.643 | 24.992 | 462.71
571.882 | 79.5914 | 7.18523 | 477.626 | 25.014 | 406.208
585.257 | 79.7756 | 7.33629 | 478.609 | 25.012 | 372.643
628.818 | 79.8953 | 7.87052 | 479.592 | 25.003 | 391.642
688.627 | 80.0924 | 8.59792 | 480.641 | 25.006 | 429.176
753.197 | 80.2744 | 9.38278 | 481.624 | 24.989 | 461.044
835.368 | 80.4066 | 10.3893 | 482.607 | 24.985 | 503.943
904.134 | 80.6245 | 11.2141 | 483.656 | 24.993 | 482.656
910.957 | 80.8067 | 11.2733 | 484.639 | 25.004 | 468.839
885.613 | 80.9575 | 10.9392 | 485.622 | 24.998 | 459.958
830.321 | 81.113 | 10.2366 | 486.67 | 24.991 | 389.449
788.493 | 81.2801 | 9.70093 | 487.653 | 24.99 | 349.318
778.456 | 81.4388 | 9.55878 | 488.636 | 24.994 | 354.733
786.096 | 81.5887 | 9.63487 | 489.619 | 24.989 | 383.558
755.25 | 81.7929 | 9.23368 | 490.603 | 24.997 | 338.577
713.481 | 81.9371 | 8.70767 | 491.651 | 24.999 | 368.635
774.48 | 82.0652 | 9.43737 | 492.634 | 24.995 | 461.05
786.182 | 82.2824 | 9.55468 | 493.617 | 25.001 | 532.523
787.004 | 82.4632 | 9.5437 | 494.666 | 25.01 | 582.323
774.145 | 82.614 | 9.37062 | 495.649 | 25 | 605.85
714.432 | 82.7981 | 8.62861 | 496.632 | 25.004 | 576.953
676.233 | 82.9275 | 8.1545 | 497.615 | 25.001 | 542.923
649.175 | 83.1134 | 7.81071 | 498.598 | 25.003 | 513.891
606.165 | 83.2794 | 7.27869 | 499.646 | 25.009 | 475.819
577.148 | 83.4256 | 6.91811 | 500.63 | 25.011 | 419.372
583.009 | 83.6009 | 6.97371 | 501.613 | 25.001 | 379.364
642.451 | 83.7389 | 7.67207 | 502.661 | 24.993 | 370.499
701.214 | 83.921 | 8.35564 | 503.644 | 25.004 | 385.578
769.825 | 84.1063 | 9.153 | 504.627 | 25.008 | 424.411
873.016 | 84.2211 | 10.3658 | 505.61 | 25.003 | 470.313
958.412 | 84.4461 | 11.3494 | 506.593 | 24.99 | 498.912
1018.29 | 84.6452 | 12.0301 | 507.642 | 24.995 | 501.373
1006.75 | 84.7749 | 11.8756 | 508.625 | 24.999 | 523.851
979.308 | 84.9494 | 11.5281 | 509.608 | 25.006 | 535.435
922.191 | 85.1254 | 10.8333 | 510.657 | 24.998 | 456.891
871.236 | 85.2762 | 10.2166 | 511.64 | 24.987 | 352.493
846.195 | 85.4548 | 9.90225 | 512.623 | 24.991 | 371.914
816.121 | 85.61 | 9.53301 | 513.671 | 24.992 | 395.207
733.05 | 85.778 | 8.5459 | 514.654 | 25.007 | 349.395
727.719 | 85.9531 | 8.46646 | 515.637 | 25.016 | 408.931
727.135 | 86.066 | 8.44858 | 516.62 | 25 | 490.559
726.177 | 86.2573 | 8.41874 | 517.603 | 25.003 | 574.88
736.456 | 86.4679 | 8.5171 | 518.652 | 25.002 | 589.28
696.014 | 86.6416 | 8.03325 | 519.635 | 24.988 | 540.724
636.654 | 86.7649 | 7.33769 | 520.618 | 24.987 | 528.867
601.815 | 86.9488 | 6.92149 | 521.667 | 25.015 | 506.723
568.359 | 87.114 | 6.52432 | 522.65 | 24.996 | 446.092
570.035 | 87.2914 | 6.53025 | 523.633 | 25.004 | 398.344
555.55 | 87.3781 | 6.358 | 524.616 | 25.002 | 353.154
651.271 | 87.539 | 7.43978 | 525.599 | 25.009 | 319.838
779.411 | 87.7703 | 8.88012 | 526.647 | 24.994 | 353.709
881.712 | 87.9624 | 10.0237 | 527.63 | 25.002 | 388.666
910.799 | 88.1305 | 10.3347 | 528.613 | 24.998 | 403.318
902.779 | 88.2761 | 10.2268 | 529.662 | 24.987 | 461.963
858.621 | 88.4674 | 9.70551 | 530.645 | 24.995 | 388.799
831.216 | 88.6292 | 9.37858 | 531.628 | 25.007 | 357.372
814.426 | 88.7438 | 9.17728 | 532.611 | 24.998 | 419.756
809.293 | 88.9147 | 9.1019 | 533.594 | 25.007 | 466.131
824.7 | 89.12 | 9.25381 | 534.643 | 25 | 426.531
822.896 | 89.2903 | 9.21596 | 535.626 | 24.999 | 449.063
839.254 | 89.3924 | 9.38842 | 536.609 | 25.002 | 545.291
862.742 | 89.6153 | 9.62717 | 537.657 | 24.989 | 578.686
891.743 | 89.7959 | 9.93077 | 538.64 | 24.991 | 615.208
865.554 | 89.9475 | 9.62288 | 539.623 | 24.993 | 602.821
845.072 | 90.1334 | 9.37579 | 540.672 | 25.002 | 606.228
794.163 | 90.2851 | 8.79617 | 541.655 | 25.005 | 627.677
747.676 | 90.4436 | 8.26677 | 542.638 | 24.996 | 610.555
705.754 | 90.608 | 7.78909 | 543.621 | 24.992 | 592.39
677.886 | 90.7667 | 7.46845 | 544.604 | 24.997 | 542.972
702.057 | 90.9096 | 7.72258 | 545.653 | 25.019 | 503.916
750.085 | 91.0937 | 8.23421 | 546.636 | 25 | 483.477
794.629 | 91.2705 | 8.70631 | 547.619 | 24.999 | 474.498
793.318 | 91.4291 | 8.67687 | 548.667 | 24.996 | 447.873
853.255 | 91.612 | 9.31379 | 549.65 | 25.005 | 437.622
936.628 | 91.7626 | 10.2071 | 550.634 | 25.011 | 436.57
983.45 | 91.9463 | 10.6959 | 551.617 | 25.001 | 438.25
978.253 | 92.1323 | 10.6179 | 552.6 | 25.003 | 432.416
970.792 | 92.2833 | 10.5197 | 553.648 | 25.002 | 468.447
899.974 | 92.4609 | 9.73356 | 554.631 | 25.013 | 422.029
860.443 | 92.6 | 9.29204 | 555.614 | 24.999 | 400.24
817.138 | 92.7822 | 8.80706 | 556.663 | 24.997 | 412.016
822.831 | 92.9222 | 8.85506 | 557.646 | 25.002 | 445.368
815.221 | 93.1254 | 8.75402 | 558.629 | 25.005 | 437.138
760.172 | 93.2776 | 8.14957 | 559.612 | 25.008 | 460.12
768.595 | 93.4159 | 8.22767 | 560.595 | 25.004 | 496.35
784.829 | 93.5997 | 8.38496 | 561.644 | 24.995 | 546.115
811.194 | 93.7721 | 8.6507 | 562.627 | 25.003 | 581.146
809.387 | 93.9539 | 8.61473 | 563.61 | 25.014 | 578.855
743.25 | 94.1392 | 7.89522 | 564.658 | 25.014 | 544.795
676.799 | 94.2866 | 7.17811 | 565.641 | 24.994 | 527.01
625.47 | 94.4504 | 6.62221 | 566.624 | 24.991 | 518.338
585.032 | 94.6027 | 6.18409 | 567.607 | 24.996 | 500.689
612.773 | 94.6821 | 6.47189 | 568.59 | 24.995 | 482.024
707.596 | 94.9295 | 7.45391 | 569.639 | 25 | 521.056
754.029 | 95.1424 | 7.92527 | 570.622 | 25.012 | 514.745
765.621 | 95.261 | 8.03709 | 571.605 | 25.001 | 489.633
797.95 | 95.4477 | 8.36007 | 572.654 | 24.991 | 461.114
843.483 | 95.5911 | 8.82387 | 573.637 | 25.001 | 447.693
874.288 | 95.7823 | 9.12786 | 574.62 | 24.996 | 407.54
892.738 | 95.9518 | 9.30402 | 575.668 | 24.987 | 422.536
885.914 | 96.1398 | 9.21485 | 576.651 | 24.99 | 411.362
859.219 | 96.2845 | 8.92375 | 577.634 | 24.989 | 380.059
804.678 | 96.4242 | 8.34519 | 578.617 | 25.001 | 398.358
785.396 | 96.5947 | 8.13084 | 579.6 | 25.009 | 436.766
761.896 | 96.8092 | 7.87008 | 580.649 | 25 | 411.027
714.683 | 96.9382 | 7.37257 | 581.632 | 25 | 416.585
777.716 | 97.06 | 8.01274 | 582.615 | 24.998 | 503.485
805.714 | 97.2632 | 8.28385 | 583.664 | 25.006 | 553.725
831.617 | 97.4767 | 8.53145 | 584.647 | 24.999 | 586.116
797.085 | 97.6241 | 8.16484 | 585.63 | 24.99 | 566.769
730.693 | 97.7959 | 7.47161 | 586.613 | 24.992 | 517.331
679.361 | 97.9415 | 6.9364 | 587.596 | 24.994 | 497.339
631.112 | 98.1176 | 6.43219 | 588.644 | 25.002 | 493.888
607.186 | 98.2602 | 6.17937 | 589.627 | 25.008 | 477.263
614.353 | 98.4011 | 6.24336 | 590.61 | 25 | 459.729
638.461 | 98.6138 | 6.47435 | 591.659 | 25.005 | 469.174
633.874 | 98.7802 | 6.41701 | 592.642 | 24.999 | 447.25
668.911 | 98.9312 | 6.76137 | 593.625 | 24.986 | 431.259
690.392 | 99.0923 | 6.96717 | 594.608 | 25.017 | 403.805
738.974 | 99.2552 | 7.44519 | 595.591 | 24.994 | 380.023
810.898 | 99.4028 | 8.1577 | 596.64 | 25.002 | 364.959
860.613 | 99.6361 | 8.63756 | 597.623 | 25.001 | 351.32
846.775 | 99.8285 | 8.48229 | 598.606 | 25.011 | 280.305
760.977 | 99.9488 | 7.61366 | 599.523 | 25.008 | 259.113

## Yiwei x seed ramp
Cross hatch shear rate 0.00001 to 100 1/s, 10 mins
Stress | Shear rate | Viscosity | Step time | Temperature | Normal stress
Pa | 1/s | Pa.s | s | °C | Pa
43.0195 | 0.0701927 | 612.877 | 0.53087 | 25.003 | 654.137
151.345 | 0.275132 | 550.083 | 1.63843 | 25.004 | 570.606
206.657 | 0.437082 | 472.81 | 2.62147 | 24.999 | 51.9253
232.18 | 0.613413 | 378.504 | 3.67005 | 25.002 | -1037.04
277.716 | 0.766716 | 362.215 | 4.65309 | 24.998 | -2291.69
470.664 | 0.924613 | 509.039 | 5.63613 | 25.007 | -3157.59
801.297 | 1.07218 | 747.356 | 6.61917 | 25.003 | -3374.18
1307.01 | 1.23364 | 1059.47 | 7.60221 | 24.995 | -2525.34
1724.09 | 1.42392 | 1210.81 | 8.65078 | 25.009 | -1151.56
1871.63 | 1.60257 | 1167.89 | 9.63382 | 25.002 | 61.0365
1872.42 | 1.77094 | 1057.3 | 10.6169 | 24.994 | 848.716
1849.59 | 1.94534 | 950.779 | 11.6654 | 25.024 | 1336.44
1832.25 | 2.10899 | 868.782 | 12.6485 | 25.013 | 1610.58
1818.85 | 2.27245 | 800.393 | 13.6315 | 25.02 | 1721.96
1813.9 | 2.43585 | 744.666 | 14.6146 | 24.993 | 1765.7
1807.5 | 2.60024 | 695.128 | 15.5976 | 25.001 | 1771.19
1805.97 | 2.77411 | 651.008 | 16.6462 | 25.007 | 1784.25
1802.68 | 2.93823 | 613.526 | 17.6292 | 25.001 | 1790.27
1802.14 | 3.1023 | 580.904 | 18.6123 | 25 | 1816.1
1805.82 | 3.27621 | 551.191 | 19.6608 | 25.004 | 1838.44
1809.34 | 3.44033 | 525.922 | 20.6439 | 25.008 | 1888.79
1812.75 | 3.6043 | 502.941 | 21.6269 | 25.002 | 1854.19
1815.54 | 3.76827 | 481.797 | 22.61 | 25.001 | 1842.29
1813.27 | 3.9325 | 461.098 | 23.593 | 25 | 1773.56
1816.49 | 4.10668 | 442.326 | 24.6416 | 24.982 | 1798.76
1816.66 | 4.27066 | 425.381 | 25.6246 | 24.996 | 1821.95
1821.21 | 4.43463 | 410.678 | 26.6076 | 24.989 | 1849.58
1822.26 | 4.60907 | 395.363 | 27.6562 | 24.989 | 1884.94
1824.37 | 4.7729 | 382.236 | 28.6393 | 25.006 | 1898.28
1828.39 | 4.9371 | 370.337 | 29.6223 | 25.008 | 1856.41
1835.16 | 5.11123 | 359.045 | 30.6709 | 25.012 | 1792.75
1842.42 | 5.27568 | 349.229 | 31.6539 | 25.004 | 1788.13
1837.86 | 5.43994 | 337.846 | 32.637 | 25.015 | 1818.17
1838.63 | 5.60308 | 328.147 | 33.62 | 25.012 | 1853.83
1841.15 | 5.76705 | 319.253 | 34.603 | 25.013 | 1884.34
1846.65 | 5.94209 | 310.774 | 35.6516 | 25.011 | 1928.47
1846.5 | 6.10557 | 302.428 | 36.6347 | 25.006 | 1896.06
1851.63 | 6.26993 | 295.319 | 37.6177 | 25 | 1916.5
1854.5 | 6.44438 | 287.771 | 38.6663 | 24.993 | 1908.53
1856.86 | 6.60772 | 281.013 | 39.6493 | 24.991 | 1916.86
1869.86 | 6.77112 | 276.152 | 40.6324 | 24.999 | 1887.56
1881.68 | 6.9359 | 271.295 | 41.6154 | 24.997 | 1862.29
1887.18 | 7.09937 | 265.824 | 42.5984 | 24.997 | 1803.37
1896.31 | 7.27431 | 260.687 | 43.647 | 24.999 | 1866.16
1904.64 | 7.43737 | 256.091 | 44.63 | 25.004 | 1882.86
1916.26 | 7.60189 | 252.077 | 45.6131 | 25.003 | 1899.86
1915.72 | 7.77767 | 246.311 | 46.6617 | 24.997 | 1886.7
1920.53 | 7.94061 | 241.862 | 47.6447 | 24.997 | 1891.58
1914.41 | 8.10513 | 236.197 | 48.6277 | 24.983 | 1920.71
1906.73 | 8.26987 | 230.563 | 49.6108 | 25.017 | 1937.69
1897.52 | 8.43255 | 225.024 | 50.5938 | 25 | 1828.14
1897.67 | 8.60745 | 220.468 | 51.6424 | 24.994 | 1998.81
1896.83 | 8.77146 | 216.251 | 52.6254 | 24.995 | 2077.07
1892.29 | 8.93491 | 211.786 | 53.6085 | 24.998 | 2092.76
1907.5 | 9.10883 | 209.412 | 54.6571 | 24.995 | 2108.44
1917.92 | 9.27348 | 206.817 | 55.6401 | 25.008 | 2043.47
1915.71 | 9.43724 | 202.995 | 56.6231 | 25.012 | 1966.05
1907.51 | 9.61275 | 198.436 | 57.6717 | 25.004 | 1858.2
1896.27 | 9.7768 | 193.956 | 58.6548 | 25.003 | 1882.61
1903.98 | 9.93815 | 191.583 | 59.6378 | 24.978 | 1998.75
1927.42 | 10.1031 | 190.774 | 60.6208 | 25.011 | 2106.31
1924.15 | 10.2674 | 187.405 | 61.6039 | 25.013 | 1961.77
1908.74 | 10.4419 | 182.797 | 62.6524 | 25.001 | 1791.19
1899.42 | 10.6054 | 179.098 | 63.6355 | 25.007 | 1945.67
1892.41 | 10.7684 | 175.737 | 64.6185 | 24.986 | 1965.65
1892.66 | 10.9434 | 172.95 | 65.6671 | 24.98 | 1850.12
1881.74 | 11.109 | 169.389 | 66.6501 | 24.999 | 1873.94
1873.32 | 11.2701 | 166.22 | 67.6332 | 24.999 | 1928.04
1882.2 | 11.4358 | 164.589 | 68.6162 | 25.005 | 1911.84
1873.36 | 11.5995 | 161.503 | 69.5993 | 24.996 | 1880.76
1869.36 | 11.7734 | 158.778 | 70.6478 | 25.007 | 1892.75
1874 | 11.9371 | 156.989 | 71.6309 | 25.016 | 1965.77
1894.11 | 12.1008 | 156.527 | 72.6139 | 25.001 | 2001.35
1905.46 | 12.2767 | 155.21 | 73.6625 | 24.994 | 2090.8
1899.77 | 12.4406 | 152.707 | 74.6455 | 24.997 | 1979.91
1896.05 | 12.605 | 150.42 | 75.6286 | 25.006 | 2026.35
1889.51 | 12.7678 | 147.99 | 76.6116 | 25.002 | 2007.38
1868.32 | 12.9317 | 144.476 | 77.5947 | 25.017 | 1907.14
1875.94 | 13.107 | 143.125 | 78.6432 | 25.005 | 1856.52
1871.04 | 13.2696 | 141.002 | 79.6263 | 25.003 | 1839.67
1868.07 | 13.4343 | 139.052 | 80.6093 | 24.992 | 1886.62
1885.88 | 13.6082 | 138.584 | 81.6579 | 24.987 | 1870.43
1877.07 | 13.7733 | 136.283 | 82.6409 | 24.993 | 1833.23
1891.12 | 13.9358 | 135.702 | 83.624 | 24.994 | 2005.23
1889.69 | 14.101 | 134.011 | 84.607 | 24.997 | 1822.7
1900.61 | 14.264 | 133.245 | 85.59 | 25.012 | 1788.85
1891.74 | 14.4404 | 131.004 | 86.6386 | 25.007 | 1857.89
1883.72 | 14.6032 | 128.993 | 87.6217 | 24.999 | 1844.05
1858.27 | 14.7679 | 125.831 | 88.6047 | 25.007 | 1770.16
1839.16 | 14.9411 | 123.094 | 89.6533 | 25.001 | 1782.56
1864.68 | 15.103 | 123.464 | 90.6363 | 25.014 | 1956.04
1901.15 | 15.2671 | 124.526 | 91.6194 | 25.015 | 2096.7
1930.08 | 15.4434 | 124.978 | 92.6679 | 25.01 | 2124.03
1942.05 | 15.6092 | 124.417 | 93.651 | 25.001 | 2114.8
1915.75 | 15.7747 | 121.445 | 94.634 | 24.995 | 1882.05
1881.14 | 15.9374 | 118.033 | 95.6171 | 25.011 | 1779.44
1844.76 | 16.1 | 114.582 | 96.6001 | 24.991 | 1677.89
1845.46 | 16.2692 | 113.432 | 97.6487 | 25.002 | 1807.2
1892.16 | 16.4379 | 115.11 | 98.6317 | 25.005 | 2165.15
1896.41 | 16.6024 | 114.225 | 99.6148 | 24.989 | 2066.51
1913.12 | 16.7753 | 114.044 | 100.663 | 25 | 2209.08
1933.62 | 16.94 | 114.146 | 101.646 | 24.998 | 2286.36
1900.5 | 17.1101 | 111.075 | 102.629 | 24.982 | 1827.73
1844.75 | 17.2686 | 106.827 | 103.612 | 24.997 | 1638.6
1802.67 | 17.434 | 103.4 | 104.595 | 24.992 | 1659.31
1836.37 | 17.6001 | 104.338 | 105.644 | 25 | 2097.04
1863.88 | 17.7723 | 104.876 | 106.627 | 24.991 | 2033.24
1861.38 | 17.9343 | 103.789 | 107.61 | 25.003 | 2035.68
1874.81 | 18.1092 | 103.528 | 108.659 | 25.005 | 2080.06
1837.51 | 18.2787 | 100.528 | 109.642 | 24.985 | 1734.82
1787.79 | 18.4375 | 96.9649 | 110.625 | 25.006 | 1561.86
1763.03 | 18.6015 | 94.7788 | 111.608 | 24.999 | 1657.3
1778.32 | 18.759 | 94.7982 | 112.591 | 24.999 | 2092.38
1815.98 | 18.94 | 95.8809 | 113.639 | 25.001 | 2152.37
1808.38 | 19.1044 | 94.658 | 114.622 | 24.994 | 2064.73
1835.36 | 19.2635 | 95.2768 | 115.606 | 25.014 | 2075.01
1827.78 | 19.4491 | 93.9781 | 116.654 | 25.013 | 1521.36
1757.9 | 19.6077 | 89.6537 | 117.637 | 25.006 | 1387.29
1722.76 | 19.7689 | 87.145 | 118.62 | 25.001 | 1559.17
1755.93 | 19.9399 | 88.061 | 119.669 | 25.008 | 1896.95
1763.02 | 20.1092 | 87.6721 | 120.652 | 25 | 1826.15
1800.18 | 20.2648 | 88.8326 | 121.635 | 24.979 | 2270.55
1865.34 | 20.4409 | 91.2554 | 122.618 | 25.008 | 2082.3
1784.97 | 20.6063 | 86.6228 | 123.601 | 24.997 | 1264.68
1702.46 | 20.778 | 81.9357 | 124.65 | 25.003 | 1366.19
1712.64 | 20.9258 | 81.8435 | 125.633 | 25 | 1911.77
1765.9 | 21.1027 | 83.6812 | 126.616 | 24.993 | 2035.95
1821.99 | 21.2706 | 85.6577 | 127.664 | 25.01 | 2370.83
1869.39 | 21.449 | 87.155 | 128.647 | 25.002 | 1842.21
1743.57 | 21.6152 | 80.6637 | 129.63 | 24.998 | 1016.09
1639.02 | 21.77 | 75.2881 | 130.613 | 24.998 | 1216.33
1678.05 | 21.9222 | 76.5461 | 131.596 | 25.011 | 1861.91
1710.97 | 22.1035 | 77.4074 | 132.645 | 25.003 | 2148.1
1805.36 | 22.2628 | 81.0931 | 133.628 | 25.003 | 2347.17
1783.78 | 22.4536 | 79.443 | 134.611 | 25.001 | 1236.45
1605.72 | 22.6152 | 71.0017 | 135.66 | 24.988 | 884.573
1550.31 | 22.7595 | 68.117 | 136.643 | 25.006 | 1728.07
1675.61 | 22.9313 | 73.0712 | 137.626 | 25.001 | 2003.38
1743.11 | 23.0943 | 75.4781 | 138.609 | 24.993 | 2247.93
1771.49 | 23.2793 | 76.0976 | 139.592 | 24.994 | 1575.86
1567.43 | 23.4551 | 66.8271 | 140.64 | 24.998 | 700.73
1494.88 | 23.5818 | 63.3913 | 141.623 | 24.99 | 1432.97
1655.86 | 23.7637 | 69.6804 | 142.606 | 25.007 | 2066.35
1660.85 | 23.9425 | 69.3686 | 143.655 | 25.007 | 1879.99
1699.21 | 24.1103 | 70.4763 | 144.638 | 25.005 | 1691.4
1554.71 | 24.2886 | 64.0099 | 145.621 | 25.003 | 714.011
1413.26 | 24.4309 | 57.8474 | 146.67 | 24.998 | 1242.3
1596.61 | 24.5921 | 64.9237 | 147.653 | 25.001 | 2250.15
1608.44 | 24.7839 | 64.8984 | 148.636 | 25.005 | 1664.76
1614.53 | 24.9314 | 64.7587 | 149.619 | 25.004 | 1801.79
1502.67 | 25.1223 | 59.8144 | 150.602 | 25.007 | 685.123
1370.53 | 25.2609 | 54.2549 | 151.65 | 24.999 | 1084.41
1563.76 | 25.4144 | 61.5306 | 152.633 | 24.999 | 2196.35
1595.43 | 25.6169 | 62.2805 | 153.616 | 24.995 | 1513.21
1608.11 | 25.7767 | 62.3862 | 154.665 | 25.002 | 1580.51
1455.59 | 25.9699 | 56.0494 | 155.648 | 25.006 | 384.738
1302.4 | 26.0839 | 49.9314 | 156.631 | 25.001 | 1214.09
1524.71 | 26.2482 | 58.0883 | 157.614 | 24.991 | 2098.7
1578.3 | 26.446 | 59.6802 | 158.597 | 24.989 | 1501.91
1498.36 | 26.6285 | 56.269 | 159.646 | 25.005 | 943.089
1264.47 | 26.7794 | 47.2179 | 160.629 | 25.028 | 547.326
1367.19 | 26.8909 | 50.8421 | 161.612 | 25.002 | 2085.7
1596.09 | 27.1181 | 58.857 | 162.66 | 25.005 | 1832.12
1548.99 | 27.2905 | 56.7594 | 163.643 | 25.005 | 1391.72
1329.16 | 27.4673 | 48.3907 | 164.626 | 25 | 242.835
1234.36 | 27.5548 | 44.7966 | 165.609 | 25.005 | 1584.17
1603.92 | 27.7338 | 57.8329 | 166.593 | 25.002 | 2470.2
1715.24 | 27.9735 | 61.3165 | 167.641 | 25.003 | 1161.47
1448.58 | 28.1359 | 51.4852 | 168.624 | 25.007 | 436.732
1251.73 | 28.2446 | 44.3177 | 169.607 | 24.992 | 1340.75
1618.55 | 28.399 | 56.9932 | 170.656 | 24.993 | 2910.51
1819.78 | 28.6437 | 63.5316 | 171.639 | 24.991 | 1239.31
1431 | 28.8172 | 49.658 | 172.622 | 24.997 | 170.929
1280.46 | 28.9026 | 44.3025 | 173.67 | 25.001 | 1680.96
1606.1 | 29.0692 | 55.2509 | 174.653 | 24.994 | 2764.16
1804.96 | 29.2935 | 61.6163 | 175.637 | 24.996 | 1448.8
1557.72 | 29.4908 | 52.8205 | 176.62 | 24.992 | 129.455
1249.92 | 29.5794 | 42.2566 | 177.603 | 24.998 | 1078.14
1559.82 | 29.7287 | 52.4685 | 178.651 | 24.998 | 2601.19
1730.84 | 29.9622 | 57.7674 | 179.634 | 24.976 | 1551.71
1533.92 | 30.1411 | 50.8912 | 180.617 | 24.994 | 158.025
1268.5 | 30.262 | 41.9174 | 181.666 | 25 | 1253.32
1541.97 | 30.3995 | 50.7235 | 182.649 | 25.007 | 2494.26
1616.54 | 30.6279 | 52.7799 | 183.632 | 25.005 | 1338.18
1450.78 | 30.801 | 47.1018 | 184.615 | 24.984 | 386.637
1198.49 | 30.9134 | 38.7692 | 185.598 | 25.008 | 1435.79
1480.13 | 31.0871 | 47.6122 | 186.647 | 25.011 | 2019.9
1479.65 | 31.2915 | 47.2859 | 187.63 | 25.018 | 1368.44
1331.29 | 31.4664 | 42.3084 | 188.613 | 25.01 | 603.171
1144.45 | 31.5645 | 36.2575 | 189.661 | 25.006 | 1679.71
1408.1 | 31.7742 | 44.316 | 190.644 | 24.999 | 1619.49
1381.6 | 31.9542 | 43.237 | 191.627 | 24.997 | 1304.57
1217.93 | 32.132 | 37.904 | 192.61 | 24.988 | 447.739
1154.8 | 32.2223 | 35.8387 | 193.593 | 24.993 | 1739.11
1335.85 | 32.4463 | 41.1712 | 194.642 | 24.992 | 1448.47
1297 | 32.6182 | 39.7629 | 195.625 | 24.999 | 1126.14
1145.34 | 32.7888 | 34.931 | 196.608 | 25.007 | 602.645
1169.98 | 32.915 | 35.5454 | 197.657 | 24.999 | 1545.01
1248.96 | 33.0999 | 37.7329 | 198.64 | 25.002 | 1270.23
1221.94 | 33.2875 | 36.7087 | 199.623 | 25.003 | 1026.53
1078.9 | 33.4498 | 32.2544 | 200.671 | 25.004 | 815.003
1134.96 | 33.5929 | 33.7858 | 201.654 | 25.008 | 1222.58
1148.59 | 33.783 | 33.999 | 202.637 | 25.002 | 1078.42
1064.59 | 33.9406 | 31.3663 | 203.62 | 25.004 | 1097.82
1018.67 | 34.0924 | 29.8798 | 204.603 | 24.993 | 1041.18
1054.55 | 34.2688 | 30.773 | 205.652 | 25.011 | 1142.02
1108.73 | 34.4432 | 32.1902 | 206.635 | 25.005 | 1132.92
1122.15 | 34.5938 | 32.4379 | 207.618 | 25.007 | 1009.47
1159.82 | 34.7796 | 33.3478 | 208.667 | 24.992 | 964.726
1178.05 | 34.9348 | 33.7214 | 209.65 | 25.004 | 831.1
1215.9 | 35.1031 | 34.6378 | 210.633 | 24.999 | 798.791
1285.56 | 35.2718 | 36.4474 | 211.616 | 25.001 | 1012.45
1232.72 | 35.4503 | 34.7733 | 212.599 | 24.999 | 868.188
1179.14 | 35.5976 | 33.1241 | 213.647 | 24.989 | 980.143
1189.33 | 35.7726 | 33.2469 | 214.63 | 24.992 | 867.258
1185.92 | 35.9398 | 32.9973 | 215.613 | 24.995 | 941.019
1126.62 | 36.108 | 31.2013 | 216.662 | 25.009 | 1022.36
1144.41 | 36.2688 | 31.5537 | 217.645 | 24.999 | 1064.97
1165.29 | 36.4352 | 31.9827 | 218.628 | 24.992 | 1142.66
1127.05 | 36.6116 | 30.7841 | 219.611 | 24.993 | 1104.92
1120.07 | 36.763 | 30.4674 | 220.594 | 24.989 | 1207.99
1094.21 | 36.9439 | 29.6181 | 221.643 | 25.013 | 1130.79
1045.6 | 37.1146 | 28.1721 | 222.626 | 25.01 | 1089.22
991.768 | 37.2668 | 26.6126 | 223.609 | 25.013 | 999.318
973.624 | 37.4441 | 26.0021 | 224.657 | 25.003 | 1010.56
940.043 | 37.613 | 24.9925 | 225.64 | 25.009 | 958.41
881.053 | 37.7688 | 23.3275 | 226.624 | 25.013 | 941.022
884.837 | 37.9159 | 23.3368 | 227.672 | 24.999 | 855.148
991.867 | 38.1161 | 26.0223 | 228.655 | 24.99 | 1056.02
982.592 | 38.2812 | 25.6678 | 229.638 | 24.993 | 921.572
970.477 | 38.4334 | 25.2509 | 230.621 | 25.008 | 924.796
1020.62 | 38.5837 | 26.452 | 231.604 | 25.027 | 1054.13
1090.65 | 38.7754 | 28.1274 | 232.653 | 24.983 | 1000.55
1123.51 | 38.9398 | 28.8524 | 233.636 | 24.995 | 1097.88
1106.42 | 39.1118 | 28.2886 | 234.619 | 24.997 | 1085.94
1085.94 | 39.2847 | 27.6427 | 235.667 | 25.007 | 1093.75
1013.45 | 39.4541 | 25.6867 | 236.651 | 25.002 | 982.201
969.611 | 39.6034 | 24.483 | 237.634 | 24.993 | 1082.96
954.533 | 39.7685 | 24.0022 | 238.617 | 25.001 | 982.494
928.407 | 39.9339 | 23.2486 | 239.6 | 25.006 | 1028.23
899.009 | 40.1104 | 22.4134 | 240.648 | 25.002 | 1103.31
869.227 | 40.2694 | 21.5853 | 241.631 | 25.001 | 1044.94
906.768 | 40.4103 | 22.439 | 242.614 | 24.997 | 941.112
1043.32 | 40.5883 | 25.705 | 243.663 | 25.006 | 1001.93
1183.31 | 40.772 | 29.0226 | 244.646 | 25.018 | 1082.45
1236.49 | 40.9516 | 30.194 | 245.629 | 24.99 | 1214.04
1212.78 | 41.1151 | 29.4972 | 246.612 | 24.983 | 1135.17
1171.63 | 41.2657 | 28.3924 | 247.595 | 24.99 | 1135.48
1194.19 | 41.434 | 28.8216 | 248.644 | 24.991 | 1229.21
1207.17 | 41.6139 | 29.0088 | 249.627 | 24.998 | 1146.18
1172.68 | 41.7666 | 28.0769 | 250.61 | 25.002 | 1124.67
1170.17 | 41.9449 | 27.8978 | 251.658 | 25.005 | 1155.72
1155.08 | 42.0986 | 27.4375 | 252.641 | 24.996 | 1017.44
1197.11 | 42.2615 | 28.3261 | 253.624 | 25.014 | 1116.45
1237.45 | 42.4396 | 29.158 | 254.607 | 25.016 | 1123.63
1236.56 | 42.5965 | 29.0295 | 255.59 | 25.004 | 1140.59
1287.92 | 42.7553 | 30.123 | 256.639 | 25.004 | 1180.34
1359.78 | 42.9411 | 31.6662 | 257.622 | 25 | 1135.55
1367.08 | 43.1103 | 31.7111 | 258.605 | 24.99 | 1166.77
1365.34 | 43.286 | 31.5422 | 259.654 | 25.005 | 1252.64
1276.48 | 43.4429 | 29.3829 | 260.637 | 24.995 | 1059.63
1217.78 | 43.6074 | 27.9261 | 261.62 | 24.991 | 1072.68
1221.12 | 43.7811 | 27.8916 | 262.668 | 24.986 | 1118.42
1159.59 | 43.9306 | 26.3958 | 263.651 | 24.982 | 1070.81
1130.15 | 44.1022 | 25.6256 | 264.634 | 24.981 | 1103.36
1171.02 | 44.2796 | 26.4459 | 265.617 | 24.994 | 1133.82
1138.21 | 44.4328 | 25.6164 | 266.6 | 25.013 | 1129.75
1127.1 | 44.5936 | 25.2749 | 267.649 | 24.998 | 1160.66
1141.08 | 44.7846 | 25.4793 | 268.632 | 25.006 | 1157.7
1116.62 | 44.9379 | 24.848 | 269.615 | 25 | 1167.03
1120.03 | 45.0943 | 24.8374 | 270.664 | 25.006 | 1137.54
1101.51 | 45.2973 | 24.3173 | 271.647 | 24.998 | 1099.52
1086.95 | 45.4414 | 23.9197 | 272.63 | 25.011 | 1063.24
1107.97 | 45.5696 | 24.3138 | 273.613 | 25.024 | 1121.33
1077.12 | 45.7772 | 23.5296 | 274.596 | 25.002 | 1011.38
1096.37 | 45.9277 | 23.8717 | 275.644 | 24.996 | 1048.5
1161.99 | 46.1263 | 25.1915 | 276.628 | 25.006 | 1033.96
1095.19 | 46.2635 | 23.6728 | 277.611 | 24.996 | 1011.23
1149.77 | 46.428 | 24.7645 | 278.659 | 24.998 | 1080.07
1158.16 | 46.6192 | 24.843 | 279.642 | 24.981 | 986.823
1145.9 | 46.7607 | 24.5056 | 280.625 | 24.991 | 1065.38
1182.42 | 46.9527 | 25.1832 | 281.608 | 25.002 | 1030.84
1136.87 | 47.1117 | 24.1314 | 282.591 | 25.006 | 927.993
1095.76 | 47.2571 | 23.1872 | 283.64 | 25.003 | 936.796
1058.86 | 47.4688 | 22.3066 | 284.623 | 24.997 | 842.169
973.24 | 47.591 | 20.4501 | 285.606 | 25.002 | 838.486
957.258 | 47.7786 | 20.0353 | 286.654 | 25.008 | 798.667
886.255 | 47.9441 | 18.4852 | 287.638 | 24.998 | 768.792
830.235 | 48.1103 | 17.2569 | 288.621 | 25.02 | 735.787
824.834 | 48.2773 | 17.0854 | 289.669 | 25.003 | 753.883
799.333 | 48.4427 | 16.5006 | 290.652 | 25.002 | 736.179
798.256 | 48.578 | 16.4324 | 291.635 | 24.995 | 765.271
790.776 | 48.7938 | 16.2065 | 292.618 | 25.007 | 744.827
788.243 | 48.9177 | 16.1137 | 293.601 | 24.999 | 722.055
829.473 | 49.1149 | 16.8884 | 294.65 | 25.004 | 688.761
810.054 | 49.2625 | 16.4436 | 295.633 | 25.007 | 685.801
865.95 | 49.4225 | 17.5214 | 296.616 | 25.012 | 642.685
893.654 | 49.6167 | 18.0112 | 297.665 | 25.013 | 567.539
929.983 | 49.7501 | 18.6931 | 298.648 | 24.998 | 599.817
1027.49 | 49.9506 | 20.5701 | 299.631 | 24.995 | 621.279
1007.02 | 50.1074 | 20.0972 | 300.614 | 25.006 | 608.4
1025.25 | 50.2663 | 20.3965 | 301.597 | 24.995 | 689.663
1013.58 | 50.4511 | 20.0902 | 302.645 | 25.004 | 679.478
973.484 | 50.605 | 19.2369 | 303.628 | 25.001 | 743.528
932.663 | 50.7813 | 18.3663 | 304.611 | 24.996 | 695.96
860.547 | 50.9431 | 16.8923 | 305.66 | 24.996 | 692.783
840.385 | 51.1029 | 16.445 | 306.643 | 25.005 | 666.336
817.076 | 51.2694 | 15.9369 | 307.626 | 24.999 | 631.179
850.04 | 51.4136 | 16.5334 | 308.609 | 24.989 | 660.488
933.062 | 51.5873 | 18.087 | 309.592 | 24.989 | 556.852
1018.16 | 51.757 | 19.6719 | 310.641 | 24.988 | 605.96
1074.36 | 51.9319 | 20.6879 | 311.624 | 24.984 | 558.152
1118.46 | 52.1037 | 21.466 | 312.607 | 25.011 | 608.414
1104.18 | 52.3078 | 21.1093 | 313.655 | 24.99 | 659.648
1090.55 | 52.4419 | 20.7955 | 314.638 | 24.996 | 692.768
1069 | 52.6031 | 20.3219 | 315.621 | 24.997 | 852.46
1029.77 | 52.7751 | 19.5125 | 316.67 | 25.014 | 802.617
1047.27 | 52.9171 | 19.7908 | 317.653 | 25.01 | 862.988
1057.73 | 53.1198 | 19.9122 | 318.636 | 25.008 | 784.749
1075.11 | 53.251 | 20.1894 | 319.619 | 25.002 | 789.594
1102.7 | 53.4456 | 20.6322 | 320.602 | 25.011 | 754.254
1074.66 | 53.6032 | 20.0484 | 321.651 | 25.007 | 822.997
1076.57 | 53.7951 | 20.0123 | 322.634 | 24.996 | 815.673
1015.96 | 53.9338 | 18.8371 | 323.617 | 25.003 | 806.744
1012.41 | 54.1062 | 18.7115 | 324.665 | 24.997 | 922.21
969.246 | 54.2816 | 17.8559 | 325.648 | 24.995 | 891.172
993.695 | 54.4146 | 18.2615 | 326.631 | 24.995 | 998.15
994.221 | 54.6152 | 18.2041 | 327.615 | 24.985 | 952.282
987.695 | 54.7515 | 18.0396 | 328.598 | 24.992 | 1009.95
1025.68 | 54.9575 | 18.6631 | 329.646 | 24.999 | 986.749
1001.32 | 55.0993 | 18.173 | 330.629 | 24.998 | 977.397
997.99 | 55.2905 | 18.0499 | 331.612 | 24.997 | 889.776
940.595 | 55.4303 | 16.969 | 332.661 | 24.985 | 859.421
995.41 | 55.6154 | 17.8981 | 333.644 | 24.986 | 844.869
946.673 | 55.7718 | 16.974 | 334.627 | 25.01 | 850.265
946.924 | 55.9235 | 16.9325 | 335.61 | 25.022 | 837.69
897.293 | 56.118 | 15.9894 | 336.593 | 25.01 | 777.61
885.646 | 56.2476 | 15.7455 | 337.641 | 25.01 | 807.215
893.315 | 56.4432 | 15.8268 | 338.625 | 25.005 | 819.058
875.248 | 56.5875 | 15.4671 | 339.608 | 24.99 | 863.149
893.194 | 56.783 | 15.73 | 340.656 | 25.021 | 800.498
907.678 | 56.9247 | 15.9453 | 341.639 | 25.009 | 845.453
937.16 | 57.1127 | 16.409 | 342.622 | 24.996 | 824.901
933.613 | 57.2785 | 16.2995 | 343.671 | 25.015 | 806.087
896.475 | 57.4777 | 15.5969 | 344.654 | 25.007 | 721.108
837.035 | 57.6078 | 14.5299 | 345.637 | 24.996 | 676.997
817.155 | 57.7793 | 14.1427 | 346.62 | 25.003 | 641.63
761.723 | 57.9377 | 13.1473 | 347.603 | 24.99 | 578.85
734.49 | 58.1083 | 12.64 | 348.652 | 25.008 | 544.651
724.312 | 58.2561 | 12.4332 | 349.635 | 24.991 | 580.917
753.594 | 58.4235 | 12.8988 | 350.618 | 24.998 | 596.262
760.569 | 58.6059 | 12.9777 | 351.666 | 25.01 | 592.154
814.208 | 58.7628 | 13.8558 | 352.649 | 25.013 | 666.404
821.58 | 58.9556 | 13.9356 | 353.632 | 24.997 | 626.371
838.182 | 59.0901 | 14.1848 | 354.615 | 24.997 | 680.89
819.611 | 59.2859 | 13.8247 | 355.598 | 25.018 | 606.553
765.352 | 59.4467 | 12.8746 | 356.647 | 24.988 | 577.798
700.592 | 59.612 | 11.7525 | 357.63 | 24.985 | 498.409
621.662 | 59.7885 | 10.3977 | 358.613 | 24.979 | 454.223
512.95 | 59.9934 | 8.55012 | 359.662 | 24.988 | 378.425
348.133 | 60.1413 | 5.78859 | 360.645 | 24.993 | 336.966
256.637 | 60.2647 | 4.25848 | 361.628 | 24.977 | 304.826
206.17 | 60.4534 | 3.4104 | 362.611 | 24.986 | 301.99
163.333 | 60.5707 | 2.69656 | 363.594 | 24.992 | 306.788
172.308 | 60.7441 | 2.83663 | 364.642 | 24.984 | 338.221
171.709 | 60.9324 | 2.81803 | 365.625 | 24.997 | 337.146
182.481 | 61.0807 | 2.98754 | 366.608 | 25.004 | 331.172
186.134 | 61.2915 | 3.03686 | 367.657 | 25.01 | 318.955
185.457 | 61.4519 | 3.01793 | 368.64 | 25 | 307.607
176.389 | 61.5932 | 2.86377 | 369.623 | 25.01 | 277.048
173.676 | 61.7981 | 2.81037 | 370.672 | 25.001 | 274.907
161.022 | 61.9353 | 2.59984 | 371.655 | 25.022 | 267.342
162.7 | 62.1062 | 2.61971 | 372.638 | 25.007 | 267.812
159.895 | 62.2624 | 2.56809 | 373.621 | 25.002 | 279.259
165.705 | 62.4364 | 2.65398 | 374.604 | 25 | 306.544
163.364 | 62.5942 | 2.60988 | 375.652 | 25.015 | 312.342
170.946 | 62.7903 | 2.72249 | 376.635 | 24.972 | 316.667
158.253 | 62.9368 | 2.51448 | 377.618 | 24.987 | 322.398
155.655 | 63.1175 | 2.46612 | 378.667 | 25.001 | 311.071
149.856 | 63.2655 | 2.36869 | 379.65 | 24.996 | 313.443
147.896 | 63.4473 | 2.331 | 380.633 | 24.982 | 290.411
138.912 | 63.5995 | 2.18417 | 381.616 | 24.995 | 286.794
140.085 | 63.7563 | 2.1972 | 382.599 | 24.995 | 273.813
139.895 | 63.9354 | 2.18807 | 383.648 | 24.996 | 269.039
141.142 | 64.1076 | 2.20165 | 384.631 | 24.998 | 270.056
140.189 | 64.2647 | 2.18144 | 385.614 | 24.99 | 274.227
143.897 | 64.4415 | 2.23299 | 386.662 | 24.991 | 275.102
143.698 | 64.6145 | 2.22393 | 387.645 | 24.996 | 291.8
138.145 | 64.7781 | 2.13259 | 388.629 | 24.995 | 272.362
131.223 | 64.9454 | 2.02051 | 389.612 | 25.015 | 271.844
119.693 | 65.0987 | 1.83864 | 390.595 | 25.011 | 271.297
121.159 | 65.2584 | 1.85661 | 391.643 | 25.002 | 264.981
120.92 | 65.4396 | 1.8478 | 392.626 | 24.999 | 243.513
121.153 | 65.5934 | 1.84703 | 393.609 | 24.996 | 243.856
122.896 | 65.7785 | 1.86833 | 394.658 | 24.998 | 236.023
124.877 | 65.9367 | 1.89389 | 395.641 | 25.004 | 240.965
127.587 | 66.0986 | 1.93025 | 396.624 | 25.004 | 240.411
128.638 | 66.2703 | 1.94111 | 397.607 | 25.008 | 253.288
131.615 | 66.4168 | 1.98166 | 398.59 | 25.008 | 250.398
134.852 | 66.6227 | 2.02411 | 399.639 | 24.998 | 257.423
135.032 | 66.7482 | 2.02301 | 400.622 | 25 | 273.01
140.346 | 66.9478 | 2.09635 | 401.605 | 24.999 | 272.602
129.105 | 67.121 | 1.92347 | 402.653 | 24.998 | 255.257
126.149 | 67.2581 | 1.8756 | 403.636 | 24.994 | 254.393
131.818 | 67.4192 | 1.9552 | 404.619 | 25.007 | 239.795
146.102 | 67.6025 | 2.1612 | 405.668 | 24.992 | 228.903
150.184 | 67.7876 | 2.21551 | 406.651 | 24.998 | 225.489
151.405 | 67.9414 | 2.22846 | 407.634 | 24.995 | 236.012
149.621 | 68.1055 | 2.1969 | 408.617 | 24.999 | 229.148
149.59 | 68.2725 | 2.19107 | 409.6 | 25 | 248.633
139.104 | 68.4492 | 2.03223 | 410.649 | 24.993 | 252.856
141.664 | 68.5744 | 2.06584 | 411.632 | 25.004 | 265.506
157.523 | 68.7481 | 2.29131 | 412.615 | 25.006 | 271.126
175.823 | 68.9521 | 2.54993 | 413.663 | 24.998 | 289.882
177.394 | 69.1204 | 2.56645 | 414.646 | 25.008 | 282.982
168.062 | 69.2867 | 2.42561 | 415.629 | 25.011 | 270.927
158.798 | 69.4412 | 2.28679 | 416.612 | 25.003 | 256.935
153.569 | 69.5924 | 2.2067 | 417.595 | 25.01 | 251.408
155.229 | 69.765 | 2.22503 | 418.644 | 24.995 | 244.356
160.677 | 69.9241 | 2.29788 | 419.627 | 24.994 | 237.972
168.735 | 70.1067 | 2.40683 | 420.61 | 25 | 256.334
166.354 | 70.2809 | 2.36698 | 421.659 | 25.003 | 251.565
162.281 | 70.448 | 2.30356 | 422.642 | 25.007 | 267.009
157.591 | 70.6021 | 2.2321 | 423.625 | 25.001 | 304.943
153.357 | 70.7745 | 2.16684 | 424.608 | 25.022 | 316.265
146.836 | 70.9252 | 2.07029 | 425.591 | 24.989 | 323.578
145.683 | 71.1053 | 2.04884 | 426.639 | 24.987 | 319.618
147.232 | 71.2656 | 2.06596 | 427.622 | 24.993 | 313.002
150.137 | 71.4288 | 2.10191 | 428.605 | 25.007 | 303.951
153.011 | 71.6112 | 2.13669 | 429.654 | 24.993 | 291.524
147.434 | 71.7924 | 2.05362 | 430.637 | 25.009 | 268.897
137.435 | 71.9351 | 1.91055 | 431.62 | 25 | 238.262
132.932 | 72.1123 | 1.8434 | 432.669 | 24.988 | 251.201
130.462 | 72.274 | 1.80511 | 433.652 | 24.989 | 251.326
128.327 | 72.4265 | 1.77182 | 434.635 | 24.998 | 262.888
134.319 | 72.5968 | 1.85021 | 435.618 | 24.996 | 285.583
137.649 | 72.7617 | 1.89178 | 436.601 | 25.009 | 294.446
140.34 | 72.9515 | 1.92375 | 437.649 | 24.999 | 303.282
139.207 | 73.1067 | 1.90416 | 438.632 | 25.025 | 299.057
134.836 | 73.2736 | 1.84018 | 439.616 | 25.006 | 270.77
136.057 | 73.444 | 1.85253 | 440.664 | 24.995 | 275.251
127.71 | 73.6126 | 1.7349 | 441.647 | 24.987 | 248.142
124.46 | 73.7823 | 1.68686 | 442.63 | 24.996 | 229.216
117.457 | 73.9266 | 1.58883 | 443.613 | 25.005 | 225.186
121.056 | 74.1031 | 1.63362 | 444.596 | 25.001 | 215.552
117.826 | 74.2631 | 1.5866 | 445.645 | 24.997 | 220.915
118.71 | 74.4358 | 1.59479 | 446.628 | 24.994 | 230.753
126.174 | 74.5762 | 1.69188 | 447.611 | 24.992 | 249.464
136.705 | 74.7826 | 1.82803 | 448.659 | 24.996 | 272.519
136.414 | 74.9496 | 1.82008 | 449.643 | 24.998 | 287.763
136.651 | 75.1101 | 1.81934 | 450.626 | 24.998 | 295.909
134.378 | 75.2621 | 1.78547 | 451.609 | 25 | 291.345
137.718 | 75.4326 | 1.82571 | 452.592 | 25.01 | 288.802
137.002 | 75.599 | 1.81222 | 453.64 | 25.01 | 275.09
141.947 | 75.7735 | 1.87331 | 454.623 | 25.012 | 260.965
137.667 | 75.9439 | 1.81274 | 455.606 | 25.002 | 243.073
131.476 | 76.1178 | 1.72727 | 456.655 | 24.996 | 241.16
127.657 | 76.2671 | 1.67381 | 457.638 | 24.994 | 253.536
126.174 | 76.4308 | 1.65083 | 458.621 | 25.003 | 279.438
127.824 | 76.6078 | 1.66855 | 459.67 | 25.003 | 287.111
128.241 | 76.7788 | 1.67026 | 460.653 | 25.011 | 285.61
123.748 | 76.9477 | 1.60821 | 461.636 | 24.998 | 297.388
121.722 | 77.106 | 1.57863 | 462.619 | 24.996 | 298.411
115.031 | 77.2627 | 1.48883 | 463.602 | 24.989 | 295.644
115.229 | 77.4484 | 1.48782 | 464.65 | 24.992 | 289.882
115.082 | 77.5873 | 1.48326 | 465.633 | 24.985 | 294.466
117.61 | 77.7642 | 1.5124 | 466.616 | 25.01 | 270.186
119.607 | 77.9595 | 1.53422 | 467.665 | 24.995 | 249.959
113.924 | 78.1042 | 1.45862 | 468.648 | 25.009 | 228.615
110.099 | 78.2744 | 1.40658 | 469.631 | 24.998 | 252.792
115.214 | 78.4172 | 1.46924 | 470.614 | 24.992 | 259.461
115.845 | 78.6116 | 1.47364 | 471.597 | 24.998 | 273.586
112.043 | 78.7763 | 1.42229 | 472.646 | 25.011 | 284.682
111.264 | 78.9316 | 1.40963 | 473.629 | 25.023 | 278.754
115.832 | 79.0938 | 1.46449 | 474.612 | 25.009 | 278.335
115.963 | 79.2855 | 1.4626 | 475.66 | 25.013 | 263.405
116.143 | 79.4398 | 1.46202 | 476.643 | 24.997 | 260.705
117.03 | 79.5886 | 1.47044 | 477.626 | 25.001 | 242.038
121.537 | 79.7896 | 1.52321 | 478.609 | 24.994 | 228.01
113.721 | 79.9351 | 1.42267 | 479.592 | 24.993 | 225.015
118.77 | 80.0758 | 1.48323 | 480.641 | 25.006 | 228.888
128.76 | 80.2803 | 1.60388 | 481.624 | 24.998 | 241.956
135.033 | 80.4153 | 1.67919 | 482.607 | 25.015 | 261.988
145.564 | 80.6098 | 1.80578 | 483.656 | 25 | 280.398
147.225 | 80.7943 | 1.82222 | 484.639 | 24.989 | 289.619
140.273 | 80.9463 | 1.73291 | 485.622 | 24.982 | 293.963
133.669 | 81.117 | 1.64785 | 486.67 | 24.985 | 286.899
130.464 | 81.2804 | 1.60511 | 487.653 | 25.005 | 289.004
129.195 | 81.4249 | 1.58668 | 488.636 | 25.021 | 287.685
129.991 | 81.5995 | 1.59304 | 489.619 | 25.02 | 282.161
130.827 | 81.7806 | 1.59973 | 490.603 | 25.001 | 264.115
125.406 | 81.9458 | 1.53035 | 491.651 | 24.996 | 272.392
119.101 | 82.1017 | 1.45065 | 492.634 | 25.006 | 287.867
122.582 | 82.2715 | 1.48997 | 493.617 | 24.997 | 290.213
119.591 | 82.4344 | 1.45075 | 494.666 | 25.003 | 301.954
119.664 | 82.6112 | 1.44853 | 495.649 | 25.015 | 318.3
119.099 | 82.7891 | 1.43859 | 496.632 | 25.004 | 295.484
107.611 | 82.9354 | 1.29753 | 497.615 | 25 | 289.735
104.554 | 83.0973 | 1.25821 | 498.598 | 25.007 | 293.84
104.799 | 83.2637 | 1.25864 | 499.646 | 25.017 | 284.286
105.139 | 83.4384 | 1.26008 | 500.63 | 24.992 | 283.079
104.184 | 83.6046 | 1.24615 | 501.613 | 24.998 | 264.021
105.371 | 83.7768 | 1.25776 | 502.661 | 24.988 | 258.071
103.999 | 83.926 | 1.23917 | 503.644 | 25.001 | 233.541
108.012 | 84.1153 | 1.28409 | 504.627 | 25.001 | 242.709
103.407 | 84.2834 | 1.2269 | 505.61 | 25.004 | 229.258
98.0295 | 84.421 | 1.1612 | 506.593 | 24.985 | 242.933
100.238 | 84.6001 | 1.18485 | 507.642 | 24.985 | 244.495
106.845 | 84.7587 | 1.26058 | 508.625 | 24.988 | 269.702
109.437 | 84.9229 | 1.28866 | 509.608 | 24.998 | 261.174
116.375 | 85.1211 | 1.36717 | 510.657 | 25.005 | 277.349
115.612 | 85.2845 | 1.3556 | 511.64 | 24.991 | 270.905
112.293 | 85.4523 | 1.3141 | 512.623 | 25.009 | 259.646
105.347 | 85.6067 | 1.2306 | 513.671 | 25.005 | 250.522
102.756 | 85.7886 | 1.19778 | 514.654 | 25.021 | 248.201
100.445 | 85.9268 | 1.16896 | 515.637 | 24.991 | 244.545
104.053 | 86.0958 | 1.20857 | 516.62 | 25.004 | 247.076
101.095 | 86.2757 | 1.17177 | 517.603 | 24.991 | 245.036
101.315 | 86.45 | 1.17195 | 518.652 | 25.003 | 264.059
102.53 | 86.5968 | 1.18399 | 519.635 | 24.979 | 279.912
103.011 | 86.7457 | 1.18751 | 520.618 | 24.996 | 288.518
109.204 | 86.9441 | 1.25602 | 521.667 | 24.987 | 300.411
111.96 | 87.1408 | 1.28482 | 522.65 | 24.993 | 289.78
104.325 | 87.2636 | 1.19551 | 523.633 | 24.991 | 286.044
102.325 | 87.4509 | 1.17009 | 524.616 | 24.989 | 275.926
104.16 | 87.5746 | 1.18938 | 525.599 | 24.998 | 266.248
108.578 | 87.7691 | 1.23708 | 526.647 | 25.011 | 256.74
114.229 | 87.9462 | 1.29885 | 527.63 | 25.008 | 249.775
113.567 | 88.0829 | 1.28932 | 528.613 | 24.999 | 240.68
116.663 | 88.2938 | 1.32131 | 529.662 | 25 | 245.183
118.603 | 88.4445 | 1.34099 | 530.645 | 24.994 | 264.883
112.575 | 88.6154 | 1.27038 | 531.628 | 25.008 | 270.234
112.447 | 88.7497 | 1.26701 | 532.611 | 25.014 | 274.721
118.121 | 88.9373 | 1.32814 | 533.594 | 25.01 | 291.279
121.413 | 89.0941 | 1.36275 | 534.643 | 25.014 | 286.272
122.909 | 89.2827 | 1.37663 | 535.626 | 25.011 | 283.533
116.442 | 89.4525 | 1.30172 | 536.609 | 25.016 | 280.045
110.124 | 89.6119 | 1.22889 | 537.657 | 25.005 | 265.293
106.368 | 89.772 | 1.18486 | 538.64 | 25.011 | 261.01
104.55 | 89.9357 | 1.1625 | 539.623 | 25.007 | 260.014
101.356 | 90.1281 | 1.12458 | 540.672 | 24.998 | 259.748
96.5027 | 90.2664 | 1.06909 | 541.655 | 24.991 | 271.27
93.6052 | 90.4373 | 1.03503 | 542.638 | 25.011 | 273.624
93.6736 | 90.6085 | 1.03383 | 543.621 | 24.998 | 298.678
92.3837 | 90.7671 | 1.01781 | 544.604 | 25.013 | 291.36
88.4429 | 90.9501 | 0.972433 | 545.653 | 25.006 | 281.314
85.1032 | 91.1106 | 0.934064 | 546.636 | 24.992 | 287.048
85.061 | 91.2597 | 0.932076 | 547.619 | 25.007 | 279.139
85.3815 | 91.4311 | 0.933834 | 548.667 | 24.995 | 267.678
86.645 | 91.6074 | 0.945829 | 549.65 | 24.984 | 254.656
88.663 | 91.7788 | 0.966051 | 550.634 | 24.996 | 239.472
88.9987 | 91.9274 | 0.968141 | 551.617 | 25.002 | 230.573
89.6316 | 92.1213 | 0.972973 | 552.6 | 25.014 | 224.804
88.0365 | 92.2448 | 0.954379 | 553.648 | 25.005 | 213.832
101.683 | 92.3984 | 1.10048 | 554.631 | 24.979 | 224.918
114.258 | 92.6182 | 1.23364 | 555.614 | 25.001 | 257.776
114.903 | 92.7921 | 1.23829 | 556.663 | 25.009 | 277.401
112.556 | 92.9588 | 1.21082 | 557.646 | 24.991 | 291.754
108.534 | 93.1027 | 1.16574 | 558.629 | 25.006 | 288.298
107.249 | 93.2678 | 1.1499 | 559.612 | 24.996 | 294.384
106.023 | 93.4367 | 1.1347 | 560.595 | 24.995 | 298.558
102.059 | 93.6048 | 1.09032 | 561.644 | 25 | 297.124
99.366 | 93.7896 | 1.05946 | 562.627 | 24.998 | 273.827
97.2208 | 93.923 | 1.03511 | 563.61 | 24.991 | 282.063
99.228 | 94.0959 | 1.05454 | 564.658 | 25 | 264.742
97.5938 | 94.3119 | 1.0348 | 565.641 | 24.996 | 258.95
88.6695 | 94.4297 | 0.939 | 566.624 | 25.011 | 267.23
89.2058 | 94.6063 | 0.942916 | 567.607 | 25.005 | 264.887
88.374 | 94.7507 | 0.932701 | 568.59 | 25.004 | 277.117
91.6553 | 94.9377 | 0.965426 | 569.639 | 25.007 | 282.343
91.5389 | 95.1049 | 0.962504 | 570.622 | 25.008 | 280.17
92.4989 | 95.2687 | 0.970927 | 571.605 | 24.992 | 274.548
90.7315 | 95.4647 | 0.950419 | 572.654 | 24.994 | 266.342
83.2538 | 95.5965 | 0.870888 | 573.637 | 25 | 249.831
85.0224 | 95.7609 | 0.887862 | 574.62 | 24.998 | 237.788
88.5516 | 95.9355 | 0.923033 | 575.668 | 25.008 | 232.047
96.6876 | 96.0899 | 1.00622 | 576.651 | 24.987 | 233.043
95.484 | 96.3034 | 0.991492 | 577.634 | 24.999 | 236.745
92.4329 | 96.4432 | 0.958418 | 578.617 | 25.006 | 237.109
89.1128 | 96.5727 | 0.922754 | 579.6 | 25.012 | 253.665
95.0756 | 96.7974 | 0.982213 | 580.649 | 24.993 | 259.614
90.4193 | 96.9344 | 0.932788 | 581.632 | 25.001 | 279.277
89.8828 | 97.1172 | 0.925509 | 582.615 | 25.006 | 286.234
87.5079 | 97.2624 | 0.899709 | 583.664 | 25.005 | 285.701
91.0213 | 97.4435 | 0.934093 | 584.647 | 24.998 | 278.695
85.4421 | 97.6143 | 0.875302 | 585.63 | 25.005 | 253.004
85.0235 | 97.771 | 0.869619 | 586.613 | 25.003 | 260.188
85.4758 | 97.9218 | 0.872899 | 587.596 | 25.016 | 242.873
88.2716 | 98.096 | 0.899849 | 588.644 | 25 | 246.813
96.3534 | 98.2559 | 0.980638 | 589.627 | 24.988 | 254.882
96.6779 | 98.4546 | 0.981955 | 590.61 | 24.991 | 260.943
97.6253 | 98.5988 | 0.990127 | 591.659 | 24.988 | 266.394
97.9685 | 98.7894 | 0.99169 | 592.642 | 24.992 | 274.011
99.3357 | 98.9354 | 1.00405 | 593.625 | 25.006 | 277.565
100.424 | 99.0729 | 1.01363 | 594.608 | 25.017 | 290.546
102.28 | 99.2976 | 1.03003 | 595.591 | 25.003 | 243.51
95.6907 | 99.4624 | 0.962079 | 596.64 | 24.979 | 249.627
88.2242 | 99.5948 | 0.885832 | 597.623 | 24.998 | 268.371
86.66 | 99.7599 | 0.868686 | 598.606 | 25.01 | 253.284
88.5249 | 99.9102 | 0.886045 | 599.523 | 24.998 | 253.734

## Yiwei alumdieth ramp
Cross hatch shear rate 0.00001 to 100 1/s, 10 mins
Stress | Shear rate | Viscosity | Step time | Temperature | Normal stress
Pa | 1/s | Pa.s | s | °C | Pa
57.8054 | 0.0640909 | 901.928 | 0.53087 | 24.997 | -360.984
413.992 | 0.242894 | 1704.41 | 1.63843 | 24.997 | -31.0944
999.653 | 0.399648 | 2501.33 | 2.62147 | 24.989 | 715.488
1588.29 | 0.587356 | 2704.13 | 3.67005 | 24.983 | 1464.87
1857.79 | 0.768395 | 2417.75 | 4.65309 | 24.98 | 1812.82
1924.46 | 0.938986 | 2049.51 | 5.63613 | 24.997 | 1958
1915.7 | 1.10497 | 1733.72 | 6.61917 | 25.018 | 1990.01
1888.01 | 1.26957 | 1487.13 | 7.60221 | 25 | 1989.49
1853.08 | 1.44389 | 1283.4 | 8.65078 | 25.003 | 1930.89
1823.68 | 1.60749 | 1134.49 | 9.63382 | 25.016 | 1923.1
1794.09 | 1.77096 | 1013.06 | 10.6169 | 24.997 | 2012.32
1777.38 | 1.94494 | 913.849 | 11.6654 | 24.976 | 2288.68
1768.95 | 2.10874 | 838.867 | 12.6485 | 24.995 | 2583.81
1771.69 | 2.27111 | 780.1 | 13.6315 | 25.002 | 2862.04
1776.29 | 2.43576 | 729.256 | 14.6146 | 25.017 | 3192.15
1768.32 | 2.60043 | 680.012 | 15.5976 | 24.998 | 3318.57
1758.88 | 2.77453 | 633.938 | 16.6462 | 25.002 | 3328.46
1749.8 | 2.93934 | 595.302 | 17.6292 | 25.015 | 3291.51
1737.9 | 3.10261 | 560.142 | 18.6123 | 25.017 | 3255.97
1722.86 | 3.27747 | 525.669 | 19.6608 | 24.994 | 3122.7
1713.09 | 3.4418 | 497.732 | 20.6439 | 24.992 | 3048.16
1697.14 | 3.60545 | 470.715 | 21.6269 | 25.002 | 2988.47
1683.9 | 3.76947 | 446.721 | 22.61 | 25.006 | 2922.33
1671.01 | 3.93314 | 424.853 | 23.593 | 24.976 | 2826.13
1654.99 | 4.1084 | 402.832 | 24.6416 | 24.981 | 2814.26
1635.51 | 4.27155 | 382.886 | 25.6246 | 24.985 | 2731.64
1624.87 | 4.43515 | 366.361 | 26.6076 | 24.997 | 2591.72
1619.28 | 4.61026 | 351.233 | 27.6562 | 25.004 | 2415.55
1589.23 | 4.77593 | 332.758 | 28.6393 | 25.027 | 2309.12
1561.78 | 4.9384 | 316.253 | 29.6223 | 24.996 | 2174.22
1542.83 | 5.11317 | 301.736 | 30.6709 | 25 | 2188.22
1538.44 | 5.27471 | 291.663 | 31.6539 | 24.98 | 2257.11
1546.09 | 5.44247 | 284.079 | 32.637 | 25.007 | 2655.94
1493.65 | 5.60389 | 266.538 | 33.62 | 24.987 | 2148.97
1486.39 | 5.76783 | 257.703 | 34.603 | 24.994 | 2019.43
1482.42 | 5.94231 | 249.469 | 35.6516 | 25.012 | 1951.1
1473.49 | 6.10772 | 241.25 | 36.6347 | 25.026 | 1760.57
1452.64 | 6.27054 | 231.66 | 37.6177 | 25.006 | 1571.39
1443.68 | 6.44509 | 223.998 | 38.6663 | 25.007 | 1334.03
1410.74 | 6.61176 | 213.368 | 39.6493 | 25.001 | 894.944
1363.89 | 6.77486 | 201.316 | 40.6324 | 25.015 | 916.93
1338.98 | 6.93545 | 193.064 | 41.6154 | 25.007 | 1058.09
1344.93 | 7.09901 | 189.453 | 42.5984 | 25.004 | 1078.13
1341.83 | 7.27308 | 184.493 | 43.647 | 25.01 | 1146.72
1346.24 | 7.43645 | 181.032 | 44.63 | 24.995 | 1256.48
1366.38 | 7.60128 | 179.757 | 45.6131 | 24.999 | 1326.37
1366.19 | 7.77585 | 175.697 | 46.6617 | 25.023 | 1201.77
1367.92 | 7.94078 | 172.265 | 47.6447 | 25.01 | 1062.01
1336.83 | 8.10557 | 164.927 | 48.6277 | 24.983 | 927.655
1304.05 | 8.26728 | 157.737 | 49.6108 | 24.987 | 889.327
1323.58 | 8.42895 | 157.027 | 50.5938 | 24.99 | 1044.2
1363.97 | 8.60349 | 158.536 | 51.6424 | 25.001 | 1236.61
1389.42 | 8.77137 | 158.404 | 52.6254 | 25.003 | 1541.59
1380.75 | 8.93518 | 154.53 | 53.6085 | 24.984 | 1043.1
1359.4 | 9.10955 | 149.228 | 54.6571 | 25.009 | 873.636
1341.91 | 9.27302 | 144.711 | 55.6401 | 25.006 | 855.633
1312.36 | 9.43898 | 139.036 | 56.6231 | 25 | 995.995
1292.22 | 9.60798 | 134.495 | 57.6717 | 24.983 | 1099.5
1321.2 | 9.77391 | 135.177 | 58.6548 | 24.979 | 1213.9
1336.45 | 9.93883 | 134.468 | 59.6378 | 24.996 | 1198.14
1326.91 | 10.1033 | 131.334 | 60.6208 | 25.011 | 1093.8
1340.32 | 10.2661 | 130.558 | 61.6039 | 25.003 | 985.748
1327.74 | 10.442 | 127.154 | 62.6524 | 25.008 | 853.589
1326.59 | 10.6042 | 125.101 | 63.6355 | 25 | 1159.66
1337.38 | 10.7674 | 124.207 | 64.6185 | 25.009 | 965.782
1380.23 | 10.9418 | 126.142 | 65.6671 | 24.976 | 1274.14
1390.81 | 11.1085 | 125.202 | 66.6501 | 25.023 | 1371.55
1386.31 | 11.2725 | 122.982 | 67.6332 | 25.024 | 1050.57
1359.27 | 11.4382 | 118.836 | 68.6162 | 25.015 | 924.921
1321.91 | 11.5971 | 113.986 | 69.5993 | 25.007 | 1170.05
1357.98 | 11.7712 | 115.365 | 70.6478 | 25.009 | 1347.8
1394.31 | 11.9364 | 116.812 | 71.6309 | 24.994 | 1363.03
1401.67 | 12.1023 | 115.818 | 72.6139 | 25.012 | 1150.99
1384.84 | 12.2796 | 112.776 | 73.6625 | 25.015 | 759.953
1340.47 | 12.441 | 107.746 | 74.6455 | 25.004 | 678.287
1328.08 | 12.6054 | 105.358 | 75.6286 | 24.993 | 785.637
1273 | 12.7706 | 99.6816 | 76.6116 | 24.985 | 1013.73
1258.32 | 12.9304 | 97.3147 | 77.5947 | 25.007 | 921.289
1254.47 | 13.1055 | 95.7202 | 78.6432 | 25.003 | 898.174
1266.34 | 13.2686 | 95.4385 | 79.6263 | 25.011 | 1044.92
1302.2 | 13.4292 | 96.9676 | 80.6093 | 24.996 | 1279.23
1367.52 | 13.6072 | 100.5 | 81.6579 | 24.977 | 1549.62
1399.16 | 13.774 | 101.58 | 82.6409 | 24.984 | 1391.88
1386.79 | 13.9395 | 99.4863 | 83.624 | 24.989 | 1231.37
1374.46 | 14.0993 | 97.4848 | 84.607 | 24.99 | 903.162
1359.86 | 14.2682 | 95.3067 | 85.59 | 24.999 | 609.424
1323.34 | 14.4382 | 91.6558 | 86.6386 | 24.982 | 989.153
1307.84 | 14.6041 | 89.5534 | 87.6217 | 25.009 | 1121.47
1296.93 | 14.7658 | 87.8336 | 88.6047 | 25.004 | 981.281
1313.3 | 14.9401 | 87.9046 | 89.6533 | 24.999 | 1043.71
1294.71 | 15.1091 | 85.6907 | 90.6363 | 25.002 | 967.745
1248.31 | 15.2724 | 81.7364 | 91.6194 | 24.992 | 988.264
1201.48 | 15.4431 | 77.8006 | 92.6679 | 25 | 1119.66
1227.72 | 15.6009 | 78.6958 | 93.651 | 24.994 | 1398.91
1309.03 | 15.7662 | 83.0278 | 94.634 | 25.018 | 1407.69
1347.85 | 15.9411 | 84.5516 | 95.6171 | 25.002 | 911.233
1312.92 | 16.1012 | 81.542 | 96.6001 | 25.011 | 917.401
1321.39 | 16.2729 | 81.2016 | 97.6487 | 25.007 | 1067
1319.47 | 16.4392 | 80.2636 | 98.6317 | 25.014 | 1026.91
1285.19 | 16.6047 | 77.3991 | 99.6148 | 25.009 | 816.944
1256.3 | 16.7756 | 74.8885 | 100.663 | 25.005 | 1017.23
1265.86 | 16.9412 | 74.7209 | 101.646 | 25.003 | 1114.47
1293.23 | 17.0956 | 75.6468 | 102.629 | 25.003 | 1416.47
1355.47 | 17.2694 | 78.4893 | 103.612 | 24.988 | 1395.51
1329.66 | 17.4399 | 76.2421 | 104.595 | 24.979 | 951.303
1263.96 | 17.6082 | 71.7823 | 105.644 | 25.004 | 391.313
1228.35 | 17.7688 | 69.1292 | 106.627 | 24.992 | 633.219
1248.73 | 17.9316 | 69.6387 | 107.61 | 24.997 | 859.298
1262.12 | 18.1093 | 69.6949 | 108.659 | 24.999 | 1000.87
1302.54 | 18.2643 | 71.3159 | 109.642 | 25.003 | 1210.74
1343.78 | 18.4419 | 72.8655 | 110.625 | 25.002 | 1062.99
1341.31 | 18.5993 | 72.1163 | 111.608 | 24.988 | 947.203
1348.59 | 18.7662 | 71.8623 | 112.591 | 25.013 | 1055.64
1329.89 | 18.9414 | 70.2105 | 113.639 | 24.987 | 852.896
1285.16 | 19.1098 | 67.2513 | 114.622 | 24.996 | 635.265
1227.12 | 19.2655 | 63.6953 | 115.606 | 25.005 | 538.185
1260.32 | 19.4351 | 64.8478 | 116.654 | 25.008 | 1019.5
1303.55 | 19.6044 | 66.4928 | 117.637 | 25.004 | 1320.82
1308.68 | 19.7712 | 66.1912 | 118.62 | 24.997 | 1395.36
1306.96 | 19.9484 | 65.5173 | 119.669 | 25.006 | 1362.92
1267.67 | 20.105 | 63.0523 | 120.652 | 25.014 | 1338.89
1284.71 | 20.2722 | 63.3731 | 121.635 | 24.988 | 1082
1266.02 | 20.4388 | 61.9423 | 122.618 | 25.006 | 744.473
1244.3 | 20.5996 | 60.4042 | 123.601 | 24.997 | 789.942
1244.71 | 20.7688 | 59.9319 | 124.65 | 25.004 | 1001.66
1324.43 | 20.9307 | 63.277 | 125.633 | 24.985 | 1410.93
1357.08 | 21.1056 | 64.2995 | 126.616 | 24.995 | 1357.57
1338.33 | 21.283 | 62.8827 | 127.664 | 24.99 | 984.764
1281.42 | 21.4451 | 59.7536 | 128.647 | 24.997 | 953.913
1231.87 | 21.6043 | 57.0197 | 129.63 | 25.003 | 1307.61
1284.04 | 21.7537 | 59.0262 | 130.613 | 24.997 | 1413.74
1347.98 | 21.9356 | 61.4517 | 131.596 | 25.002 | 1097.25
1381.38 | 22.105 | 62.4916 | 132.645 | 25.01 | 1019.16
1370.91 | 22.2801 | 61.5304 | 133.628 | 25.002 | 1006.5
1288.92 | 22.437 | 57.4464 | 134.611 | 25.004 | 921.765
1316.22 | 22.5939 | 58.2555 | 135.66 | 25.012 | 1422.57
1462.55 | 22.7703 | 64.2304 | 136.643 | 24.998 | 1536.95
1427.36 | 22.9488 | 62.1977 | 137.626 | 24.984 | 847.068
1361.36 | 23.1087 | 58.9111 | 138.609 | 25.005 | 794.56
1283.91 | 23.2649 | 55.1866 | 139.592 | 25.017 | 835.838
1298.52 | 23.4267 | 55.4292 | 140.64 | 25.003 | 1412.33
1408.85 | 23.596 | 59.7072 | 141.623 | 25.015 | 1403.14
1437.65 | 23.7792 | 60.4582 | 142.606 | 25.006 | 1043.83
1363.13 | 23.9453 | 56.9269 | 143.655 | 24.993 | 1002.49
1298.15 | 24.1136 | 53.8349 | 144.638 | 24.996 | 826.71
1241.01 | 24.265 | 51.1439 | 145.621 | 24.995 | 1147.25
1290.99 | 24.4323 | 52.8394 | 146.67 | 24.989 | 1175.75
1378.23 | 24.6105 | 56.0015 | 147.653 | 25.003 | 1389.61
1343.05 | 24.783 | 54.1925 | 148.636 | 24.997 | 1101.01
1280.41 | 24.9373 | 51.3453 | 149.619 | 24.983 | 1101.47
1251.67 | 25.0965 | 49.8742 | 150.602 | 24.993 | 1186.24
1321.97 | 25.2597 | 52.335 | 151.65 | 24.993 | 1492.32
1382.27 | 25.4519 | 54.309 | 152.633 | 24.997 | 1223.51
1301.26 | 25.6065 | 50.8175 | 153.616 | 25.004 | 1083.94
1275.63 | 25.7772 | 49.4866 | 154.665 | 24.995 | 1118.59
1288.19 | 25.93 | 49.6796 | 155.648 | 24.989 | 1390.87
1379.49 | 26.0938 | 52.8666 | 156.631 | 24.994 | 1618.26
1432.17 | 26.287 | 54.4821 | 157.614 | 25.013 | 1243.4
1294.21 | 26.4374 | 48.9537 | 158.597 | 25.005 | 876.698
1313.88 | 26.5993 | 49.3954 | 159.646 | 24.992 | 1399.66
1313.32 | 26.7762 | 49.0479 | 160.629 | 25 | 1175.08
1384.27 | 26.917 | 51.4272 | 161.612 | 25.01 | 1496.44
1372.63 | 27.1446 | 50.5676 | 162.66 | 25.004 | 708.749
1154.27 | 27.2617 | 42.3404 | 163.643 | 24.969 | 759.721
1302.12 | 27.4174 | 47.4923 | 164.626 | 24.991 | 1767.02
1351.14 | 27.6022 | 48.9504 | 165.609 | 25.009 | 1199.38
1415.18 | 27.7699 | 50.9607 | 166.593 | 25.004 | 1312.09
1227.48 | 27.9728 | 43.881 | 167.641 | 25.003 | 322.406
1176.88 | 28.0668 | 41.9314 | 168.624 | 25.003 | 1393.06
1308.28 | 28.2661 | 46.2843 | 169.607 | 25.019 | 1250.6
1346.04 | 28.4407 | 47.328 | 170.656 | 25.001 | 987.958
1326.84 | 28.6351 | 46.336 | 171.639 | 25.009 | 666.795
1160.42 | 28.7509 | 40.361 | 172.622 | 25.008 | 564.296
1313.59 | 28.9429 | 45.3857 | 173.67 | 24.996 | 1376.61
1303.75 | 29.1022 | 44.7988 | 174.653 | 24.998 | 881.19
1334.51 | 29.2957 | 45.5531 | 175.637 | 24.994 | 828.049
1143.49 | 29.4221 | 38.8649 | 176.62 | 24.999 | 499.731
1376.51 | 29.583 | 46.5304 | 177.603 | 24.993 | 1428.63
1290.53 | 29.8041 | 43.3002 | 178.651 | 24.98 | 554.804
1310.04 | 29.9015 | 43.812 | 179.634 | 25.009 | 871.739
1292.82 | 30.1363 | 42.8992 | 180.617 | 24.999 | 486.271
1371.36 | 30.2392 | 45.3503 | 181.666 | 25.006 | 1154.49
1372.92 | 30.4752 | 45.0503 | 182.649 | 24.992 | 693.871
1281.89 | 30.5878 | 41.9086 | 183.632 | 25.013 | 688.356
1334.73 | 30.7932 | 43.3449 | 184.615 | 25.025 | 610.209
1309.06 | 30.9014 | 42.3625 | 185.598 | 25.015 | 886.749
1293.28 | 31.1472 | 41.5215 | 186.647 | 25.012 | 604.044
1338.62 | 31.2227 | 42.8732 | 187.63 | 25.011 | 943.566
1422.39 | 31.448 | 45.2298 | 188.613 | 24.979 | 858.081
1442.26 | 31.6146 | 45.62 | 189.661 | 24.984 | 858.886
1297.21 | 31.7702 | 40.8311 | 190.644 | 24.981 | 439.875
1492.94 | 31.9181 | 46.7741 | 191.627 | 24.985 | 1842.29
1556.09 | 32.1144 | 48.4547 | 192.61 | 24.967 | 1738.19
1420.37 | 32.2841 | 43.996 | 193.593 | 24.996 | 708.715
1442.35 | 32.4109 | 44.502 | 194.642 | 25.011 | 1914.01
1568.17 | 32.612 | 48.0857 | 195.625 | 24.997 | 1684.43
1515.53 | 32.7921 | 46.2164 | 196.608 | 24.993 | 1124.23
1274.77 | 32.9438 | 38.6953 | 197.657 | 25.012 | 627.977
1327.5 | 33.0779 | 40.1327 | 198.64 | 24.977 | 1542.51
1420.73 | 33.2737 | 42.6982 | 199.623 | 25.002 | 1182.84
1388.87 | 33.4714 | 41.4942 | 200.671 | 25.015 | 980.225
1191.77 | 33.6008 | 35.4684 | 201.654 | 25.001 | 870.592
1286.35 | 33.7542 | 38.1094 | 202.637 | 24.997 | 1482.61
1321.18 | 33.9373 | 38.9302 | 203.62 | 24.967 | 1196.08
1322.17 | 34.1208 | 38.7497 | 204.603 | 24.989 | 943
1169.18 | 34.2682 | 34.1185 | 205.652 | 25.012 | 975.006
1251.93 | 34.435 | 36.3563 | 206.635 | 25.005 | 1291.82
1266.42 | 34.5929 | 36.6092 | 207.618 | 24.99 | 1278.51
1206.83 | 34.8105 | 34.6687 | 208.667 | 25.006 | 800.819
1147.71 | 34.9128 | 32.8736 | 209.65 | 25.002 | 1064.07
1229.58 | 35.1036 | 35.0271 | 210.633 | 24.972 | 1227.83
1269.46 | 35.2761 | 35.9863 | 211.616 | 24.999 | 1171.32
1193.56 | 35.4473 | 33.6714 | 212.599 | 24.998 | 880.998
1225.04 | 35.5803 | 34.4302 | 213.647 | 25.026 | 1309.1
1301.77 | 35.7666 | 36.3962 | 214.63 | 25.023 | 1337.26
1284.71 | 35.962 | 35.7241 | 215.613 | 25.009 | 1013.74
1180.88 | 36.086 | 32.724 | 216.662 | 24.981 | 1022.77
1299.41 | 36.271 | 35.8249 | 217.645 | 25.014 | 1130.74
1321.22 | 36.4529 | 36.2446 | 218.628 | 25.006 | 1018.62
1225.77 | 36.5979 | 33.493 | 219.611 | 25 | 784.71
1294.57 | 36.7529 | 35.2236 | 220.594 | 25 | 1091.5
1369.87 | 36.9465 | 37.0771 | 221.643 | 25.004 | 1083.05
1292.94 | 37.1237 | 34.8278 | 222.626 | 25.006 | 750.272
1305.66 | 37.2443 | 35.0565 | 223.609 | 25.02 | 1119.64
1389.58 | 37.445 | 37.1099 | 224.657 | 25.003 | 1037.07
1347.38 | 37.6058 | 35.8292 | 225.64 | 25.006 | 892.913
1360.64 | 37.7824 | 36.0124 | 226.624 | 24.998 | 943.28
1371.64 | 37.9289 | 36.1635 | 227.672 | 25.007 | 839.237
1433.57 | 38.1133 | 37.6133 | 228.655 | 24.999 | 846.734
1425.41 | 38.2908 | 37.2258 | 229.638 | 24.989 | 678.922
1328.47 | 38.4413 | 34.5584 | 230.621 | 25.013 | 733.23
1341.88 | 38.5676 | 34.793 | 231.604 | 25.006 | 930.699
1437.17 | 38.7983 | 37.0421 | 232.653 | 24.983 | 518.478
1250.68 | 38.9535 | 32.1071 | 233.636 | 25.011 | 778.273
1210.92 | 39.0871 | 30.98 | 234.619 | 25.012 | 1092.01
1303 | 39.2809 | 33.1714 | 235.667 | 25.013 | 1051.57
1198.75 | 39.4633 | 30.3763 | 236.651 | 24.993 | 876.02
1132.46 | 39.6022 | 28.5959 | 237.634 | 24.994 | 1028.94
1159.11 | 39.7478 | 29.1616 | 238.617 | 24.995 | 1103.45
1143.34 | 39.9511 | 28.6185 | 239.6 | 24.997 | 848.573
1094.47 | 40.1045 | 27.2905 | 240.648 | 24.999 | 1024.56
1120.15 | 40.259 | 27.8236 | 241.631 | 25.005 | 998.334
1128.84 | 40.4465 | 27.9094 | 242.614 | 25.003 | 868.873
1107.02 | 40.6109 | 27.2592 | 243.663 | 24.987 | 972.762
1086.94 | 40.7709 | 26.6596 | 244.646 | 24.995 | 903.561
1097.85 | 40.9443 | 26.8133 | 245.629 | 24.994 | 800.139
1061.54 | 41.0925 | 25.8329 | 246.612 | 24.979 | 944.102
1083.22 | 41.2634 | 26.2513 | 247.595 | 24.988 | 856.63
1087.33 | 41.445 | 26.2354 | 248.644 | 24.998 | 824.795
1080.22 | 41.6009 | 25.9663 | 249.627 | 24.988 | 941.209
1075.05 | 41.7655 | 25.7402 | 250.61 | 24.998 | 850.678
1099.9 | 41.9394 | 26.2259 | 251.658 | 25.024 | 855.679
1092.4 | 42.1211 | 25.9347 | 252.641 | 25.016 | 812.631
1060.97 | 42.2563 | 25.108 | 253.624 | 24.988 | 982.475
1128.67 | 42.4319 | 26.5997 | 254.607 | 24.987 | 1026.02
1098.15 | 42.6131 | 25.7702 | 255.59 | 25.009 | 760.222
1046.76 | 42.7678 | 24.4755 | 256.639 | 24.995 | 718.922
1087.02 | 42.9288 | 25.3215 | 257.622 | 25.004 | 843.393
1042.73 | 43.1192 | 24.1825 | 258.605 | 24.988 | 671.814
978.046 | 43.2638 | 22.6066 | 259.654 | 24.99 | 718.612
1070.99 | 43.4288 | 24.6609 | 260.637 | 25.01 | 783.707
1023.62 | 43.6275 | 23.4626 | 261.62 | 25.012 | 777.296
941.938 | 43.7703 | 21.52 | 262.668 | 25.01 | 877.255
1005.39 | 43.919 | 22.892 | 263.651 | 25.013 | 878.23
1032.81 | 44.1188 | 23.4096 | 264.634 | 24.995 | 953.593
1000.55 | 44.1866 | 22.6437 | 265.617 | 24.996 | 1015.49
1033.63 | 44.4918 | 23.2318 | 266.6 | 24.996 | 908.873
1068.61 | 44.6067 | 23.9563 | 267.649 | 25.004 | 1043.99
1128.08 | 44.7495 | 25.2088 | 268.632 | 24.984 | 934.012
1128.31 | 44.9711 | 25.0896 | 269.615 | 25.003 | 842.64
1079.86 | 45.094 | 23.9469 | 270.664 | 25.002 | 1052.57
1100.78 | 45.2808 | 24.31 | 271.647 | 25.001 | 925.317
1017.17 | 45.4609 | 22.3745 | 272.63 | 25 | 858.85
1031.72 | 45.5728 | 22.6389 | 273.613 | 24.996 | 1117.07
1077.23 | 45.7817 | 23.5298 | 274.596 | 24.993 | 913.88
980.728 | 45.9299 | 21.3527 | 275.644 | 24.997 | 944.573
1111.89 | 46.0852 | 24.1269 | 276.628 | 25.01 | 1022.74
1078.67 | 46.2983 | 23.2984 | 277.611 | 25.001 | 864.404
1048.46 | 46.4155 | 22.5885 | 278.659 | 25.005 | 888.82
1105.6 | 46.6258 | 23.7122 | 279.642 | 25.008 | 792.037
995.032 | 46.7841 | 21.2686 | 280.625 | 25.003 | 691.939
1055.48 | 46.9109 | 22.4998 | 281.608 | 25.001 | 850.775
1024.74 | 47.121 | 21.7469 | 282.591 | 24.995 | 789.121
949.043 | 47.2564 | 20.0828 | 283.64 | 25.016 | 788.068
993.693 | 47.4388 | 20.9469 | 284.623 | 25.008 | 774.966
940.353 | 47.6199 | 19.7471 | 285.606 | 25 | 724.978
925.252 | 47.7585 | 19.3735 | 286.654 | 24.999 | 709.88
927.969 | 47.9508 | 19.3525 | 287.638 | 25.006 | 613.736
878.622 | 48.0943 | 18.2687 | 288.621 | 25.003 | 703.545
964.578 | 48.259 | 19.9875 | 289.669 | 25 | 523.954
1024.95 | 48.4469 | 21.1561 | 290.652 | 25.003 | 490.23
989.095 | 48.6306 | 20.339 | 291.635 | 25.001 | 492.388
936.022 | 48.7728 | 19.1915 | 292.618 | 25.025 | 420.179
881.584 | 48.9152 | 18.0227 | 293.601 | 25.005 | 427.833
920.576 | 49.1067 | 18.7464 | 294.65 | 24.996 | 422.743
1024.24 | 49.2338 | 20.8035 | 295.633 | 24.989 | 578.398
1013.82 | 49.4996 | 20.4814 | 296.616 | 24.998 | 550.528
947.359 | 49.5892 | 19.1041 | 297.665 | 24.982 | 618.72
949.815 | 49.7791 | 19.0806 | 298.648 | 25.003 | 702.156
897.679 | 49.928 | 17.9795 | 299.631 | 25.007 | 542.379
915.114 | 50.1157 | 18.26 | 300.614 | 24.998 | 618.061
855.631 | 50.2853 | 17.0155 | 301.597 | 25.008 | 651.982
771.007 | 50.4284 | 15.2891 | 302.645 | 24.998 | 632.207
711.755 | 50.6377 | 14.0558 | 303.628 | 24.991 | 611.422
623.136 | 50.7435 | 12.2801 | 304.611 | 25 | 667.884
657.148 | 50.935 | 12.9017 | 305.66 | 25 | 716.879
646.221 | 51.1208 | 12.6411 | 306.643 | 25.009 | 589.081
658.577 | 51.2502 | 12.8502 | 307.626 | 25.003 | 633.367
675.41 | 51.4506 | 13.1273 | 308.609 | 25.002 | 722.886
656.555 | 51.5929 | 12.7257 | 309.592 | 25.002 | 713.113
652.046 | 51.781 | 12.5924 | 310.641 | 24.992 | 728.954
604.436 | 51.9576 | 11.6333 | 311.624 | 24.988 | 497.237
577.73 | 52.0943 | 11.0901 | 312.607 | 24.985 | 509.021
565.879 | 52.2792 | 10.8242 | 313.655 | 24.994 | 552.991
526.553 | 52.4471 | 10.0397 | 314.638 | 25.001 | 452.954
552.067 | 52.5971 | 10.4961 | 315.621 | 25 | 456.089
509.375 | 52.7747 | 9.65186 | 316.67 | 24.988 | 535.279
567.203 | 52.9117 | 10.7198 | 317.653 | 24.98 | 620.847
576.794 | 53.1185 | 10.8586 | 318.636 | 24.99 | 598.22
567.119 | 53.274 | 10.6453 | 319.619 | 25.006 | 649.795
573.516 | 53.4426 | 10.7315 | 320.602 | 24.994 | 626.218
557.202 | 53.5875 | 10.398 | 321.651 | 25.007 | 683.727
576.383 | 53.7751 | 10.7184 | 322.634 | 25.007 | 624.817
566.509 | 53.9372 | 10.5031 | 323.617 | 24.995 | 623.276
598.624 | 54.1094 | 11.0632 | 324.665 | 25.005 | 558.27
569.624 | 54.2828 | 10.4936 | 325.648 | 24.993 | 572.848
598.043 | 54.4172 | 10.99 | 326.631 | 25.002 | 612.952
620.212 | 54.6195 | 11.3551 | 327.615 | 25 | 495.125
622.042 | 54.7669 | 11.358 | 328.598 | 25.013 | 499.79
634.866 | 54.9308 | 11.5576 | 329.646 | 25.014 | 525.715
634.512 | 55.1162 | 11.5123 | 330.629 | 25.015 | 578.133
633.855 | 55.2576 | 11.4709 | 331.612 | 25.014 | 675.147
628.962 | 55.4608 | 11.3407 | 332.661 | 25.01 | 716.17
595.931 | 55.6009 | 10.718 | 333.644 | 25.006 | 744.343
607.776 | 55.7703 | 10.8979 | 334.627 | 24.998 | 791.657
576.741 | 55.9346 | 10.311 | 335.61 | 24.994 | 785.772
597.839 | 56.0893 | 10.6587 | 336.593 | 24.985 | 764.01
577.167 | 56.2922 | 10.2531 | 337.641 | 24.967 | 728.236
580.599 | 56.4116 | 10.2922 | 338.625 | 25.002 | 726.546
587.258 | 56.622 | 10.3716 | 339.608 | 25 | 693.218
568.163 | 56.745 | 10.0126 | 340.656 | 24.986 | 680.774
601.967 | 56.9624 | 10.5678 | 341.639 | 25.022 | 709.915
559.708 | 57.0938 | 9.80329 | 342.622 | 25.012 | 674.551
613.446 | 57.2792 | 10.7098 | 343.671 | 24.997 | 714.721
558.437 | 57.4532 | 9.71985 | 344.654 | 25.013 | 659.512
581.649 | 57.5748 | 10.1025 | 345.637 | 25.018 | 658.944
598.96 | 57.7982 | 10.363 | 346.62 | 25.008 | 570.641
578.61 | 57.9589 | 9.9831 | 347.603 | 24.993 | 557.283
595.453 | 58.084 | 10.2516 | 348.652 | 25 | 554.592
621.622 | 58.2571 | 10.6703 | 349.635 | 25.001 | 639.036
620.369 | 58.4374 | 10.616 | 350.618 | 25.004 | 565.953
633.666 | 58.6278 | 10.8083 | 351.666 | 24.993 | 486.515
601.22 | 58.7915 | 10.2263 | 352.649 | 24.988 | 529.308
583.897 | 58.9287 | 9.90852 | 353.632 | 24.996 | 479.111
590.372 | 59.0878 | 9.99144 | 354.615 | 24.995 | 527.651
595.957 | 59.2768 | 10.0538 | 355.598 | 24.995 | 534.19
622.886 | 59.4046 | 10.4855 | 356.647 | 24.993 | 692.192
664.3 | 59.6278 | 11.1408 | 357.63 | 24.993 | 648.91
657.891 | 59.7533 | 11.0101 | 358.613 | 24.977 | 752.382
693.651 | 59.9588 | 11.5688 | 359.662 | 24.997 | 673.88
660.877 | 60.1147 | 10.9936 | 360.645 | 24.989 | 682.299
630.611 | 60.2718 | 10.4628 | 361.628 | 25.003 | 629.033
630.371 | 60.4376 | 10.4301 | 362.611 | 24.988 | 652.225
594.445 | 60.6091 | 9.80784 | 363.594 | 25.01 | 621.513
587.93 | 60.7548 | 9.6771 | 364.642 | 25.018 | 616.169
598.511 | 60.9487 | 9.81991 | 365.625 | 24.997 | 641.784
579.66 | 61.1026 | 9.48666 | 366.608 | 25.004 | 611.691
569.057 | 61.2797 | 9.28624 | 367.657 | 24.999 | 623.557
540.77 | 61.4295 | 8.80309 | 368.64 | 25.001 | 604.412
587.489 | 61.5821 | 9.53994 | 369.623 | 25.015 | 665.204
610.453 | 61.7869 | 9.87998 | 370.672 | 25.02 | 695.14
617.045 | 61.9546 | 9.95963 | 371.655 | 25.014 | 676.999
604.936 | 62.1026 | 9.74091 | 372.638 | 25.015 | 683.419
605.97 | 62.275 | 9.73054 | 373.621 | 25.007 | 640.254
597.559 | 62.4349 | 9.57092 | 374.604 | 24.991 | 700.763
599.742 | 62.5989 | 9.5807 | 375.652 | 25.002 | 712.861
594.858 | 62.7809 | 9.47514 | 376.635 | 24.988 | 663.945
590.137 | 62.9351 | 9.37691 | 377.618 | 24.986 | 727.77
582 | 63.1138 | 9.22144 | 378.667 | 24.987 | 721.392
576.029 | 63.2761 | 9.10341 | 379.65 | 24.994 | 752.443
568.81 | 63.446 | 8.96526 | 380.633 | 25.004 | 767.814
566.835 | 63.6024 | 8.91216 | 381.616 | 24.977 | 775.823
561.546 | 63.7687 | 8.80598 | 382.599 | 24.991 | 699.924
550.801 | 63.934 | 8.61515 | 383.648 | 25.007 | 690.884
556.626 | 64.116 | 8.68155 | 384.631 | 25.017 | 614.63
550.405 | 64.2476 | 8.56694 | 385.614 | 24.995 | 585.406
568.139 | 64.4301 | 8.81792 | 386.662 | 24.984 | 528.64
588.166 | 64.6159 | 9.1025 | 387.645 | 24.99 | 573.418
592.297 | 64.7686 | 9.14483 | 388.629 | 24.997 | 637.33
602.233 | 64.9451 | 9.27295 | 389.612 | 25.008 | 599.459
599.931 | 65.0874 | 9.21732 | 390.595 | 25.001 | 630.195
593.385 | 65.2762 | 9.09037 | 391.643 | 24.994 | 612.718
588.719 | 65.4343 | 8.9971 | 392.626 | 24.989 | 593.952
595.758 | 65.5957 | 9.08226 | 393.609 | 24.998 | 608.272
597.422 | 65.7744 | 9.0829 | 394.658 | 24.989 | 603.946
599.701 | 65.9427 | 9.09427 | 395.641 | 25.004 | 633.603
609.893 | 66.0996 | 9.22687 | 396.624 | 24.987 | 593.478
623.546 | 66.2735 | 9.40868 | 397.607 | 24.997 | 567.742
626.339 | 66.4382 | 9.4274 | 398.59 | 25 | 549.525
639.805 | 66.6206 | 9.60371 | 399.639 | 25.013 | 534.488
654.845 | 66.7614 | 9.80873 | 400.622 | 25.012 | 627.128
649.606 | 66.9446 | 9.70363 | 401.605 | 25.002 | 633.084
661.934 | 67.0949 | 9.86564 | 402.653 | 25.011 | 757.541
656.482 | 67.2738 | 9.75835 | 403.636 | 25.01 | 742.106
659.568 | 67.4345 | 9.78086 | 404.619 | 25.006 | 810.458
641.253 | 67.6053 | 9.48524 | 405.668 | 24.996 | 836.286
641.492 | 67.7844 | 9.46371 | 406.651 | 24.996 | 806.563
631.516 | 67.9285 | 9.29676 | 407.634 | 25.007 | 845.502
629.807 | 68.113 | 9.24651 | 408.617 | 25.006 | 730.497
634.884 | 68.2536 | 9.30185 | 409.6 | 25.002 | 786.163
623.978 | 68.455 | 9.11515 | 410.649 | 25.002 | 655.102
640.619 | 68.6016 | 9.33825 | 411.632 | 25 | 688.928
632.606 | 68.7819 | 9.19727 | 412.615 | 24.998 | 605.911
644.231 | 68.9599 | 9.34211 | 413.663 | 24.997 | 577.6
633.981 | 69.0776 | 9.1778 | 414.646 | 25.007 | 669.656
650.323 | 69.2943 | 9.38493 | 415.629 | 24.993 | 588.616
647.227 | 69.4022 | 9.32575 | 416.612 | 25.002 | 797.774
637.978 | 69.6045 | 9.16575 | 417.595 | 25.01 | 622.442
663.95 | 69.7443 | 9.51976 | 418.644 | 25.008 | 809.371
626.435 | 69.9841 | 8.9511 | 419.627 | 25.002 | 556.966
676.275 | 70.0739 | 9.65088 | 420.61 | 24.998 | 750.654
637.349 | 70.3024 | 9.06583 | 421.659 | 25.003 | 546.193
681.463 | 70.4572 | 9.67201 | 422.642 | 24.975 | 570.868
641.319 | 70.5663 | 9.08818 | 423.625 | 25 | 670.964
655.32 | 70.7837 | 9.25806 | 424.608 | 24.996 | 487.129
666.619 | 70.9064 | 9.4014 | 425.591 | 25.002 | 643.968
672.526 | 71.1288 | 9.45505 | 426.639 | 25.008 | 558.343
681.566 | 71.2577 | 9.56481 | 427.622 | 24.997 | 666.117
659.939 | 71.4491 | 9.23649 | 428.605 | 25 | 649.038
680.856 | 71.6057 | 9.50841 | 429.654 | 24.999 | 634.9
679.255 | 71.7618 | 9.46542 | 430.637 | 25.019 | 697.718
682.246 | 71.932 | 9.48459 | 431.62 | 25.012 | 620.583
691.559 | 72.1218 | 9.58877 | 432.669 | 25.001 | 580.939
679.272 | 72.2731 | 9.39868 | 433.652 | 24.995 | 588.448
690.706 | 72.4466 | 9.534 | 434.635 | 24.986 | 529.953
663.586 | 72.6105 | 9.13898 | 435.618 | 24.998 | 490.089
691.709 | 72.759 | 9.50685 | 436.601 | 25.001 | 622.036
661.305 | 72.9012 | 9.07126 | 437.649 | 24.999 | 586.667
685.911 | 73.1445 | 9.37748 | 438.632 | 25.002 | 567.517
680.167 | 73.2556 | 9.28483 | 439.616 | 24.994 | 605.839
670.077 | 73.464 | 9.12116 | 440.664 | 25.003 | 599.206
663.843 | 73.6162 | 9.01763 | 441.647 | 24.976 | 650.266
639.715 | 73.7593 | 8.67301 | 442.63 | 25.011 | 647.943
620.297 | 73.9626 | 8.38663 | 443.613 | 25.009 | 594.598
570.615 | 74.0907 | 7.70157 | 444.596 | 25.002 | 604.987
586.671 | 74.2622 | 7.9 | 445.645 | 25.003 | 635.232
602.259 | 74.4199 | 8.09271 | 446.628 | 24.991 | 643.13
615.706 | 74.6027 | 8.25313 | 447.611 | 24.995 | 589.052
616.427 | 74.7987 | 8.24114 | 448.659 | 25.009 | 563.694
597.526 | 74.9352 | 7.97391 | 449.643 | 24.986 | 544.718
595.51 | 75.1156 | 7.92791 | 450.626 | 25.002 | 543.65
587.605 | 75.2438 | 7.80934 | 451.609 | 25.012 | 604.094
596.232 | 75.4301 | 7.90444 | 452.592 | 25.01 | 551.418
587.992 | 75.6265 | 7.77494 | 453.64 | 25.005 | 529.143
584.588 | 75.7754 | 7.71475 | 454.623 | 25.01 | 589.543
586.25 | 75.9039 | 7.72359 | 455.606 | 25.002 | 627.731
622.034 | 76.1077 | 8.17307 | 456.655 | 24.99 | 576.093
635.057 | 76.2965 | 8.32354 | 457.638 | 24.995 | 557.379
638.084 | 76.4105 | 8.35074 | 458.621 | 24.999 | 620.624
664.543 | 76.6018 | 8.67529 | 459.67 | 25.003 | 619.799
687.951 | 76.7937 | 8.95843 | 460.653 | 24.997 | 563.363
701.969 | 76.9283 | 9.12498 | 461.636 | 24.994 | 627.55
727.344 | 77.1117 | 9.43233 | 462.619 | 25.004 | 623.379
751.113 | 77.2766 | 9.71979 | 463.602 | 25.003 | 624.334
798.168 | 77.4174 | 10.3099 | 464.65 | 25.006 | 729.455
802.801 | 77.5786 | 10.3482 | 465.633 | 24.968 | 687.891
840.186 | 77.7995 | 10.7994 | 466.616 | 24.99 | 573.332
879.033 | 77.9235 | 11.2807 | 467.665 | 25 | 635.943
836.508 | 78.0528 | 10.7172 | 468.648 | 25.004 | 702.773
852.274 | 78.3843 | 10.873 | 469.631 | 24.999 | 307.462
939.483 | 78.4109 | 11.9815 | 470.614 | 25.003 | 788.335
877.022 | 78.4663 | 11.1771 | 471.597 | 25.001 | 1006.78
856.637 | 78.8685 | 10.8616 | 472.646 | 24.986 | 169.264
1048.54 | 79.0264 | 13.2682 | 473.629 | 24.986 | 745.476
865.435 | 78.9085 | 10.9676 | 474.612 | 25.008 | 1123.75
920.866 | 79.4666 | 11.5881 | 475.66 | 24.992 | 277.619
1051.37 | 79.3314 | 13.2528 | 476.643 | 25.006 | 1098.22
833.985 | 79.5946 | 10.4779 | 477.626 | 24.996 | 753.393
996.782 | 79.8917 | 12.4767 | 478.609 | 25.004 | 481.14
905.969 | 79.8855 | 11.3408 | 479.592 | 25.018 | 860.349
865.917 | 80.0539 | 10.8167 | 480.641 | 25.009 | 711.761
922.078 | 80.3423 | 11.4769 | 481.624 | 24.988 | 424.189
997.019 | 80.4512 | 12.3928 | 482.607 | 25 | 544.019
926.363 | 80.576 | 11.4968 | 483.656 | 25.02 | 867.392
869.565 | 80.7655 | 10.7665 | 484.639 | 24.991 | 529.389
983.918 | 81.0093 | 12.1457 | 485.622 | 24.999 | 513.615
924.024 | 80.9861 | 11.4097 | 486.67 | 24.987 | 943.595
953.009 | 81.3597 | 11.7135 | 487.653 | 25.01 | 467.548
986.027 | 81.4442 | 12.1068 | 488.636 | 25.004 | 667.634
928.582 | 81.5704 | 11.3838 | 489.619 | 25.007 | 946.185
843.253 | 81.8096 | 10.3075 | 490.603 | 24.99 | 451.022
879.359 | 81.9717 | 10.7276 | 491.651 | 25.006 | 584.544
825.547 | 82.009 | 10.0665 | 492.634 | 24.99 | 811.381
816.314 | 82.3261 | 9.91562 | 493.617 | 25.009 | 424.27
895.863 | 82.5061 | 10.8581 | 494.666 | 24.996 | 474.168
860.878 | 82.428 | 10.444 | 495.649 | 24.997 | 872.116
921.047 | 82.8715 | 11.1142 | 496.632 | 25.003 | 453.306
814.235 | 82.9897 | 9.81128 | 497.615 | 24.995 | 478.253
780.727 | 83.029 | 9.40306 | 498.598 | 24.998 | 735.557
725.524 | 83.2862 | 8.71122 | 499.646 | 25.001 | 518.764
769.762 | 83.4869 | 9.22016 | 500.63 | 24.999 | 625.737
714.762 | 83.5441 | 8.5555 | 501.613 | 25.003 | 764.466
698.742 | 83.826 | 8.33563 | 502.661 | 25 | 675.201
721.784 | 83.9371 | 8.5991 | 503.644 | 25.002 | 682.599
711.537 | 84.0782 | 8.4628 | 504.627 | 25.007 | 759.577
681.986 | 84.2863 | 8.0913 | 505.61 | 25.017 | 720.823
693.639 | 84.4605 | 8.21259 | 506.593 | 25.011 | 611.994
675.973 | 84.5808 | 7.99203 | 507.642 | 25.01 | 714.304
660.285 | 84.7737 | 7.78879 | 508.625 | 25.013 | 728.049
670.819 | 84.9319 | 7.89831 | 509.608 | 24.989 | 741.37
693.436 | 85.136 | 8.14504 | 510.657 | 25.008 | 673.693
660.272 | 85.2171 | 7.74812 | 511.64 | 25.003 | 939.254
654.688 | 85.4569 | 7.66102 | 512.623 | 25.006 | 641.215
679.82 | 85.6793 | 7.93447 | 513.671 | 24.994 | 575.371
648.001 | 85.6527 | 7.56545 | 514.654 | 24.999 | 910.988
637.588 | 85.9701 | 7.4164 | 515.637 | 24.997 | 532.822
713.892 | 86.1609 | 8.28557 | 516.62 | 24.979 | 547.818
644.173 | 86.1875 | 7.47409 | 517.603 | 25.003 | 792.969
650.839 | 86.4136 | 7.53167 | 518.652 | 25.001 | 553.158
727.838 | 86.7666 | 8.38846 | 519.635 | 25.016 | 208.643
756.908 | 86.6701 | 8.73321 | 520.618 | 24.997 | 692.605
735.987 | 86.8655 | 8.47272 | 521.667 | 24.996 | 754.033
737.267 | 87.2329 | 8.45171 | 522.65 | 25.013 | 231.238
844.855 | 87.335 | 9.67373 | 523.633 | 24.986 | 539.684
779.057 | 87.2511 | 8.9289 | 524.616 | 25.012 | 1190.8
766.136 | 87.6177 | 8.74408 | 525.599 | 24.994 | 625.488
854.591 | 87.8851 | 9.72395 | 526.647 | 24.989 | 407.658
949.725 | 87.9194 | 10.8022 | 527.63 | 25.012 | 870.484
914.69 | 87.9403 | 10.4013 | 528.613 | 24.992 | 1017.96
870.796 | 88.3666 | 9.85435 | 529.662 | 25.001 | 441.643
1003.17 | 88.5672 | 11.3266 | 530.645 | 24.988 | 317.528
1016.82 | 88.5616 | 11.4815 | 531.628 | 24.985 | 891.177
907.688 | 88.6091 | 10.2437 | 532.611 | 25.011 | 1008.12
983.147 | 89.0453 | 11.041 | 533.594 | 25.003 | 298.471
1057.4 | 89.1801 | 11.857 | 534.643 | 24.984 | 581.879
1078.38 | 89.1037 | 12.1025 | 535.626 | 25.01 | 1309.25
996.615 | 89.3811 | 11.1502 | 536.609 | 25.011 | 925.34
1019.8 | 89.6448 | 11.376 | 537.657 | 25.01 | 560.744
1152.92 | 89.9814 | 12.8129 | 538.64 | 24.989 | 590.495
1149.62 | 89.8365 | 12.7968 | 539.623 | 25.011 | 1268.8
1084.12 | 90.0551 | 12.0384 | 540.672 | 25.007 | 953.499
1030.37 | 90.3811 | 11.4003 | 541.655 | 24.995 | 442.542
1094.88 | 90.4559 | 12.104 | 542.638 | 24.998 | 881.251
1042.59 | 90.5355 | 11.5158 | 543.621 | 24.988 | 1020.32
979.052 | 90.7317 | 10.7906 | 544.604 | 24.98 | 734.794
1016.12 | 90.997 | 11.1665 | 545.653 | 25.01 | 623.841
971.793 | 91.1887 | 10.6569 | 546.636 | 25.004 | 750.282
962.036 | 91.1914 | 10.5496 | 547.619 | 25.007 | 863.766
938.993 | 91.4527 | 10.2675 | 548.667 | 25.017 | 820.788
932.076 | 91.5768 | 10.1781 | 549.65 | 25.004 | 907.325
942.903 | 91.8673 | 10.2637 | 550.634 | 24.999 | 721.163
945.354 | 91.8588 | 10.2914 | 551.617 | 24.999 | 915.483
933.143 | 92.1043 | 10.1314 | 552.6 | 25.004 | 754.377
935.229 | 92.2361 | 10.1395 | 553.648 | 24.999 | 764.245
999.26 | 92.4901 | 10.804 | 554.631 | 25.019 | 583.392
1095.4 | 92.5527 | 11.8354 | 555.614 | 25.004 | 731.381
1119.98 | 92.7778 | 12.0717 | 556.663 | 24.996 | 736.957
1092.98 | 92.9488 | 11.759 | 557.646 | 24.991 | 597.638
1076.84 | 93.1659 | 11.5583 | 558.629 | 24.99 | 524.754
1109.64 | 93.2274 | 11.9025 | 559.612 | 24.99 | 592.063
1065.64 | 93.43 | 11.4058 | 560.595 | 25 | 631.208
1046.09 | 93.6211 | 11.1736 | 561.644 | 25.001 | 620.234
1039.03 | 93.7289 | 11.0855 | 562.627 | 25.019 | 538.295
1050.22 | 93.953 | 11.1781 | 563.61 | 25.021 | 550.545
1094.31 | 94.122 | 11.6265 | 564.658 | 25.005 | 576.293
1136.74 | 94.2735 | 12.0579 | 565.641 | 24.997 | 759.668
1142.82 | 94.419 | 12.1037 | 566.624 | 24.994 | 799.637
1156.6 | 94.5677 | 12.2303 | 567.607 | 24.998 | 930.278
1177.11 | 94.792 | 12.4178 | 568.59 | 25.022 | 868.421
1192.06 | 95.0013 | 12.5479 | 569.639 | 24.995 | 899.066
1190.07 | 95.0685 | 12.518 | 570.622 | 25.008 | 1018.08
1153.36 | 95.2426 | 12.1097 | 571.605 | 24.994 | 972.203
1142.24 | 95.4371 | 11.9685 | 572.654 | 24.992 | 983.182
1122.15 | 95.6627 | 11.7303 | 573.637 | 24.986 | 948.125
1142 | 95.7738 | 11.9239 | 574.62 | 25.009 | 969.388
1161.04 | 95.9161 | 12.1047 | 575.668 | 25.005 | 1038.37
1138.32 | 96.0805 | 11.8476 | 576.651 | 24.995 | 974.108
1114.58 | 96.2894 | 11.5754 | 577.634 | 25.012 | 896.05
1090.8 | 96.5085 | 11.3026 | 578.617 | 24.988 | 828.227
1072.68 | 96.5866 | 11.1058 | 579.6 | 25.023 | 780.446
1061.62 | 96.7549 | 10.9723 | 580.649 | 25.018 | 739.388
1063.26 | 96.8864 | 10.9743 | 581.632 | 24.999 | 666.953
1060.78 | 97.1446 | 10.9196 | 582.615 | 25.012 | 645.066
1034.39 | 97.2996 | 10.631 | 583.664 | 25.006 | 648.435
1067.81 | 97.4469 | 10.9579 | 584.647 | 24.991 | 605.903
1076.88 | 97.5538 | 11.0388 | 585.63 | 25.005 | 591.529
1071.02 | 97.7877 | 10.9525 | 586.613 | 25.007 | 517.616
1025.99 | 97.9762 | 10.4718 | 587.596 | 25 | 435.018
977.587 | 98.1222 | 9.96296 | 588.644 | 25.007 | 448.262
907.76 | 98.2451 | 9.23975 | 589.627 | 25.006 | 442.092
854.01 | 98.4354 | 8.67584 | 590.61 | 24.983 | 444.023
875.149 | 98.5894 | 8.8767 | 591.659 | 25.002 | 518.779
920.091 | 98.8038 | 9.3123 | 592.642 | 24.997 | 579.016
945.924 | 98.9 | 9.56445 | 593.625 | 24.988 | 587.02
928.527 | 99.0723 | 9.37222 | 594.608 | 24.986 | 565.706
998.963 | 99.2739 | 10.0627 | 595.591 | 24.999 | 573.475
1086.27 | 99.481 | 10.9194 | 596.64 | 25.014 | 652.854
1119.61 | 99.5679 | 11.2447 | 597.623 | 25.014 | 875.571
1060.89 | 99.7831 | 10.6319 | 598.606 | 25.014 | 780.117
1045.91 | 99.9038 | 10.4692 | 599.523 | 25.003 | 765.203