## (Re=400)
Time(min) | Time(hr) | Weight(gr) | Volume(L) | Permeance | Time(min) | Time(hr) | Weight(gr) | Volume(L) | Permeance
5 | 0.08333333 | 6.2 | 0.0062 | 69.55195 | 5 | 0.08333333 | 7.6 | 0.0076 | 75.3012
10 | 0.1666667 | 6.2 | 0.0062 | 69.55195 | 10 | 0.1666667 | 7.6 | 0.0076 | 75.3012
15 | 0.25 | 6.1 | 0.0061 | 68.43015 | 15 | 0.25 | 7.6 | 0.0076 | 75.3012
20 | 0.3333333 | 6.2 | 0.0062 | 69.55195 | 20 | 0.3333333 | 7.6 | 0.0076 | 75.3012
25 | 0.4166667 | 6.2 | 0.0062 | 69.55195 | 25 | 0.4166667 | 7.6 | 0.0076 | 75.3012
30 | 0.5 | 6.2 | 0.0062 | 69.55195 | 30 | 0.5 | 7.5 | 0.0075 | 74.3104
35 | 0.5833333 | 1.3 | 0.0013 | 14.58347 | 35 | 0.5833333 | 2.5 | 0.0025 | 24.77013
40 | 0.6666667 | 1.2 | 0.0012 | 13.46167 | 40 | 0.6666667 | 2.4 | 0.0024 | 23.77933
45 | 0.75 | 1.3 | 0.0013 | 14.58347 | 45 | 0.75 | 2.5 | 0.0025 | 24.77013
50 | 0.8333333 | 1.3 | 0.0013 | 14.58347 | 50 | 0.8333333 | 2.5 | 0.0025 | 24.77013
55 | 0.9166667 | 1.3 | 0.0013 | 14.58347 | 55 | 0.9166667 | 2.5 | 0.0025 | 24.77013
60 | 1 | 1.3 | 0.0013 | 14.58347 | 60 | 1 | 2.5 | 0.0025 | 24.77013
65 | 1.083333 | 1.3 | 0.0013 | 14.58347 | 65 | 1.083333 | 2.5 | 0.0025 | 24.77013
70 | 1.166667 | 1.2 | 0.0012 | 13.46167 | 70 | 1.166667 | 2.5 | 0.0025 | 24.77013
75 | 1.25 | 1.3 | 0.0013 | 14.58347 | 75 | 1.25 | 2.5 | 0.0025 | 24.77013
80 | 1.333333 | 1.3 | 0.0013 | 14.58347 | 80 | 1.333333 | 2.5 | 0.0025 | 24.77013
85 | 1.416667 | 1.3 | 0.0013 | 14.58347 | 85 | 1.416667 | 2.5 | 0.0025 | 24.77013
90 | 1.5 | 1.3 | 0.0013 | 14.58347 | 90 | 1.5 | 2.5 | 0.0025 | 24.77013
95 | 1.583333 | 2 | 0.002 | 22.43611 | 95 | 1.583333 | 4 | 0.004 | 39.63221
100 | 1.666667 | 2 | 0.002 | 22.43611 | 100 | 1.666667 | 3.9 | 0.0039 | 38.64141
105 | 1.75 | 1.9 | 0.0019 | 21.31431 | 105 | 1.75 | 4 | 0.004 | 39.63221
110 | 1.833333 | 2 | 0.002 | 22.43611 | 110 | 1.833333 | 4 | 0.004 | 39.63221
115 | 1.916667 | 2 | 0.002 | 22.43611 | 115 | 1.916667 | 4 | 0.004 | 39.63221
120 | 2 | 2 | 0.002 | 22.43611 | 120 | 2 | 4 | 0.004 | 39.63221
125 | 2.083333 | 0.7 | 0.0007 | 7.85264 | 125 | 2.083333 | 1.9 | 0.0019 | 18.8253
130 | 2.166667 | 0.6 | 0.0006 | 6.730834 | 130 | 2.166667 | 1.8 | 0.0018 | 17.8345
135 | 2.25 | 0.7 | 0.0007 | 7.85264 | 135 | 2.25 | 1.9 | 0.0019 | 18.8253
140 | 2.333333 | 0.7 | 0.0007 | 7.85264 | 140 | 2.333333 | 1.9 | 0.0019 | 18.8253
145 | 2.416667 | 0.7 | 0.0007 | 7.85264 | 145 | 2.416667 | 1.9 | 0.0019 | 18.8253
150 | 2.5 | 0.6 | 0.0006 | 6.730834 | 150 | 2.5 | 1.9 | 0.0019 | 18.8253
155 | 2.583333 | 0.7 | 0.0007 | 7.85264 | 155 | 2.583333 | 1.9 | 0.0019 | 18.8253
160 | 2.666667 | 0.7 | 0.0007 | 7.85264 | 160 | 2.666667 | 1.9 | 0.0019 | 18.8253
165 | 2.75 | 0.7 | 0.0007 | 7.85264 | 165 | 2.75 | 1.9 | 0.0019 | 18.8253
170 | 2.833333 | 0.7 | 0.0007 | 7.85264 | 170 | 2.833333 | 1.8 | 0.0018 | 17.8345
175 | 2.916667 | 0.7 | 0.0007 | 7.85264 | 175 | 2.916667 | 1.9 | 0.0019 | 18.8253
180 | 3 | 0.7 | 0.0007 | 7.85264 | 180 | 3 | 1.9 | 0.0019 | 18.8253
185 | 3.083333 | 1 | 0.001 | 11.21806 | 185 | 3.083333 | 2.9 | 0.0029 | 28.73335
190 | 3.166667 | 1.1 | 0.0011 | 12.33986 | 190 | 3.166667 | 2.8 | 0.0028 | 27.74255
195 | 3.25 | 1 | 0.001 | 11.21806 | 195 | 3.25 | 2.9 | 0.0029 | 28.73335
200 | 3.333333 | 1 | 0.001 | 11.21806 | 200 | 3.333333 | 2.9 | 0.0029 | 28.73335
205 | 3.416667 | 1 | 0.001 | 11.21806 | 205 | 3.416667 | 2.9 | 0.0029 | 28.73335
210 | 3.5 | 1 | 0.001 | 11.21806 | 210 | 3.5 | 2.9 | 0.0029 | 28.73335
215 | 3.583333 | 0.3 | 0.0003 | 3.365417 | 215 | 3.583333 | 1.2 | 0.0012 | 11.88966
220 | 3.666667 | 0.2 | 0.0002 | 2.243611 | 220 | 3.666667 | 1.1 | 0.0011 | 10.89886
225 | 3.75 | 0.3 | 0.0003 | 3.365417 | 225 | 3.75 | 1.2 | 0.0012 | 11.88966
230 | 3.833333 | 0.3 | 0.0003 | 3.365417 | 230 | 3.833333 | 1.2 | 0.0012 | 10.9
235 | 3.916667 | 0.3 | 0.0003 | 3.365417 | 235 | 3.916667 | 1.2 | 0.0012 | 11.88966
240 | 4 | 0.3 | 0.0003 | 3.365417 | 240 | 4 | 1.2 | 0.0012 | 11.88966
245 | 4.083333 | 0.3 | 0.0003 | 3.365417 | 245 | 4.083333 | 1.2 | 0.0012 | 11.88966
250 | 4.166667 | 0.3 | 0.0003 | 3.365417 | 250 | 4.166667 | 1.2 | 0.0012 | 11.88966
255 | 4.25 | 0.3 | 0.0003 | 3.365417 | 255 | 4.25 | 1.2 | 0.0012 | 11.88966
260 | 4.333333 | 0.3 | 0.0003 | 3.365417 | 260 | 4.333333 | 1.2 | 0.0012 | 11.88966
265 | 4.416667 | 0.2 | 0.0002 | 2.243611 | 265 | 4.416667 | 1.2 | 0.0012 | 11.88966
270 | 4.5 | 0.3 | 0.0003 | 3.365417 | 270 | 4.5 | 1.2 | 0.0012 | 11.88966
275 | 4.583333 | 0.6 | 0.0006 | 6.730834 | 275 | 4.583333 | 2 | 0.002 | 19.81611
280 | 4.666667 | 0.5 | 0.0005 | 5.609028 | 280 | 4.666667 | 2 | 0.002 | 19.81611
285 | 4.75 | 0.6 | 0.0006 | 6.730834 | 285 | 4.75 | 2 | 0.002 | 19.81611
290 | 4.833333 | 0.6 | 0.0006 | 6.730834 | 290 | 4.833333 | 2 | 0.002 | 19.81611
295 | 4.916667 | 0.6 | 0.0006 | 6.730834 | 295 | 4.916667 | 1.9 | 0.0019 | 18.8253
300 | 5 | 0.6 | 0.0006 | 6.730834 | 300 | 5 | 2 | 0.002 | 19.81611

## (Re=800)
Time(min) | Time(hr) | Weight(gr) | Volume(L) | Permeance | Time(min) | Time(hr) | Weight(gr) | Volume(L) | Permeance
5 | 0.08333333 | 6.2 | 0.0062 | 69.55195 | 5 | 0.08333333 | 7.6 | 0.0076 | 75.3012
10 | 0.1666667 | 6.2 | 0.0062 | 69.55195 | 10 | 0.1666667 | 7.6 | 0.0076 | 75.3012
15 | 0.25 | 6.2 | 0.0062 | 69.55195 | 15 | 0.25 | 7.5 | 0.0075 | 74.3104
20 | 0.3333333 | 6.2 | 0.0062 | 69.55195 | 20 | 0.3333333 | 7.6 | 0.0076 | 75.3012
25 | 0.4166667 | 6.1 | 0.0061 | 68.43015 | 25 | 0.4166667 | 7.6 | 0.0076 | 75.3012
30 | 0.5 | 6.2 | 0.0062 | 69.55195 | 30 | 0.5 | 7.6 | 0.0076 | 75.3012
35 | 0.5833333 | 2 | 0.002 | 22.43611 | 35 | 0.5833333 | 4 | 0.004 | 39.63221
40 | 0.6666667 | 2.1 | 0.0021 | 23.55792 | 40 | 0.6666667 | 4.1 | 0.0041 | 40.62302
45 | 0.75 | 2 | 0.002 | 22.43611 | 45 | 0.75 | 4.1 | 0.0041 | 40.62302
50 | 0.8333333 | 2 | 0.002 | 22.43611 | 50 | 0.8333333 | 4 | 0.004 | 39.63221
55 | 0.9166667 | 2 | 0.002 | 22.43611 | 55 | 0.9166667 | 4 | 0.004 | 39.63221
60 | 1 | 2 | 0.002 | 22.43611 | 60 | 1 | 4 | 0.004 | 39.63221
65 | 1.083333 | 2.1 | 0.0021 | 23.55792 | 65 | 1.083333 | 4 | 0.004 | 39.63221
70 | 1.166667 | 2 | 0.002 | 22.43611 | 70 | 1.166667 | 4 | 0.004 | 39.63221
75 | 1.25 | 2 | 0.002 | 22.43611 | 75 | 1.25 | 4 | 0.004 | 39.63221
80 | 1.333333 | 2 | 0.002 | 22.43611 | 80 | 1.333333 | 4 | 0.004 | 39.63221
85 | 1.416667 | 2 | 0.002 | 22.43611 | 85 | 1.416667 | 4 | 0.004 | 39.63221
90 | 1.5 | 2 | 0.002 | 22.43611 | 90 | 1.5 | 4 | 0.004 | 39.63221
95 | 1.583333 | 3 | 0.003 | 33.65417 | 95 | 1.583333 | 5.9 | 0.0059 | 58.45751
100 | 1.666667 | 3 | 0.003 | 33.65417 | 100 | 1.666667 | 5.9 | 0.0059 | 58.45751
105 | 1.75 | 2.9 | 0.0029 | 32.53236 | 105 | 1.75 | 6 | 0.006 | 59.44832
110 | 1.833333 | 3 | 0.003 | 33.65417 | 110 | 1.833333 | 5.9 | 0.0059 | 58.45751
115 | 1.916667 | 3 | 0.003 | 33.65417 | 115 | 1.916667 | 5.9 | 0.0059 | 58.45751
120 | 2 | 3 | 0.003 | 33.65417 | 120 | 2 | 5.9 | 0.0059 | 58.45751
125 | 2.083333 | 1.6 | 0.0016 | 17.94889 | 125 | 2.083333 | 3.7 | 0.0037 | 36.6598
130 | 2.166667 | 1.6 | 0.0016 | 17.94889 | 130 | 2.166667 | 3.7 | 0.0037 | 36.6598
135 | 2.25 | 1.5 | 0.0015 | 16.82708 | 135 | 2.25 | 3.7 | 0.0037 | 36.6598
140 | 2.333333 | 1.6 | 0.0016 | 17.94889 | 140 | 2.333333 | 3.7 | 0.0037 | 36.6598
145 | 2.416667 | 1.6 | 0.0016 | 17.94889 | 145 | 2.416667 | 3.7 | 0.0037 | 36.6598
150 | 2.5 | 1.6 | 0.0016 | 17.94889 | 150 | 2.5 | 3.7 | 0.0037 | 36.6598
155 | 2.583333 | 1.5 | 0.0015 | 16.82708 | 155 | 2.583333 | 3.7 | 0.0037 | 36.6598
160 | 2.666667 | 1.6 | 0.0016 | 17.94889 | 160 | 2.666667 | 3.8 | 0.0038 | 37.6506
165 | 2.75 | 1.6 | 0.0016 | 17.94889 | 165 | 2.75 | 3.8 | 0.0038 | 37.6506
170 | 2.833333 | 1.6 | 0.0016 | 17.94889 | 170 | 2.833333 | 3.7 | 0.0037 | 36.6598
175 | 2.916667 | 1.6 | 0.0016 | 17.94889 | 175 | 2.916667 | 3.7 | 0.0037 | 36.6598
180 | 3 | 1.6 | 0.0016 | 17.94889 | 180 | 3 | 3.7 | 0.0037 | 36.6598
185 | 3.083333 | 2.1 | 0.0021 | 23.55792 | 185 | 3.083333 | 5.4 | 0.0054 | 53.50349
190 | 3.166667 | 2.1 | 0.0021 | 23.55792 | 190 | 3.166667 | 5.4 | 0.0054 | 53.50349
195 | 3.25 | 2.1 | 0.0021 | 23.55792 | 195 | 3.25 | 5.4 | 0.0054 | 53.50349
200 | 3.333333 | 2.1 | 0.0021 | 23.55792 | 200 | 3.333333 | 5.4 | 0.0054 | 53.50349
205 | 3.416667 | 2.1 | 0.0021 | 23.55792 | 205 | 3.416667 | 5.4 | 0.0054 | 53.50349
210 | 3.5 | 2.1 | 0.0021 | 23.55792 | 210 | 3.5 | 5.3 | 0.0053 | 52.51268
215 | 3.583333 | 1.2 | 0.0012 | 13.46167 | 215 | 3.583333 | 3.5 | 0.0035 | 34.67819
220 | 3.666667 | 1.2 | 0.0012 | 13.46167 | 220 | 3.666667 | 3.6 | 0.0036 | 35.66899
225 | 3.75 | 1.2 | 0.0012 | 13.46167 | 225 | 3.75 | 3.5 | 0.0035 | 34.67819
230 | 3.833333 | 1.2 | 0.0012 | 13.46167 | 230 | 3.833333 | 3.5 | 0.0035 | 34.67819
235 | 3.916667 | 1.3 | 0.0013 | 14.58347 | 235 | 3.916667 | 3.5 | 0.0035 | 34.67819
240 | 4 | 1.3 | 0.0013 | 14.58347 | 240 | 4 | 3.5 | 0.0035 | 34.67819
245 | 4.083333 | 1.2 | 0.0012 | 13.46167 | 245 | 4.083333 | 3.5 | 0.0035 | 34.67819
250 | 4.166667 | 1.2 | 0.0012 | 13.46167 | 250 | 4.166667 | 3.5 | 0.0035 | 34.67819
255 | 4.25 | 1.2 | 0.0012 | 13.46167 | 255 | 4.25 | 3.5 | 0.0035 | 34.67819
260 | 4.333333 | 1.2 | 0.0012 | 13.46167 | 260 | 4.333333 | 3.5 | 0.0035 | 34.67819
265 | 4.416667 | 1.2 | 0.0012 | 13.46167 | 265 | 4.416667 | 3.5 | 0.0035 | 34.67819
270 | 4.5 | 1.3 | 0.0013 | 14.58347 | 270 | 4.5 | 3.6 | 0.0036 | 35.66899
275 | 4.583333 | 1.5 | 0.0015 | 16.82708 | 275 | 4.583333 | 4.8 | 0.0048 | 47.55866
280 | 4.666667 | 1.4 | 0.0014 | 15.70528 | 280 | 4.666667 | 4.8 | 0.0048 | 47.55866
285 | 4.75 | 1.4 | 0.0014 | 15.70528 | 285 | 4.75 | 4.7 | 0.0047 | 46.56785
290 | 4.833333 | 1.4 | 0.0014 | 15.70528 | 290 | 4.833333 | 4.8 | 0.0048 | 47.55866
295 | 4.916667 | 1.4 | 0.0014 | 15.70528 | 295 | 4.916667 | 4.8 | 0.0048 | 47.55866
300 | 5 | 1.4 | 0.0014 | 15.70528 | 300 | 5 | 4.8 | 0.0048 | 47.55866

## (Re=1000)
Time(min) | Time(hr) | Weight(gr) | Volume(L) | Permeance | Time(min) | Time(hr) | Weight(gr) | Volume(L) | Permeance
5 | 0.08333333 | 6.2 | 0.0062 | 69.55195 | 5 | 0.08333333 | 7.6 | 0.0076 | 75.3012
10 | 0.1666667 | 6.2 | 0.0062 | 69.55195 | 10 | 0.1666667 | 7.6 | 0.0076 | 75.3012
15 | 0.25 | 6.2 | 0.0062 | 69.55195 | 15 | 0.25 | 7.5 | 0.0075 | 74.3104
20 | 0.3333333 | 6.2 | 0.0062 | 69.55195 | 20 | 0.3333333 | 7.6 | 0.0076 | 75.3012
25 | 0.4166667 | 6.1 | 0.0061 | 68.43015 | 25 | 0.4166667 | 7.6 | 0.0076 | 75.3012
30 | 0.5 | 6.2 | 0.0062 | 69.55195 | 30 | 0.5 | 7.6 | 0.0076 | 75.3012
35 | 0.5833333 | 2.4 | 0.0024 | 26.92334 | 35 | 0.5833333 | 4.6 | 0.0046 | 45.57705
40 | 0.6666667 | 2.4 | 0.0024 | 26.92334 | 40 | 0.6666667 | 4.7 | 0.0047 | 46.56785
45 | 0.75 | 2.4 | 0.0024 | 26.92334 | 45 | 0.75 | 4.6 | 0.0046 | 45.57705
50 | 0.8333333 | 2.4 | 0.0024 | 26.92334 | 50 | 0.8333333 | 4.6 | 0.0046 | 45.57705
55 | 0.9166667 | 2.3 | 0.0023 | 25.80153 | 55 | 0.9166667 | 4.6 | 0.0046 | 45.57705
60 | 1 | 2.4 | 0.0024 | 26.92334 | 60 | 1 | 4.6 | 0.0046 | 45.57705
65 | 1.083333 | 2.4 | 0.0024 | 26.92334 | 65 | 1.083333 | 4.7 | 0.0047 | 46.56785
70 | 1.166667 | 2.4 | 0.0024 | 26.92334 | 70 | 1.166667 | 4.6 | 0.0046 | 45.57705
75 | 1.25 | 2.4 | 0.0024 | 26.92334 | 75 | 1.25 | 4.6 | 0.0046 | 45.57705
80 | 1.333333 | 2.4 | 0.0024 | 26.92334 | 80 | 1.333333 | 4.6 | 0.0046 | 45.57705
85 | 1.416667 | 2.4 | 0.0024 | 26.92334 | 85 | 1.416667 | 4.6 | 0.0046 | 45.57705
90 | 1.5 | 2.3 | 0.0023 | 25.80153 | 90 | 1.5 | 4.6 | 0.0046 | 45.57705
95 | 1.583333 | 3.3 | 0.0033 | 37.01959 | 95 | 1.583333 | 6.6 | 0.0066 | 65.39315
100 | 1.666667 | 3.3 | 0.0033 | 37.01959 | 100 | 1.666667 | 6.5 | 0.0065 | 64.40235
105 | 1.75 | 3.3 | 0.0033 | 37.01959 | 105 | 1.75 | 6.6 | 0.0066 | 65.39315
110 | 1.833333 | 3.3 | 0.0033 | 37.01959 | 110 | 1.833333 | 6.6 | 0.0066 | 65.39315
115 | 1.916667 | 3.2 | 0.0032 | 35.89778 | 115 | 1.916667 | 6.6 | 0.0066 | 65.39315
120 | 2 | 3.3 | 0.0033 | 37.01959 | 120 | 2 | 6.6 | 0.0066 | 65.39315
125 | 2.083333 | 2.1 | 0.0021 | 23.55792 | 125 | 2.083333 | 4.7 | 0.0047 | 46.56785
130 | 2.166667 | 2 | 0.002 | 22.43611 | 130 | 2.166667 | 4.6 | 0.0046 | 45.57705
135 | 2.25 | 2.1 | 0.0021 | 23.55792 | 135 | 2.25 | 4.6 | 0.0046 | 45.57705
140 | 2.333333 | 2.1 | 0.0021 | 23.55792 | 140 | 2.333333 | 4.6 | 0.0046 | 45.57705
145 | 2.416667 | 2.1 | 0.0021 | 23.55792 | 145 | 2.416667 | 4.6 | 0.0046 | 45.57705
150 | 2.5 | 2.1 | 0.0021 | 23.55792 | 150 | 2.5 | 4.6 | 0.0046 | 45.57705
155 | 2.583333 | 2 | 0.002 | 22.43611 | 155 | 2.583333 | 4.6 | 0.0046 | 45.57705
160 | 2.666667 | 2.1 | 0.0021 | 23.55792 | 160 | 2.666667 | 4.7 | 0.0047 | 46.56785
165 | 2.75 | 2.1 | 0.0021 | 23.55792 | 165 | 2.75 | 4.6 | 0.0046 | 45.57705
170 | 2.833333 | 2.1 | 0.0021 | 23.55792 | 170 | 2.833333 | 4.6 | 0.0046 | 45.57705
175 | 2.916667 | 2 | 0.002 | 22.43611 | 175 | 2.916667 | 4.7 | 0.0047 | 46.56785
180 | 3 | 2.1 | 0.0021 | 23.55792 | 180 | 3 | 4.6 | 0.0046 | 45.57705
185 | 3.083333 | 2.7 | 0.0027 | 30.28875 | 185 | 3.083333 | 6.5 | 0.0065 | 64.40235
190 | 3.166667 | 2.7 | 0.0027 | 30.28875 | 190 | 3.166667 | 6.5 | 0.0065 | 64.40235
195 | 3.25 | 2.7 | 0.0027 | 30.28875 | 195 | 3.25 | 6.5 | 0.0065 | 64.40235
200 | 3.333333 | 2.6 | 0.0026 | 29.16695 | 200 | 3.333333 | 6.5 | 0.0065 | 64.40235
205 | 3.416667 | 2.7 | 0.0027 | 30.28875 | 205 | 3.416667 | 6.5 | 0.0065 | 64.40235
210 | 3.5 | 2.7 | 0.0027 | 30.28875 | 210 | 3.5 | 6.6 | 0.0066 | 65.39315
215 | 3.583333 | 1.8 | 0.0018 | 20.1925 | 215 | 3.583333 | 4.6 | 0.0046 | 45.57705
220 | 3.666667 | 1.8 | 0.0018 | 20.1925 | 220 | 3.666667 | 4.6 | 0.0046 | 45.57705
225 | 3.75 | 1.8 | 0.0018 | 20.1925 | 225 | 3.75 | 4.6 | 0.0046 | 45.57705
230 | 3.833333 | 1.8 | 0.0018 | 20.1925 | 230 | 3.833333 | 4.6 | 0.0046 | 45.57705
235 | 3.916667 | 1.9 | 0.0019 | 21.31431 | 235 | 3.916667 | 4.7 | 0.0047 | 46.56785
240 | 4 | 1.9 | 0.0019 | 21.31431 | 240 | 4 | 4.6 | 0.0046 | 45.57705
245 | 4.083333 | 1.8 | 0.0018 | 20.1925 | 245 | 4.083333 | 4.6 | 0.0046 | 45.57705
250 | 4.166667 | 1.8 | 0.0018 | 20.1925 | 250 | 4.166667 | 4.7 | 0.0047 | 46.56785
255 | 4.25 | 1.8 | 0.0018 | 20.1925 | 255 | 4.25 | 4.6 | 0.0046 | 45.57705
260 | 4.333333 | 1.8 | 0.0018 | 20.1925 | 260 | 4.333333 | 4.6 | 0.0046 | 45.57705
265 | 4.416667 | 1.8 | 0.0018 | 20.1925 | 265 | 4.416667 | 4.7 | 0.0047 | 46.56785
270 | 4.5 | 1.8 | 0.0018 | 20.1925 | 270 | 4.5 | 4.6 | 0.0046 | 45.57705
275 | 4.583333 | 2.2 | 0.0022 | 24.67972 | 275 | 4.583333 | 6.4 | 0.0064 | 63.41154
280 | 4.666667 | 2.2 | 0.0022 | 24.67972 | 280 | 4.666667 | 6.4 | 0.0064 | 63.41154
285 | 4.75 | 2.2 | 0.0022 | 24.67972 | 285 | 4.75 | 6.5 | 0.0065 | 64.40235
290 | 4.833333 | 2.2 | 0.0022 | 24.67972 | 290 | 4.833333 | 6.4 | 0.0064 | 63.41154
295 | 4.916667 | 2.3 | 0.0023 | 25.80153 | 295 | 4.916667 | 6.4 | 0.0064 | 63.41154
300 | 5 | 2.2 | 0.0022 | 24.67972 | 300 | 5 | 6.4 | 0.0064 | 63.41154

## long
Time(min) | Time(hr) | Weight(gr) | Volume(L) | Permeance
5 | 0.08333333 | 7.6 | 0.0076 | 75.3012
10 | 0.1666667 | 7.6 | 0.0076 | 75.3012
15 | 0.25 | 7.5 | 0.0075 | 74.3104
20 | 0.3333333 | 7.6 | 0.0076 | 75.3012
25 | 0.4166667 | 7.6 | 0.0076 | 75.3012
30 | 0.5 | 7.6 | 0.0076 | 75.3012
35 | 0.5833333 | 4.6 | 0.0046 | 45.57705
40 | 0.6666667 | 4.7 | 0.0047 | 46.56785
45 | 0.75 | 4.6 | 0.0046 | 45.57705
50 | 0.8333333 | 4.6 | 0.0046 | 45.57705
55 | 0.9166667 | 4.7 | 0.0047 | 46.56785
60 | 1 | 4.6 | 0.0046 | 45.57705
65 | 1.083333 | 6.6 | 0.0066 | 65.39315
70 | 1.166667 | 6.7 | 0.0067 | 66.38396
75 | 1.25 | 6.6 | 0.0066 | 65.39315
80 | 1.333333 | 6.6 | 0.0066 | 65.39315
85 | 1.416667 | 6.7 | 0.0067 | 66.38396
90 | 1.5 | 6.6 | 0.0066 | 65.39315
95 | 1.583333 | 4.6 | 0.0046 | 45.57705
100 | 1.666667 | 4.6 | 0.0046 | 45.57705
105 | 1.75 | 4.6 | 0.0046 | 45.57705
110 | 1.833333 | 4.6 | 0.0046 | 45.57705
115 | 1.916667 | 4.7 | 0.0047 | 46.56785
120 | 2 | 4.7 | 0.0047 | 46.56785
125 | 2.083333 | 6.7 | 0.0067 | 66.38396
130 | 2.166667 | 6.7 | 0.0067 | 66.38396
135 | 2.25 | 6.7 | 0.0067 | 66.38396
140 | 2.333333 | 6.7 | 0.0067 | 66.38396
145 | 2.416667 | 6.7 | 0.0067 | 66.38396
150 | 2.5 | 6.6 | 0.0066 | 65.39315
155 | 2.583333 | 4.6 | 0.0046 | 45.57705
160 | 2.666667 | 4.7 | 0.0047 | 46.56785
165 | 2.75 | 4.6 | 0.0046 | 45.57705
170 | 2.833333 | 4.6 | 0.0046 | 45.57705
175 | 2.916667 | 4.6 | 0.0046 | 45.57705
180 | 3 | 4.6 | 0.0046 | 45.57705
185 | 3.083333 | 6.7 | 0.0067 | 66.38396
190 | 3.166667 | 6.6 | 0.0066 | 65.39315
195 | 3.25 | 6.6 | 0.0066 | 65.39315
200 | 3.333333 | 6.7 | 0.0067 | 66.38396
205 | 3.416667 | 6.7 | 0.0067 | 66.38396
210 | 3.5 | 6.7 | 0.0067 | 66.38396
215 | 3.583333 | 4.7 | 0.0047 | 46.56785
220 | 3.666667 | 4.6 | 0.0046 | 45.57705
225 | 3.75 | 4.6 | 0.0046 | 45.57705
230 | 3.833333 | 4.7 | 0.0047 | 46.56785
235 | 3.916667 | 4.6 | 0.0046 | 45.57705
240 | 4 | 4.6 | 0.0046 | 45.57705
245 | 4.083333 | 6.7 | 0.0067 | 66.38396
250 | 4.166667 | 6.7 | 0.0067 | 66.38396
255 | 4.25 | 6.7 | 0.0067 | 66.38396
260 | 4.333333 | 6.7 | 0.0067 | 66.38396
265 | 4.416667 | 6.7 | 0.0067 | 66.38396
270 | 4.5 | 6.6 | 0.0066 | 65.39315
275 | 4.583333 | 4.6 | 0.0046 | 45.57705
280 | 4.666667 | 4.7 | 0.0047 | 46.56785
285 | 4.75 | 4.7 | 0.0047 | 46.56785
290 | 4.833333 | 4.6 | 0.0046 | 45.57705
295 | 4.916667 | 4.6 | 0.0046 | 45.57705
300 | 5 | 4.6 | 0.0046 | 45.57705
305 | 5.083333 | 6.7 | 0.0067 | 66.38396
310 | 5.166667 | 6.6 | 0.0066 | 65.39315
315 | 5.25 | 6.6 | 0.0066 | 65.39315
320 | 5.333333 | 6.7 | 0.0067 | 66.38396
325 | 5.416667 | 6.7 | 0.0067 | 66.38396
330 | 5.5 | 6.7 | 0.0067 | 66.38396
335 | 5.583333 | 4.6 | 0.0046 | 45.57705
340 | 5.666667 | 4.7 | 0.0047 | 46.56785
345 | 5.75 | 4.6 | 0.0046 | 45.57705
350 | 5.833333 | 4.6 | 0.0046 | 45.57705
355 | 5.916667 | 4.6 | 0.0046 | 45.57705
360 | 6 | 4.6 | 0.0046 | 45.57705
365 | 6.083333 | 6.7 | 0.0067 | 66.38396
370 | 6.166667 | 6.7 | 0.0067 | 66.38396
375 | 6.25 | 6.6 | 0.0066 | 65.39315
380 | 6.333333 | 6.7 | 0.0067 | 66.38396
385 | 6.416667 | 6.7 | 0.0067 | 66.38396
390 | 6.5 | 6.7 | 0.0067 | 66.38396
395 | 6.583333 | 4.6 | 0.0046 | 45.57705
400 | 6.666667 | 4.6 | 0.0046 | 45.57705
405 | 6.75 | 4.6 | 0.0046 | 45.57705
410 | 6.833333 | 4.7 | 0.0047 | 46.56785
415 | 6.916667 | 4.6 | 0.0046 | 45.57705
420 | 7 | 4.6 | 0.0046 | 45.57705
425 | 7.083333 | 6.7 | 0.0067 | 66.38396
430 | 7.166667 | 6.7 | 0.0067 | 66.38396
435 | 7.25 | 6.7 | 0.0067 | 66.38396
440 | 7.333333 | 6.7 | 0.0067 | 66.38396
445 | 7.416667 | 6.6 | 0.0066 | 65.39315
450 | 7.5 | 6.6 | 0.0066 | 65.39315
455 | 7.583333 | 4.7 | 0.0047 | 46.56785
460 | 7.666667 | 4.6 | 0.0046 | 45.57705
465 | 7.75 | 4.7 | 0.0047 | 46.56785
470 | 7.833333 | 4.6 | 0.0046 | 45.57705
475 | 7.916667 | 4.6 | 0.0046 | 45.57705
480 | 8 | 4.6 | 0.0046 | 45.57705
485 | 8.083333 | 6.6 | 0.0066 | 65.39315
490 | 8.166667 | 6.6 | 0.0066 | 65.39315
495 | 8.25 | 6.7 | 0.0067 | 66.38396
500 | 8.333333 | 6.7 | 0.0067 | 66.38396
505 | 8.416667 | 6.7 | 0.0067 | 66.38396
510 | 8.5 | 6.7 | 0.0067 | 66.38396
515 | 8.583333 | 4.6 | 0.0046 | 45.57705
520 | 8.666667 | 4.6 | 0.0046 | 45.57705
525 | 8.75 | 4.7 | 0.0047 | 46.56785
530 | 8.833333 | 4.6 | 0.0046 | 45.57705
535 | 8.916667 | 4.6 | 0.0046 | 45.57705
540 | 9 | 4.7 | 0.0047 | 46.56785
545 | 9.083333 | 6.6 | 0.0066 | 65.39315
550 | 9.166667 | 6.7 | 0.0067 | 66.38396
555 | 9.25 | 6.7 | 0.0067 | 66.38396
560 | 9.333333 | 6.7 | 0.0067 | 66.38396
565 | 9.416667 | 6.6 | 0.0066 | 65.39315
570 | 9.5 | 6.7 | 0.0067 | 66.38396
575 | 9.583333 | 4.7 | 0.0047 | 46.56785
580 | 9.666667 | 4.7 | 0.0047 | 46.56785
585 | 9.75 | 4.6 | 0.0046 | 45.57705
590 | 9.833333 | 4.6 | 0.0046 | 45.57705
595 | 9.916667 | 4.6 | 0.0046 | 45.57705
600 | 10 | 4.6 | 0.0046 | 45.57705
605 | 10.08333 | 6.7 | 0.0067 | 66.38396
610 | 10.16667 | 6.6 | 0.0066 | 65.39315
615 | 10.25 | 6.7 | 0.0067 | 66.38396
620 | 10.33333 | 6.7 | 0.0067 | 66.38396
625 | 10.41667 | 6.6 | 0.0066 | 65.39315
630 | 10.5 | 6.7 | 0.0067 | 66.38396