## Summary
Number | Major | Minor | Feret | Round | Feret*Round
2 | 175.704 | 113.385 | 186.207 | 0.645 | 120.103515
3 | 166.301 | 113.249 | 175.227 | 0.681 | 119.329587
4 | 169.67 | 114.005 | 175.874 | 0.672 | 118.187328
5 | 152.441 | 117.258 | 157.25 | 0.769 | 120.92525
6 | 152.405 | 116.884 | 156.453 | 0.767 | 119.999451
7 | 167.496 | 120.11 | 178.729 | 0.717 | 128.148693
8 | 172.227 | 119.368 | 180.84 | 0.693 | 125.32212
9 | 170.914 | 123.029 | 175.035 | 0.72 | 126.0252
10 | 173.301 | 125.006 | 177.334 | 0.721 | 127.857814
11 | 151.756 | 127.65 | 158.437 | 0.841 | 133.245517
12 | 169.238 | 125.067 | 173.241 | 0.739 | 128.025099
13 | 169.261 | 121.243 | 174.705 | 0.716 | 125.08878
14 | 170.999 | 123.23 | 179.292 | 0.721 | 129.269532
15 | 171.303 | 127.987 | 175.811 | 0.747 | 131.330817
16 | 178.682 | 123.364 | 186.765 | 0.69 | 128.86785
17 | 165.196 | 124.597 | 175.4 | 0.754 | 132.2516
18 | 166.033 | 127.334 | 179.863 | 0.767 | 137.954921
19 | 162.874 | 130.905 | 168.546 | 0.804 | 135.510984
20 | 170.846 | 123.15 | 177.623 | 0.721 | 128.066183
21 | 171.419 | 124.641 | 177.821 | 0.727 | 129.275867
22 | 172.505 | 141.516 | 180.201 | 0.82 | 147.76482
23 | 168.709 | 136.893 | 180.13 | 0.811 | 146.08543
24 | 173.283 | 144.038 | 184.651 | 0.831 | 153.444981
25 | 176.154 | 149.713 | 188.741 | 0.85 | 160.42985
26 | 176.688 | 117.846 | 181.276 | 0.667 | 120.911092
27 | 184.511 | 120.663 | 187.539 | 0.654 | 122.650506
28 | 168.648 | 141.482 | 183.562 | 0.839 | 154.008518
29 | 189.962 | 139.691 | 195.1 | 0.735 | 143.3985
30 | 158.654 | 125.629 | 168.396 | 0.792 | 133.369632
31 | 188.29 | 138.589 | 192.61 | 0.736 | 141.76096
32 | 186.992 | 132.408 | 190.87 | 0.708 | 135.13596
33 | 176.053 | 130.265 | 182.379 | 0.74 | 134.96046
34 | 175.26 | 138.102 | 186.346 | 0.788 | 146.840648
35 | 180.984 | 144.409 | 194.161 | 0.798 | 154.940478
36 | 158.834 | 139.501 | 169.327 | 0.878 | 148.669106
37 | 127.283 | 109.551 | 138.05 | 0.861 | 118.86105
38 | 173.759 | 133.842 | 180.122 | 0.77 | 138.69394
39 | 176.168 | 130.644 | 187.248 | 0.742 | 138.938016
40 | 184.925 | 134.44 | 193.142 | 0.727 | 140.414234
42 | 144.093 | 125.314 | 155.831 | 0.87 | 135.57297
43 | 151.145 | 120.062 | 163.457 | 0.794 | 129.784858
45 | 179.185 | 127.214 | 186.99 | 0.71 | 132.7629
46 | 169.116 | 125.9 | 177.963 | 0.744 | 132.404472
47 | 153.419 | 123.849 | 156.245 | 0.807 | 126.089715
48 | 168.904 | 149.43 | 177.121 | 0.885 | 156.752085
49 | 180.002 | 154.198 | 185.896 | 0.857 | 159.312872
50 | 176.484 | 150.857 | 187.105 | 0.855 | 159.974775
51 | 150.886 | 125.982 | 160.615 | 0.835 | 134.113525
52 | 175.149 | 150.054 | 182.116 | 0.857 | 156.073412
53 | 178.716 | 153.006 | 190.586 | 0.856 | 163.141616
54 | 150.908 | 140.886 | 159.085 | 0.934 | 148.58539
55 | 175.048 | 136.067 | 181.579 | 0.777 | 141.086883
56 | 170.279 | 138.658 | 177.112 | 0.814 | 144.169168
57 | 169.736 | 143.899 | 178.381 | 0.848 | 151.267088
58 | 144.146 | 130.177 | 155.29 | 0.903 | 140.22687
59 | 156.751 | 142.883 | 163.174 | 0.912 | 148.814688
60 | 160.576 | 133.215 | 169.622 | 0.83 | 140.78626
62 | 152.473 | 144.835 | 164.88 | 0.95 | 156.636
64 | 151.264 | 135.924 | 158.531 | 0.899 | 142.519369
65 | 143.898 | 135.043 | 150.585 | 0.938 | 141.24873
66 | 136.334 | 132.021 | 150.585 | 0.968 | 145.76628
67 | 131.641 | 113.56 | 142.197 | 0.863 | 122.716011
70 | 134.044 | 127.608 | 142.152 | 0.952 | 135.328704
71 | 131.439 | 123.094 | 140.879 | 0.937 | 132.003623
72 | 135.847 | 120.923 | 145.094 | 0.89 | 129.13366
76 | 130.992 | 126.737 | 141.286 | 0.968 | 136.764848
77 | 145.518 | 125.553 | 152.832 | 0.863 | 131.894016
79 | 132.46 | 124.444 | 142.689 | 0.939 | 133.984971
80 | 137.069 | 128.553 | 144.201 | 0.938 | 135.260538
82 | 133.048 | 118.493 | 140.8 | 0.891 | 125.4528
83 | 143.694 | 114.15 | 153.665 | 0.794 | 122.01001
84 | 145.717 | 127.695 | 152.205 | 0.876 | 133.33158
85 | 141.493 | 129.039 | 148.569 | 0.912 | 135.494928
86 | 131.883 | 129.175 | 143.592 | 0.979 | 140.576568
87 | 131.169 | 112.793 | 143.403 | 0.86 | 123.32658
88 | 142.607 | 121.796 | 150.382 | 0.854 | 128.426228
89 | 137.796 | 114.499 | 144.742 | 0.831 | 120.280602
90 | 140.477 | 129.394 | 147.308 | 0.921 | 135.670668
91 | 144.068 | 127.663 | 151.733 | 0.886 | 134.435438
92 | 139.146 | 128.298 | 146.57 | 0.922 | 135.13754
93 | 142.761 | 120.39 | 156.652 | 0.843 | 132.057636
94 | 170.659 | 136.776 | 194.045 | 0.801 | 155.430045
95 | 144.539 | 129.703 | 156.478 | 0.897 | 140.360766
96 | 146.738 | 138.559 | 157.978 | 0.944 | 149.131232
97 | 164.355 | 144.06 | 176.434 | 0.877 | 154.732618
98 | 149.956 | 134.742 | 158.343 | 0.899 | 142.350357
99 | 143.861 | 134.516 | 154.539 | 0.935 | 144.493965
100 | 149.102 | 133.185 | 156.191 | 0.893 | 139.478563
101 | 176.649 | 140.947 | 192.569 | 0.798 | 153.670062
103 | 158.574 | 136.845 | 171.735 | 0.863 | 148.207305
104 | 155.368 | 141.352 | 165.95 | 0.91 | 151.0145
105 | 150.565 | 144.83 | 165.398 | 0.962 | 159.112876
106 | 147.105 | 136.798 | 158.191 | 0.93 | 147.11763
107 | 176.388 | 139.234 | 184.269 | 0.789 | 145.388241
108 | 144.276 | 133.987 | 150.969 | 0.929 | 140.250201
109 | 192.28 | 134.332 | 195.059 | 0.699 | 136.346241
110 | 146.413 | 136.468 | 155.522 | 0.932 | 144.946504
111 | 152.796 | 138.091 | 159.494 | 0.904 | 144.182576
112 | 180.501 | 141.333 | 188.639 | 0.783 | 147.704337