## Sheet1
Current density at -0.03 VAgCl (µA cm-2)
Scan rate (mV s-1) | PFO_500°C | Error (±) | PFO_600°C | Error (±) | PFO_700°C | Error (±)
10 | 1.60871 | 0.19416 | 0.77439 | 0.01496 | 1.27742 | 0.42576
20 | 3.14725 | 0.28956 | 1.74111 | 0.27347 | 2.4722 | 0.10603
30 | 5.00209 | 0.31101 | 3.15445 | 0.43455 | 3.84699 | 0.32089
50 | 8.83333 | 0.52703 | 6.68142 | 0.19731 | 6.82429 | 0.69405
100 | 20.83904 | 1.11859 | 12.41333 | 3.29889 | 12.1544 | 2.34409
150 | 24.85875 | 1.34103 | 19.34331 | 1.33883 | 17.17926 | 1.96099
200 | 33.57563 | 1.96346 | 29.04894 | 1.47561 | 23.95924 | 2.97283