## PEC measurements
Current density (µA cm-2)
Potential (V) | PFO_500°C | PFO_600°C | PFO_700°C
0.20113 | 8.76568e-05 | 0.000379629 | 5.47832e-05
0.19641 | 0.000122338 | 0.000112257 | 1.35269e-05
0.1923 | 9.68611e-05 | 6.55218e-05 | 1.02395e-05
0.18819 | 8.12464e-05 | 4.21268e-05 | 8.26711e-06
0.18423 | 7.05075e-05 | 2.71694e-05 | 7.3905e-06
0.18027 | 6.27275e-05 | 1.6869e-05 | 6.73304e-06
0.17632 | 5.62075e-05 | 9.30811e-06 | 6.13036e-06
0.17205 | 5.16054e-05 | 3.66482e-06 | 5.69204e-06
0.1681 | 4.73864e-05 | -6.63511e-07 | 5.63725e-06
0.16414 | 4.28389e-05 | 5.85639e-06 | 9.14375e-06
0.16018 | 3.90586e-05 | 2.89779e-06 | 8.04796e-06
0.15622 | 3.64836e-05 | 8.70586e-07 | 7.93839e-06
0.15211 | 3.44016e-05 | -7.183e-07 | 7.71921e-06
0.14816 | 3.1936e-05 | -1.92366e-06 | 7.55486e-06
0.1442 | 2.97993e-05 | -2.85507e-06 | 7.44529e-06
0.14009 | 2.81556e-05 | -3.67693e-06 | 7.55486e-06
0.13643 | 2.65667e-05 | -4.38918e-06 | 7.33571e-06
0.13232 | 2.51422e-05 | -5.04664e-06 | 7.44529e-06
0.12837 | 2.44847e-05 | -2.08807e-05 | 5.96639e-07
0.12426 | 2.3115e-05 | -1.98397e-05 | 2.67863e-06
0.1203 | 2.18e-05 | -2.01137e-05 | 2.95257e-06
0.11634 | 2.08686e-05 | -2.0552e-05 | 3.00736e-06
0.11223 | 1.9992e-05 | -2.11546e-05 | 2.78821e-06
0.10842 | 1.88414e-05 | -2.18121e-05 | 2.73342e-06
0.10432 | 1.76909e-05 | -2.24148e-05 | 2.67863e-06
0.10021 | 1.72525e-05 | -2.31271e-05 | 2.51426e-06
0.09625 | 1.59924e-05 | -2.37298e-05 | 2.40468e-06
0.09229 | 1.51158e-05 | -7.45736e-06 | 8.59586e-06
0.08833 | 1.44035e-05 | -8.22443e-06 | 7.66443e-06
0.08422 | 1.36913e-05 | -8.55314e-06 | 7.22614e-06
0.08026 | 1.30338e-05 | -8.77232e-06 | 7.17136e-06
0.07631 | 1.26503e-05 | -8.99146e-06 | 7.06175e-06
0.0722 | 1.1938e-05 | -9.21061e-06 | 6.95218e-06
0.06824 | 1.14449e-05 | -9.42979e-06 | 6.62346e-06
0.06428 | 1.06231e-05 | -9.59414e-06 | 6.78782e-06
0.06017 | 1.00204e-05 | -9.7585e-06 | 6.56864e-06
0.05636 | 8.92461e-06 | -3.37562e-05 | -4.27961e-06
0.05225 | 8.65064e-06 | -3.26056e-05 | -1.54014e-06
0.0483 | 8.4315e-06 | -3.27152e-05 | -1.43056e-06
0.04434 | 7.55486e-06 | -3.31535e-05 | -1.48535e-06
0.04023 | 7.3905e-06 | -3.3811e-05 | -1.48535e-06
0.03627 | 6.62346e-06 | -3.44684e-05 | -1.81408e-06
0.03216 | 6.3495e-06 | -3.51259e-05 | -2.03324e-06
0.0282 | 6.13036e-06 | -3.59479e-05 | -2.41676e-06
0.02425 | 5.36329e-06 | -3.666e-05 | -2.7455e-06
0.02014 | 6.02079e-06 | -1.1457e-05 | 7.55486e-06
0.01618 | 5.47289e-06 | -1.17857e-05 | 6.07557e-06
0.01222 | 4.70582e-06 | -1.20049e-05 | 5.91118e-06
0.00826 | 4.925e-06 | -1.2224e-05 | 5.47289e-06
0.00415 | 4.59625e-06 | -1.23884e-05 | 5.41807e-06
0.000194004 | 4.10314e-06 | -1.26075e-05 | 5.36329e-06
-0.00392 | 3.93879e-06 | -1.27719e-05 | 5.03457e-06
-0.00787 | 3.66482e-06 | -1.29911e-05 | 4.87018e-06
-0.01183 | 3.17173e-06 | -1.31554e-05 | 4.70582e-06
-0.01594 | 1.36369e-06 | -4.84396e-05 | -1.21144e-05
-0.0196 | 8.70586e-07 | -4.75629e-05 | -9.04625e-06
-0.02355 | 8.15796e-07 | -4.77821e-05 | -8.7175e-06
-0.02751 | 2.13116e-07 | -4.8385e-05 | -8.7175e-06
-0.03162 | 1.03538e-07 | -4.91518e-05 | -9.10104e-06
-0.03558 | 4.87489e-08 | -4.99739e-05 | -9.48457e-06
-0.03954 | -2.79986e-07 | -5.10696e-05 | -9.86811e-06
-0.04365 | -1.04704e-06 | -5.20011e-05 | -1.03612e-05
-0.04745 | -1.26619e-06 | -5.30968e-05 | -1.07995e-05
-0.05156 | 5.4185e-07 | -1.61689e-05 | 4.70582e-06
-0.05567 | -6.04018e-09 | -1.61141e-05 | 3.39089e-06
-0.05963 | -6.08293e-08 | -1.6388e-05 | 3.06215e-06
-0.06374 | -1.70408e-07 | -1.65524e-05 | 2.89779e-06
-0.06755 | -7.183e-07 | -1.68263e-05 | 2.56905e-06
-0.07166 | -8.27879e-07 | -1.7155e-05 | 2.2951e-06
-0.07561 | -1.2114e-06 | -1.73742e-05 | 2.24031e-06
-0.07972 | -1.37577e-06 | -1.77577e-05 | 2.13074e-06
-0.08368 | -1.59493e-06 | -1.80865e-05 | 1.69242e-06
-0.08764 | -4.27961e-06 | -6.70132e-05 | -2.39489e-05
-0.0916 | -4.71789e-06 | -6.68489e-05 | -2.00041e-05
-0.09571 | -4.99186e-06 | -6.73968e-05 | -1.98945e-05
-0.09966 | -4.88229e-06 | -6.87118e-05 | -2.01685e-05
-0.10362 | -5.37539e-06 | -6.98075e-05 | -2.07164e-05
-0.10758 | -5.53975e-06 | -7.09579e-05 | -2.14286e-05
-0.11169 | -6.14243e-06 | -7.22182e-05 | -2.21409e-05
-0.11565 | -6.08764e-06 | -7.35332e-05 | -2.29627e-05
-0.11976 | -6.52596e-06 | -7.48482e-05 | -2.3675e-05
-0.12372 | -3.34818e-06 | -2.42776e-05 | 7.06218e-07
-0.12767 | -3.89607e-06 | -2.35106e-05 | -6.08721e-07
-0.13163 | -4.38918e-06 | -2.3675e-05 | -9.92246e-07
-0.13574 | -4.60832e-06 | -2.40037e-05 | -1.48535e-06
-0.1397 | -4.66311e-06 | -2.43872e-05 | -1.81408e-06
-0.14381 | -4.71789e-06 | -2.48803e-05 | -1.97845e-06
-0.14777 | -4.88229e-06 | -2.53734e-05 | -2.36197e-06
-0.15173 | -5.48496e-06 | -2.59213e-05 | -2.63592e-06
-0.15584 | -5.10143e-06 | -2.64692e-05 | -2.96465e-06
-0.15979 | -1.0142e-05 | -9.19971e-05 | -4.07693e-05
-0.16375 | -1.0416e-05 | -9.29286e-05 | -3.57286e-05
-0.16771 | -1.07447e-05 | -9.39146e-05 | -3.58929e-05
-0.17167 | -1.07995e-05 | -9.58321e-05 | -3.666e-05
-0.17547 | -1.12378e-05 | -9.73664e-05 | -3.75914e-05
-0.17958 | -1.14022e-05 | -9.93389e-05 | -3.84679e-05
-0.18339 | -1.14022e-05 | -0.000100928 | -3.96736e-05
-0.1875 | -1.21144e-05 | -0.000102681 | -4.07143e-05
-0.19161 | -1.2498e-05 | -0.000104489 | -4.20843e-05
-0.19556 | -7.95046e-06 | -3.82489e-05 | -5.97807e-06
-0.19967 | -8.27921e-06 | -3.68793e-05 | -7.45736e-06
-0.20348 | -8.49836e-06 | -3.71532e-05 | -8.06004e-06
-0.20759 | -8.99146e-06 | -3.792e-05 | -8.49836e-06
-0.21155 | -9.26539e-06 | -3.87968e-05 | -9.10104e-06
-0.21566 | -8.99146e-06 | -3.98379e-05 | -9.59414e-06
-0.21962 | -9.53936e-06 | -4.09336e-05 | -1.03612e-05
-0.22357 | -9.70371e-06 | -4.21389e-05 | -1.07447e-05
-0.22753 | -1.03612e-05 | -4.33443e-05 | -1.1457e-05
-0.23164 | -1.70455e-05 | -0.000127939 | -6.47121e-05
-0.2356 | -1.72098e-05 | -0.000130404 | -5.874e-05
-0.23971 | -1.80317e-05 | -0.000133089 | -5.95071e-05
-0.24367 | -1.86891e-05 | -0.000135883 | -6.07671e-05
-0.24763 | -1.9237e-05 | -0.000138349 | -6.23014e-05
-0.25158 | -1.96206e-05 | -0.000141307 | -6.38904e-05
-0.25554 | -2.00041e-05 | -0.000144266 | -6.58079e-05
-0.25965 | -2.09355e-05 | -0.000147279 | -6.75064e-05
-0.26361 | -2.14286e-05 | -0.000150567 | -6.93693e-05
-0.26772 | -1.52374e-05 | -6.75611e-05 | -2.08259e-05
-0.27152 | -1.52374e-05 | -6.64104e-05 | -2.27435e-05
-0.27564 | -1.51279e-05 | -6.76707e-05 | -2.35106e-05
-0.27975 | -1.55662e-05 | -6.94786e-05 | -2.45516e-05
-0.28355 | -1.61689e-05 | -7.178e-05 | -2.5757e-05
-0.28766 | -1.67167e-05 | -7.42454e-05 | -2.69623e-05
-0.29162 | -1.67167e-05 | -7.68754e-05 | -2.81677e-05
-0.29573 | -1.75934e-05 | -7.96696e-05 | -2.95922e-05
-0.29969 | -1.77577e-05 | -8.26829e-05 | -3.10167e-05
-0.30364 | -2.71815e-05 | -0.000187275 | -0.000102516
-0.30775 | -2.80033e-05 | -0.000194015 | -9.59968e-05
-0.31171 | -2.85512e-05 | -0.00019911 | -9.74211e-05
-0.31567 | -2.95374e-05 | -0.000203876 | -9.95032e-05
-0.31963 | -3.01949e-05 | -0.000208534 | -0.000101804
-0.32359 | -3.09619e-05 | -0.000213245 | -0.000104105
-0.3277 | -3.18385e-05 | -0.000218231 | -0.000106735
-0.33165 | -3.27152e-05 | -0.000223327 | -0.000109749
-0.33576 | -3.30439e-05 | -0.000228532 | -0.00011205
-0.33972 | -2.49351e-05 | -0.000131336 | -5.14532e-05
-0.34368 | -2.53186e-05 | -0.000131719 | -5.33707e-05
-0.34779 | -2.54282e-05 | -0.000135116 | -5.485e-05
-0.35175 | -2.54282e-05 | -0.000139444 | -5.68771e-05
-0.35586 | -2.58117e-05 | -0.000144321 | -5.86854e-05
-0.35981 | -2.64692e-05 | -0.000149635 | -6.09864e-05
-0.36377 | -2.71267e-05 | -0.000155224 | -6.35068e-05
-0.36773 | -2.72362e-05 | -0.000161086 | -6.58079e-05
-0.37184 | -2.88251e-05 | -0.000167223 | -6.84379e-05
-0.3758 | -4.04954e-05 | -0.00029384 | -0.000160045
-0.37976 | -4.21389e-05 | -0.000305017 | -0.000153196
-0.38387 | -4.33443e-05 | -0.000313236 | -0.000155333
-0.38782 | -4.444e-05 | -0.000320687 | -0.000158237
-0.39193 | -4.53714e-05 | -0.000328084 | -0.000161963
-0.39589 | -4.66864e-05 | -0.000335316 | -0.000165305
-0.39985 | -4.77821e-05 | -0.000342767 | -0.000168702
-0.40381 | -4.90971e-05 | -0.000350493 | -0.000172427
-0.40776 | -5.01929e-05 | -0.000357561 | -0.000176591
-0.41187 | -3.929e-05 | -0.000249899 | -0.000104051
-0.41583 | -3.98925e-05 | -0.000253132 | -0.000106188
-0.41979 | -4.03857e-05 | -0.000259542 | -0.000108872
-0.42375 | -4.14814e-05 | -0.000266994 | -0.000112105
-0.42786 | -4.27964e-05 | -0.000275103 | -0.000115666
-0.43182 | -4.40564e-05 | -0.000283485 | -0.000119501
-0.43593 | -4.56454e-05 | -0.000292197 | -0.000123282
-0.43973 | -4.73986e-05 | -0.000301018 | -0.0001275
-0.44384 | -4.92068e-05 | -0.000310058 | -0.000131829
-0.4478 | -6.61914e-05 | -0.000454921 | -0.000242558
-0.45191 | -6.94786e-05 | -0.000465879 | -0.00023664
-0.45587 | -7.26018e-05 | -0.000473986 | -0.000239654
-0.45982 | -7.55604e-05 | -0.000480561 | -0.000244092
-0.46393 | -7.85736e-05 | -0.000487793 | -0.000248365
-0.46789 | -8.17514e-05 | -0.000493875 | -0.000253187
-0.47185 | -8.49293e-05 | -0.00050045 | -0.000258392
-0.47581 | -8.82714e-05 | -0.000506914 | -0.00026409
-0.47992 | -9.18329e-05 | -0.000513107 | -0.000269843
-0.48403 | -7.93407e-05 | -0.000400186 | -0.000189741
-0.48768 | -8.22446e-05 | -0.000405225 | -0.000193576
-0.49179 | -8.58607e-05 | -0.000412568 | -0.000198781
-0.4956 | -9.01343e-05 | -0.000420621 | -0.000205082
-0.49971 | -9.47364e-05 | -0.00042895 | -0.000211876
-0.50382 | -9.97221e-05 | -0.000437443 | -0.000218889
-0.50777 | -0.000105475 | -0.0004461 | -0.000226285
-0.51173 | -0.000110845 | -0.000454646 | -0.000234449
-0.51569 | -0.000116926 | -0.000463357 | -0.000242667
-0.51965 | -0.000142622 | -0.000614193 | -0.000368189
-0.52376 | -0.000151608 | -0.000618796 | -0.000363971
-0.52787 | -0.000159826 | -0.000622082 | -0.000369175
-0.53183 | -0.000168538 | -0.000625643 | -0.000376793
-0.53578 | -0.000177578 | -0.000629314 | -0.000384736
-0.53974 | -0.000187933 | -0.000633754 | -0.000393446
-0.54385 | -0.000197631 | -0.000638082 | -0.000402814
-0.54781 | -0.000208807 | -0.000642464 | -0.000412239
-0.55192 | -0.000220697 | -0.000646846 | -0.0004221
-0.55573 | -0.000213574 | -0.0005359 | -0.000349835
-0.55983 | -0.000225573 | -0.000544061 | -0.000361396
-0.56364 | -0.000238449 | -0.000553046 | -0.000374711
-0.56775 | -0.000252803 | -0.000562032 | -0.000390489
-0.57186 | -0.000266939 | -0.000570964 | -0.000410214
-0.57582 | -0.000283814 | -0.000579839 | -0.000436839
-0.57978 | -0.000299867 | -0.00058855 | -0.000473221
-0.58373 | -0.000317729 | -0.000597043 | -0.000521654
-0.58784 | -0.000334768 | -0.000605482 | -0.000582579
-0.59195 | -0.000373504 | -0.000746618 | -0.000741414
-0.59576 | -0.000392843 | -0.000738893 | -0.000791711
-0.59987 | -0.000411582 | -0.000735057 | -0.000858004
-0.60383 | -0.000431361 | -0.000733796 | -0.000927532
-0.60779 | -0.000451086 | -0.000733304 | -0.000995964
-0.6119 | -0.000471521 | -0.000734511 | -0.00106
-0.61585 | -0.000492614 | -0.000734946 | -0.00112
-0.61996 | -0.000511571 | -0.000736429 | -0.00117
-0.62392 | -0.000531132 | -0.000737086 | -0.00122
-0.62788 | -0.000531736 | -0.000642243 | -0.00122
-0.63184 | -0.000552829 | -0.000654957 | -0.00126
-0.63595 | -0.000571786 | -0.000664107 | -0.00129
-0.6399 | -0.000591182 | -0.000671282 | -0.00131
-0.64356 | -0.000610739 | -0.000677254 | -0.00133
-0.64767 | -0.000627507 | -0.000682404 | -0.00134
-0.65147 | -0.000643779 | -0.000686896 | -0.00135
-0.65558 | -0.000661804 | -0.000690896 | -0.00135
-0.65969 | -0.000677857 | -0.000694514 | -0.00136
-0.66365 | -0.000711225 | -0.000816529 | -0.00142
-0.66776 | -0.000723279 | -0.000790943 | -0.0014
-0.67172 | -0.000734675 | -0.000780479 | -0.0014
-0.67568 | -0.000744536 | -0.000776918 | -0.00141
-0.67979 | -0.000754561 | -0.00077615 | -0.00141
-0.68375 | -0.00076415 | -0.000778339 | -0.00142
-0.68785 | -0.000771271 | -0.000783711 | -0.00143
-0.69166 | -0.000777411 | -0.000793629 | -0.00143
-0.69577 | -0.000784696 | -0.000806175 | -0.00144
-0.69973 | -0.000772096 | -0.0007424 | -0.00141
-0.70369 | -0.000778286 | -0.000772261 | -0.00143
-0.7078 | -0.000783161 | -0.000794339 | -0.00143
-0.71175 | -0.000787929 | -0.000811432 | -0.00144
-0.71571 | -0.000791546 | -0.000824364 | -0.00144
-0.71967 | -0.000794614 | -0.000833514 | -0.00144
-0.72378 | -0.000797079 | -0.000839432 | -0.00144
-0.72774 | -0.000801407 | -0.000842554 | -0.00144
-0.73169 | -0.000802721 | -0.000843268 | -0.00143
-0.73565 | -0.000824582 | -0.0009449 | -0.00147
-0.73976 | -0.000824911 | -0.000907368 | -0.00145
-0.74372 | -0.000824418 | -0.000890932 | -0.00144
-0.74783 | -0.000824968 | -0.000878714 | -0.00143
-0.75179 | -0.0008265 | -0.000868139 | -0.00143
-0.75575 | -0.000829021 | -0.0008574 | -0.00142
-0.75986 | -0.0008322 | -0.000847046 | -0.00141
-0.76381 | -0.000834336 | -0.000837239 | -0.0014
-0.76777 | -0.000838279 | -0.000827543 | -0.00139
-0.77173 | -0.000824857 | -0.000747386 | -0.00135
-0.77584 | -0.000831871 | -0.000752864 | -0.00135
-0.7798 | -0.000835979 | -0.000752536 | -0.00134
-0.78376 | -0.000840964 | -0.000751221 | -0.00133
-0.78771 | -0.000844689 | -0.000749961 | -0.00132
-0.79182 | -0.000851757 | -0.000749193 | -0.00131
-0.79578 | -0.000854061 | -0.000748754 | -0.0013
-0.79959 | -0.000862936 | -0.000748864 | -0.00129
-0.8037 | -0.000870936 | -0.000749411 | -0.00128
-0.8075 | -0.000892304 | -0.000851704 | -0.00131
-0.81161 | -0.000897289 | -0.000814229 | -0.00128
-0.81557 | -0.000901289 | -0.000803818 | -0.00127
-0.81968 | -0.000903039 | -0.000799654 | -0.00126
-0.82364 | -0.000911425 | -0.000798175 | -0.00125
-0.8276 | -0.000919807 | -0.000796861 | -0.00124
-0.83171 | -0.000930107 | -0.000797296 | -0.00123
-0.83566 | -0.000939475 | -0.000796861 | -0.00122
-0.83962 | -0.000949832 | -0.000797461 | -0.00121
-0.84373 | -0.000946379 | -0.000735111 | -0.00117
-0.84769 | -0.000958761 | -0.000751879 | -0.00117
-0.85165 | -0.000968625 | -0.000759439 | -0.00117
-0.85576 | -0.000981936 | -0.000764643 | -0.00116
-0.85972 | -0.000994157 | -0.000768861 | -0.00115
-0.86382 | -0.00101 | -0.000772532 | -0.00114
-0.86763 | -0.00102 | -0.000775764 | -0.00113
-0.87174 | -0.00103 | -0.000778779 | -0.00113
-0.8757 | -0.00105 | -0.000781575 | -0.00112
-0.87966 | -0.00108 | -0.000862936 | -0.00114
-0.88377 | -0.00109 | -0.000831596 | -0.00112
-0.88757 | -0.00111 | -0.000824254 | -0.00111
-0.89168 | -0.00113 | -0.000822393 | -0.0011
-0.89564 | -0.00115 | -0.000821404 | -0.0011
-0.89975 | -0.00117 | -0.000821186 | -0.00109
-0.90371 | -0.00119 | -0.000820968 | -0.00109
-0.90767 | -0.00121 | -0.000820857 | -0.00108
-0.91178 | -0.00122 | -0.000820475 | -0.00108
-0.91573 | -0.00123 | -0.000773518 | -0.00106
-0.91969 | -0.00124 | -0.000788586 | -0.00106
-0.9238 | -0.00126 | -0.000792804 | -0.00106
-0.92776 | -0.00127 | -0.00079445 | -0.00106
-0.93172 | -0.00127 | -0.000794996 | -0.00105
-0.93583 | -0.00128 | -0.000794832 | -0.00105
-0.93978 | -0.00128 | -0.000794286 | -0.00105
-0.94374 | -0.00129 | -0.000793243 | -0.00105
-0.94785 | -0.0013 | -0.000791875 | -0.00105
-0.95181 | -0.00133 | -0.000837514 | -0.00106
-0.95592 | -0.00134 | -0.000814229 | -0.00105
-0.95988 | -0.00135 | -0.000807543 | -0.00105
-0.96368 | -0.00137 | -0.000803654 | -0.00105
-0.96779 | -0.00139 | -0.000800586 | -0.00105
-0.9719 | -0.00141 | -0.000797682 | -0.00105
-0.97586 | -0.00143 | -0.000794996 | -0.00105
-0.97982 | -0.00145 | -0.000793136 | -0.00105
-0.98378 | -0.00147 | -0.000791325 | -0.00105
-0.98789 | -0.00147 | -0.000760864 | -0.00105
-0.99184 | -0.00147 | -0.000771 | -0.00105
-0.99596 | -0.00147 | -0.000772479 | -0.00105
-0.99991 | -0.00147 | -0.000772532 | -0.00105
-1.00387 | -0.00147 | -0.000772368 | -0.00105
-1.00783 | -0.00147 | -0.000772039 | -0.00105
-1.01194 | -0.00147 | -0.000771932 | -0.00105
-1.0159 | -0.00147 | -0.000772204 | -0.00105
-1.02001 | -0.00147 | -0.000772807 | -0.00105
-1.02396 | -0.00147 | -0.000800146 | -0.00106
-1.02792 | -0.00147 | -0.000790832 | -0.00106
-1.03188 | -0.00147 | -0.0007916 | -0.00106
-1.03584 | -0.00147 | -0.000794721 | -0.00107
-1.03995 | -0.00147 | -0.000798721 | -0.00107
-1.04391 | -0.00147 | -0.000802504 | -0.00107
-1.04786 | -0.00147 | -0.000805682 | -0.00107
-1.05197 | -0.00147 | -0.000809021 | -0.00108
-1.05593 | -0.00147 | -0.000812036 | -0.00108
-1.05989 | -0.00147 | -0.000797189 | -0.00108
-1.06385 | -0.00147 | -0.000806339 | -0.00108
-1.06796 | -0.00147 | -0.000809514 | -0.00108
-1.07191 | -0.00147 | -0.000812475 | -0.00109
-1.07602 | -0.00147 | -0.000815982 | -0.00109
-1.07983 | -0.00147 | -0.000819925 | -0.00109
-1.08394 | -0.00147 | -0.000824254 | -0.0011
-1.08805 | -0.00147 | -0.000828857 | -0.0011
-1.09201 | -0.00147 | -0.000833621 | -0.0011
-1.09597 | -0.00147 | -0.000855321 | -0.00111
-1.09992 | -0.00147 | -0.000857293 | -0.00112
-1.10403 | -0.00147 | -0.000862882 | -0.00112
-1.10799 | -0.00147 | -0.000867975 | -0.00113
-1.1118 | -0.00147 | -0.000872854 | -0.00113
-1.11575 | -0.00147 | -0.000878111 | -0.00114
-1.11971 | -0.00147 | -0.000883536 | -0.00114
-1.12382 | -0.00147 | -0.000889014 | -0.00115
-1.12778 | -0.00147 | -0.000894986 | -0.00116

## IPCE
IPCE (%)
Wavelength (nm) | PFO_500°C | PFO_600°C | PFO_700°C
350 | 1.21141 | 6.56544 | 2.73066
360 | 1.18597 | 6.27026 | 2.59333
370 | 1.09669 | 6.02922 | 2.40812
380 | 0.99758 | 5.53167 | 2.19876
390 | 0.85755 | 4.83432 | 1.9034
400 | 0.72927 | 4.01036 | 1.57748
410 | 0.58556 | 3.38176 | 1.31877
420 | 0.46538 | 2.83085 | 1.09184
430 | 0.36338 | 2.37354 | 0.92507
440 | 0.27302 | 1.93718 | 0.73617
450 | 0.21735 | 1.59195 | 0.59669
460 | 0.16609 | 1.30647 | 0.49236
470 | 0.13474 | 1.0396 | 0.38926
480 | 0.10216 | 0.77865 | 0.29931
490 | 0.08817 | 0.55825 | 0.2238
500 | 0.0804 | 0.41528 | 0.18027
510 | 0.01316 | 0.18306 | 0.08235
520 | 0.01269 | 0.08448 | 0.04839
530 | 0 | 0 | 0.02241
540 | 0 | 0 | 0
550 | 0 | 0 | 0
560 | 0 | 0 | 0