## H2O2 production from films
Calibration curve
| 1 | 2 | 3 | 4 | 5 | 6 |  | nmol
A | 11970 | 26844 | 42487 | 41231 | 50147 | 56282 |  | 3.333333e-06
B | 11010 | 27655 | 42573 | 33665 | 51852 | 57924
C | 11126 | 22284 | 41975 | 37265 | 52685 | 57745
Std | 523.9898 | 2895.369 | 323.3017 | 3784.475 | 1293.726 | 900.7935
Avg | 11368.67 | 25594.33 | 42530 | 37387 | 52268.5 | 57103
| uM | nmol | Avg | Std |  | umol/uL | 1 disk volume uL | nmol/3 disks | Avg | Std
| 10 | 0.13 | 11368.67 | 523.9898 |  | 1e-05 | 68 | 3.333333 | 11368.67 | 523.9898
| 20 | 0.26 | 25594.33 | 2895.369 |  | 2e-05 | 68 | 6.666667 | 25594.33 | 2895.369
| 40 | 0.52 | 37387 | 323.3017 |  | 4e-05 | 68 | 13.33333 | 37387 | 3784.475
| 50 | 0.65 | 52268.5 | 3784.475 |  | 5e-05 | 68 | 16.66667 | 52268.5 | 589.0199
| 60 | 0.78 | 57103 | 1293.726 |  | 6e-05 | 68 | 20 | 57103 | 1161.069
|  | nmol (in 3 disks stacked) | Avg/100 | Std |  |  |  | nmol/3 disks | Avg/100 | Std
|  | 0.13 | 113.6867 | 5.239898 |  | 1.111111 |  | 3.333333 | 113.6867 | 5.239898
|  | 0.26 | 255.9433 | 28.95369 |  | 2.222222 |  | 6.666667 | 255.9433 | 28.95369
|  | 0.52 | 373.87 | 3.233017 |  | 4.444444 |  | 13.33333 | 373.87 | 37.84475
|  | 0.65 | 522.685 | 37.84475 |  | 5.555556 |  | 16.66667 | 522.685 | 5.890199
|  | 0.78 | 571.03 | 12.93726 |  | 6.666667 |  | 20 | 571.03 | 11.61069

## H2O2 Disk Curve (paper)
H2O2 production in stacked disks |  |  |  | time | Rep/CDH/CBH.a | Rep/CDH/CBH.b | Rep/CDH/CBH.c
| Rep/CDH/CBH.a | Rep/CDH/CBH.b | Rep/CDH/CBH.c | 0 | 32.65 | 46.91 | 50.87
0 | 3265 | 4691 | 5087 | 0.4833333 | 66.92 | 90.7 | 71.57
0.4833333 | 6692 | 9070 | 7157 | 0.9666667 | 116.05 | 145.02 | 104.33
0.9666667 | 11605 | 14502 | 10433 | 1.45 | 177.31 | 208.66 | 148.11
1.45 | 17731 | 20866 | 14811 | 1.933333 | 245.79 | 276.07 | 201.4
1.933333 | 24579 | 27607 | 20140 | 2.416667 | 315.08 | 344.93 | 255.92
2.416667 | 31508 | 34493 | 25592 | 2.9 | 384.55 | 403.97 | 314.4
2.9 | 38455 | 40397 | 31440

## CDH activity and reusability
|  |  | FIRST DAY |  | 6% |  |  | 8% |  |  | 10%
Enzyme | MtCDH |  | Fluorescence | 374 | 359 | 354 | 344 | 358 | 341 | 346 | 349 | 316
Temperature | 37 degC |  |  | 682 | 702 | 669 | 574 | 758 | 555 | 617 | 948 | 759
Volume | 500 uL |  |  | 1136 | 926 | 961 | 870 | 1159 | 796 | 869 | 1201 | 1113
Sample | 20 uL |  |  | 1465 | 1188 | 1248 | 1036 | 1393 | 948 | 1089 | 1693 | 1525
** Wash and ON incubation in buffer. |  |  |  | 1842 | 1442 | 1560 | 1313 | 1734 | 1157 | 1318 | 1907 | 1735
|  |  |  | 2601 | 2020 | 2170 | 2093 | 2464 | 2234 | 1711 | 2744 | 2436
|  |  | Time (min) | A | B | C | D | E | F | G | H | I
|  | uM | 0 | 0.6125251 | 0.5333193 | 0.5069173 | 0.4541134 | 0.5280389 | 0.4382723 | 0.4646742 | 0.4805154 | 0.3062625
|  | -BKL;x dil | 5 | 2.238885 | 2.344493 | 2.17024 | 1.668603 | 2.640194 | 1.568275 | 1.89566 | 3.643468 | 2.645475
|  |  | 10 | 4.636181 | 3.5273 | 3.712113 | 3.231598 | 4.75763 | 2.840849 | 3.226317 | 4.979406 | 4.514732
|  |  | 15 | 6.373429 | 4.910761 | 5.227585 | 4.108142 | 5.993241 | 3.643468 | 4.388003 | 7.577358 | 6.690252
|  |  | 20 | 8.364136 | 6.25198 | 6.875066 | 5.57081 | 7.793854 | 4.747069 | 5.597212 | 8.707361 | 7.799134
|  |  | 30 | 12.37195 | 9.304045 | 10.0961 | 9.689513 | 11.64854 | 10.43405 | 7.672405 | 13.12705 | 11.50069
|  | Celluose wt% |  |  | 6% |  |  | 8% |  |  | 10% |  |  |  |  | 0.2508219
|  | uM/min |  | 0.4123984 | 0.3101348 | 0.3365368 | 0.3229838 | 0.3882846 | 0.3478016 | 0.2557468 | 0.4375682 | 0.3833562 | ** 380 uL final volume |  |  | 0.3667883
|  | nmol/min |  | 0.1567114 | 0.1178512 | 0.127884 | 0.1227338 | 0.1475481 | 0.1321646 | 0.09718379 | 0.1662759 | 0.1456754 |  |  |  | 0.9514686
|  | nmol/min.mg |  | 2.849298 | 2.14275 | 2.325163 | 2.854275 | 3.431352 | 3.073596 | 2.06774 | 3.537785 | 3.099476 |  |  |  | 0.8
|  | Avg |  | 6 | 2.43907 |  | 8 | 3.119741 |  | 10 | 2.901667 |  |  |  | First day | Third day | Second day |  |  | Third day |  |  |  | Third day
|  | Std |  |  | 0.3667883 |  |  | 0.2912928 |  |  | 0.7547214 |  |  | Normalized; [protein]
[14 empty] | disk | nmol/min.mg | std | pmol/min.mg | std |  | pmol/min.mg | std
|  |  |  | BRADFORD | [9 empty] | Free | 8.914117 | 0.2508219 | 8.914117 | 0.2508219
[5 empty] | CDH |  | Avg | CBH |  |  | Avg |  |  | 6% | 2.43907 | 0.3667883 | 2.850514 | 0.2297058 |  | 2.563172 | 0.6181455
|  |  |  | Croquie | 6 | 6 |  | 6 | 6 | 6 |  |  |  | 8% | 3.119741 | 0.2912928 | 2.847016 | 0.3342051 |  | 2.884036 | 0.3665757
[5 empty] | 8 | 8 |  | 8 | 8 | 8 |  |  |  | 10% | 2.901667 | 0.8 | 3.616529 | 0.4848547 |  | 3.273637 | 0.5671901
[5 empty] | 10 | 10 |  | 10 | 10 | 10
[14 empty] | Disk | nmol/min | std | nmol/min | std |  | nmol/min | std
|  |  |  | Abs-BLK | 0.0391 | 0.0642 |  | 0.0139 | 0.0076 | 0.0045 |  |  |  | Free | 0.1633166 | 0.01619646
[5 empty] | 0.0746 | 0.0765 |  | 0.0144 | 0.0117 | 0.0188 |  |  |  | 6% | 0.1341489 | 0.02017335 | 0.1567783 | 0.01263382 |  | 0.1409745 | 0.033998
[5 empty] | 0.0856 | 0.0493 |  | 0.0017 | 0.0281 | 0.0261 |  |  |  | 8% | 0.1341489 | 0.01252559 | 0.1224217 | 0.01437082 |  | 0.1240136 | 0.01576276
[14 empty] | 10% | 0.1363784 | 0.03547191 | 0.1699769 | 0.02278817 |  | 0.153861 | 0.02665794
|  |  |  | ug/uL supernat | 0.09987229 | 0.1639847 |  | 0.03550447 | 0.01941252 | 0.01149425
[5 empty] | 0.1905492 | 0.1954023 |  | 0.03678161 | 0.02988506 | 0.04802043 |  |  |  |  | Second day
[5 empty] | 0.2186462 | 0.1259259 |  | 0.004342273 | 0.07177522 | 0.06666667 |  |  |  |  | nmol/min.mg | std
[14 empty] | Free | 0.1633166 | 0.01619646
|  |  |  | ug/uL super crr | 0.1897573 | 0.3115709 |  | 0.09941252 | 0.05435504 | 0.03218391 |  |  |  | 6% | 2.850514 | 0.2297058 | day | 6 | 8 | 10 | 6 st | 8 st | 10 st
[5 empty] | 0.3620434 | 0.3712644 |  | 0.1029885 | 0.08367816 | 0.1344572 |  |  |  | 8% | 2.847016 | 0.3342051 | 1day | 2.43907 | 3.119741 | 2.901667 | 0.3667883 | 0.2912928 | 0.8
[5 empty] | 0.4154278 | 0.2392593 |  | 0.01215837 | 0.2009706 | 0.1866667 |  |  |  | 10% | 3.616529 | 0.4848547 | 2day | 2.850514 | 2.847016 | 3.616529 | 0.2297058 | 0.3342051 | 0.4848547
[17 empty] | 3day | 2.563172 | 2.884036 | 3.273637 | 0.6181455 | 0.3665757 | 0.5671901
|  |  |  | ug adsorbed/disk | 61.02427 | 48.84291 | 54.93359 | 70.05875 | 74.5645 | 76.78161 | 75.67305 |  |  |  | Third day
[5 empty] | 43.79566 | 42.87356 | 43.33461 | 69.70115 | 71.63218 | 66.55428 | 69.09323 |  |  |  | nmol/min.mg | std
[5 empty] | 38.45722 | 56.07407 | 47.26564 | 78.78416 | 59.90294 | 61.33333 | 60.61814 |  |  | Free | 0.1633166 | 0.01619646
[14 empty] | 6% | 2.563172 | 0.6181455
[14 empty] | 8% | 2.884036 | 0.3665757
|  |  | SECOND DAY |  | 6% |  |  | 8% |  |  | 10% |  |  | 10% | 3.273637 | 0.5671901
Fluorescence
|  |  |  | 1176 | 1493 | 1297 | 1197 | 1152 | 1235 | 1574 | 1610 | 1671
|  |  |  | 1611 | 1836 | 1623 | 1559 | 1296 | 1452 | 1864 | 1810 | 2114
|  |  |  | 1862 | 2071 | 1799 | 1730 | 1486 | 1679 | 2189 | 2018 | 2232
|  |  |  | 2052 | 2281 | 1936 | 1869 | 1568 | 1694 | 2308 | 2182 | 2610
|  |  |  | 2717 | 2705 | 2384 | 2310 | 1881 | 2074 | 2760 | 2480 | 3158
|  |  | Time (min) | A | B | C | D | E | F | G | H | I
|  | uM | 0
|  | -BKL;x dil | 5 | 4.847397 | 6.52128 | 5.486324 | 4.958285 | 4.720667 | 5.15894 | 6.948991 | 7.139085 | 7.461189
|  |  | 10 | 7.144366 | 8.332453 | 7.20773 | 6.869786 | 5.481043 | 6.304784 | 8.480304 | 8.195163 | 9.800401
|  |  | 15 | 8.469743 | 9.573345 | 8.137079 | 7.772732 | 6.484317 | 7.503432 | 10.19643 | 9.293484 | 10.42349
|  |  | 20 | 9.473017 | 10.68223 | 8.860492 | 8.506706 | 6.917309 | 7.582638 | 10.8248 | 10.15947 | 12.41947
|  |  | 30 | 12.98448 | 12.92111 | 11.22611 | 10.83536 | 8.570071 | 9.589186 | 13.21153 | 11.73302 | 15.31313
|  | Celluose wt% |  |  | 6% |  |  | 8% |  |  | 10%
|  | uM/min |  | 0.4328159 | 0.4307037 | 0.3742035 | 0.3611786 | 0.285669 | 0.3196395 | 0.4403844 | 0.3911008 | 0.5104376
|  | nmol/min |  | 0.16447 | 0.1636674 | 0.1421973 | 0.1372479 | 0.1085542 | 0.121463 | 0.1673461 | 0.1486183 | 0.1939663
|  | nmol/min.mg |  | 2.990364 | 2.975771 | 2.585406 | 3.191811 | 2.524517 | 2.824721 | 3.560555 | 3.162091 | 4.126942
|  | Avg |  | 6 | 2.850514 |  | 8 | 2.847016 |  | 10 | 3.616529
|  | Std |  |  | 0.2297058 |  |  | 0.3342051 |  |  | 0.4848547
|  |  | THIRD DAY |  | 6% |  |  | 8% |  |  | 10%
Fluorescence
|  |  |  | 1524 | 1482 | 1395 | 1373 | 1516 | 1544 | 1851 | 1837 | 1758
|  |  |  | 1767 | 1609 | 1706 | 1520 | 1803 | 1787 | 2235 | 2094 | 2031
|  |  |  | 2119 | 1779 | 2006 | 1700 | 2114 | 2007 | 2523 | 2360 | 2213
|  |  |  | 2336 | 1810 | 2071 | 1723 | 2142 | 2019 | 2629 | 2387 | 2231
|  |  |  | 3334 | 2138 | 2741 | 2151 | 2704 | 2463 | 3368 | 3075 | 2450
|  |  | Time (min) | A | B | C | D | E | F | G | H | I
|  | uM | 0
|  | -BKL;x dil | 5 | 5.682226 | 5.493716 | 5.103232 | 5.004488 | 5.64632 | 5.771993 | 7.14991 | 7.087074 | 6.732496
|  |  | 10 | 6.77289 | 6.063734 | 6.499102 | 5.664273 | 6.93447 | 6.862657 | 8.873429 | 8.240575 | 7.95781
|  |  | 15 | 8.352783 | 6.82675 | 7.845601 | 6.472172 | 8.330341 | 7.85009 | 10.16607 | 9.43447 | 8.774686
|  |  | 20 | 9.32675 | 6.965889 | 8.137343 | 6.575404 | 8.456014 | 7.90395 | 10.64183 | 9.555655 | 8.855476
|  |  | 30 | 13.8061 | 8.438061 | 11.14452 | 8.496409 | 10.97846 | 9.896768 | 13.95871 | 12.64363 | 9.83842
|  | Celluose wt% |  |  | 6% |  |  | 8% |  |  | 10%
|  | uM/min |  | 0.4602035 | 0.2812687 | 0.3714841 | 0.2832136 | 0.3659485 | 0.3298923 | 0.4652902 | 0.4214542 | 0.3279473
|  | nmol/min |  | 0.1748773 | 0.1068821 | 0.141164 | 0.1076212 | 0.1390604 | 0.1253591 | 0.1768103 | 0.1601526 | 0.12462
|  | nmol/min.mg |  | 3.179588 | 1.943311 | 2.566618 | 2.502818 | 3.233964 | 2.915327 | 3.761921 | 3.407502 | 2.651489
|  | Avg |  | 6 | 2.563172 |  | 8 | 2.884036 |  | 10 | 3.273637
|  | Std |  |  | 0.6181455 |  |  | 0.3665757 |  |  | 0.5671901
[5 empty] | 6 |  | 8 |  | 10
|  |  |  | 1 | 2.43907 | 0.3667883 | 2.653102 | 0.9514686 | 2.901667 | 0.7547214
|  |  |  | 2 | 2.850514 | 0.2297058 | 2.847016 | 0.3342051 | 3.616529 | 0.4848547
|  |  |  | 3 | 2.563172 | 0.6181455 | 2.884036 | 0.3665757 | 3.273637 | 0.5671901

## CBH activity_free_immob
DNS | [11 empty] | MtCDHA activity imobilized on cellulose disks |  |  |  | CBH abs on disk conc. 0.8 mg/mL
| 50 uL sample + 50 uL DNS |  | ug/uL | ug | Abs1 | -BLK | Abs2 | -BLK | Avg | Std |  | ** 1 disk/500 uL
| 10 min, 90 degC | Blk |  |  | 0.04 | [8 empty] | 6% |  |  | 8% |  |  | 10%
|  |  | 0.25 | 12.5 | 0.085 | 0.045 | 0.092 | 0.052 | 0.0485 | 0.004949747 |  | Abs | 0.119 | 0.101 | 0.115 | 0.117 | 0.125 | 0.1 | 0.131 | 0.111 | 0.144
|  |  | 0.5 | 25 | 0.239 | 0.199 | 0.23 | 0.19 | 0.1945 | 0.006363961 |  | -BLK | 0.079 | 0.061 | 0.075 | 0.077 | 0.085 | 0.06 | 0.091 | 0.071 | 0.104 |  | Time (h) | Cell6% | Cell8% | Cell10% | stdev 6 | stdev 8 | stdev 10 |  | nmol/uL |  | nmol/min [after 6h]
|  |  | 1 | 50 | 0.494 | 0.454 | 0.484 | 0.444 | 0.449 | 0.007071068 |  | ug | 11.82353 | 9.705882 | 11.35294 | 11.58824 | 12.52941 | 9.588235 | 13.23529 | 10.88235 | 14.76471 |  | 0 | 0 | 0 | 0 | 0 | 0 | 0 |  | Cell8% | Std
|  |  | 2.5 | 125 | 1.07 | 1.03 | 1.049 | 1.009 | 1.0195 | 0.01484924 | "20in50" | ug | 29.55882 | 24.26471 | 28.38235 | 28.97059 | 31.32353 | 23.97059 | 33.08824 | 27.20588 | 36.91176 |  | 6 | 1.602454 | 1.692062 | 1.951925 | 0.1625668 | 0.2262074 | 0.2945301 |  | 1.7 | 0.3 | 2.361111 | 0.4166667
|  |  | 5 | 250 | 1.6 | 1.56 | 1.7 | 1.66 | 1.61 | 0.07071068 |  | ug/ul | 0.5911765 | 0.4852941 | 0.5676471 | 0.5794118 | 0.6264706 | 0.4794118 | 0.6617647 | 0.5441176 | 0.7382353 |  | 23 | 3.759154 | 4.202103 | 5.099811 | 0.2758161 | 0.3151269 | 0.5114726
[12 empty] | mM | 1.728586 | 1.418989 | 1.659787 | 1.745216 | 1.88696 | 1.444011 | 1.993267 | 1.638909 | 2.2236 | 6h | 30 | 4.804512 | 5.678597 | 7.054689 | 0.3549487 | 0.9165498 | 0.7036792
[12 empty] | Avg |  | 1.602454 |  |  | 1.692062 |  |  | 1.951925 |  |  | %
[12 empty] | Std |  | 0.1625668 |  |  | 0.2262074 |  |  | 0.2945301 |  |  | 0 | 0 | 0 | 0 |  | mM/h*500uL |  |  | AVG | stdev
[23 empty] | 6 | 9.133987 | 9.644755 | 11.12597 |  | 0.1334191 | 0.1661056 | 0.2126152 | 0.1707133 | 0.03249541
[14 empty] | 6% |  |  | 8% |  |  | 10% |  |  | 23 | 21.42718 | 23.95198 | 29.06892 |  | nmol/min |  |  | AVG | stdev
[12 empty] | Abs | 0.216 | 0.229 | 0.247 | 0.252 | 0.275 | 0.24 | 0.323 | 0.273 | 0.323 |  | 30 | 27.38572 | 32.368 | 40.21173 |  | 1.111826 | 1.384213 | 1.771793 | 1.422611 | 0.2707951
[12 empty] | -BLK | 0.176 | 0.189 | 0.207 | 0.212 | 0.235 | 0.2 | 0.283 | 0.233 | 0.283
[12 empty] | ug | 23.23529 | 24.76471 | 26.88235 | 27.47059 | 30.17647 | 26.05882 | 35.82353 | 29.94118 | 35.82353
[12 empty] | ug | 58.08824 | 61.91176 | 67.20588 | 68.67647 | 75.44118 | 65.14706 | 89.55882 | 74.85294 | 89.55882
[12 empty] | ug/ul | 1.161765 | 1.238235 | 1.344118 | 1.373529 | 1.508824 | 1.302941 | 1.791176 | 1.497059 | 1.791176
[12 empty] | mM | 3.499291 | 3.729624 | 4.048547 | 4.137137 | 4.544649 | 3.924522 | 5.39511 | 4.509213 | 5.39511 | 23h
[14 empty] | 3.759154 |  |  | 4.202103 |  |  | 5.099811
[14 empty] | 0.2758161 |  |  | 0.3151269 |  |  | 0.5114726
[14 empty] | 6% |  |  | 8% |  |  | 10%
[12 empty] | Abs | 0.236 | 0.292 | 0.306 | 0.29 | 0.298 | 0.243 | 0.329 | 0.295 | 0.318
[12 empty] | -BLK | 0.196 | 0.252 | 0.266 | 0.25 | 0.258 | 0.203 | 0.289 | 0.255 | 0.278
[12 empty] | ug | 25.58824 | 32.17647 | 33.82353 | 31.94118 | 32.88235 | 26.41176 | 36.52941 | 32.52941 | 35.23529
[12 empty] | ug | 63.97059 | 80.44118 | 84.55882 | 79.85294 | 82.20588 | 66.02941 | 91.32353 | 81.32353 | 88.08824
[12 empty] | ug/ul | 1.279412 | 1.608824 | 1.691176 | 1.597059 | 1.644118 | 1.320588 | 1.826471 | 1.626471 | 1.761765
[12 empty] | mM | 3.85365 | 4.845854 | 5.093905 | 4.810418 | 4.952162 | 3.977675 | 5.501417 | 4.899008 | 5.30652 | 27h
[14 empty] | 4.597803 |  |  | 4.580085 |  |  | 5.235648
[14 empty] | 0.6562813 |  |  | 0.5264939 |  |  | 0.3073946
[14 empty] | 6% |  |  | 8% |  |  | 10%
[12 empty] | Abs | 0.291 | 0.269 | 0.309 | 0.395 | 0.293 | 0.329 | 0.43 | 0.372 | 0.448
[12 empty] | -BLK | 0.251 | 0.229 | 0.269 | 0.355 | 0.253 | 0.289 | 0.39 | 0.332 | 0.408
[12 empty] | ug | 32.05882 | 29.47059 | 34.17647 | 44.29412 | 32.29412 | 36.52941 | 48.41176 | 41.58824 | 50.52941
[12 empty] | ug | 80.14706 | 73.67647 | 85.44118 | 110.7353 | 80.73529 | 91.32353 | 121.0294 | 103.9706 | 126.3235
[12 empty] | ug/ul | 1.602941 | 1.473529 | 1.708824 | 2.214706 | 1.614706 | 1.826471 | 2.420588 | 2.079412 | 2.526471
[12 empty] | mM | 4.828136 | 4.438342 | 5.147059 | 6.670801 | 4.863572 | 5.501417 | 7.290928 | 6.263288 | 7.609851 | 30h
[14 empty] | 4.804512 |  |  | 5.678597 |  |  | 7.054689
[14 empty] | 0.3549487 |  |  | 0.9165498 |  |  | 0.7036792

## Isotherm binding
mg DW in 2 disks (6 mm diameter - thickness 0.4mm)
concentrations | 1.356
Conc(i) | BSA |  |  | Conc(i) | Gox |  |  | Conc(i) | CBH |  |  | Conc(i) | CDH
0.546 | 0.48 | 0.43 | 0.342 | 0.533 | 0.403 | 0.407 | 0.452 | 0.304 | 0.163 | 0.093 | 0.083 | 0.443 | 0.203 | 0.202 | 0.141
1.045 | 0.823 | 0.831 | 0.829 | 1.287 | 1.072 | 1.057 | 1.048 | 0.819 | 0.296 | 0.24 | 0.225 | 0.965 | 0.42 | 0.479 | 0.466
1.975 | 1.53 | 1.525 | 1.52 | 2.521 | 2.036 | 2.038 | 2.039 | 1.842 | 0.532 | 0.467 | 0.435 | 2.014 | 0.733 | 0.792 | 0.781
2.939 | 2.29 | 2.139 | 2.232 | 3.632 | 3.033 | 3.004 | 3.16 | 2.885 | 0.861 | 0.768 | 0.71 | 3.055 | 1.138 | 1.185 | 1.096
3.972 | 3.136 | 2.99 | 3.043 | 4.781 | 4.059 | 4.048 | 4.232 | 3.654 | 0.981 | 0.945 | 0.913 | 4.206 | 1.63 | 1.566 | 1.851
ug proteins/mgDW
ug in 50 uL | BSA |  |  | ug in 50 uL | Gox |  |  | ug in 50 uL | CBH |  |  | ug in 50 uL | CDH
27.3 | 2.433628 | 4.277286 | 7.522124 | 26.65 | 4.79351 | 4.646018 | 2.986726 | 15.2 | 5.199115 | 7.780236 | 8.148968 | 22.15 | 8.849558 | 8.886431 | 11.13569
52.25 | 8.185841 | 7.890855 | 7.964602 | 64.35 | 7.927729 | 8.480826 | 8.812684 | 40.95 | 19.28466 | 21.34956 | 21.90265 | 48.25 | 20.09587 | 17.92035 | 18.39971
98.75 | 16.40855 | 16.59292 | 16.77729 | 126.05 | 17.88348 | 17.80973 | 17.77286 | 92.1 | 48.30383 | 50.70059 | 51.88053 | 100.7 | 47.23451 | 45.059 | 45.4646
146.95 | 23.93068 | 29.49853 | 26.06932 | 181.6 | 22.08702 | 23.15634 | 17.40413 | 144.25 | 74.63127 | 78.06047 | 80.19912 | 152.75 | 70.68584 | 68.9528 | 72.23451
198.6 | 30.82596 | 36.20944 | 34.25516 | 239.05 | 26.62242 | 27.02802 | 20.24336 | 182.7 | 98.56195 | 99.88938 | 101.0693 | 210.3 | 94.98525 | 97.34513 | 86.83628
| AVG conc | ug/mg DW | stdev AVG | stdev ug | AVG conc | ug/mg DW | stdev AVG | stdev ug | AVG conc | ug/mg DW | stdev AVG | stdev ug | AVG conc | ug/mg DW | stdev AVG | stdev ug
| BSA c | BSA dw | BSA c st | BSA DW st | GOX c | GOX dw | GOX c st | GOX DW st | CBH c | CBH dw | CBH c st | CBH DW st | CDH c | CDH dw | CDH c st | CDH DW st
| 0.4173333 | 4.277286 | 0.05704579 | 2.103458 | 0.4206667 | 4.646018 | 0.02221611 | 0.8191781 | 0.113 | 7.780236 | 0.03559026 | 1.312325 | 0.182 | 8.886431 | 0.02899425 | 1.06911
| 0.8276667 | 7.890855 | 0.003399346 | 0.1253446 | 1.059 | 8.480826 | 0.009899495 | 0.3650256 | 0.2536667 | 21.34956 | 0.03055414 | 1.126628 | 0.455 | 17.92035 | 0.02531139 | 0.933311
| 1.525 | 16.59292 | 0.004082483 | 0.150534 | 2.037667 | 17.80973 | 0.001247219 | 0.04598891 | 0.478 | 50.70059 | 0.04035674 | 1.48808 | 0.7686667 | 45.059 | 0.02561683 | 0.9445736
| 2.220333 | 29.49853 | 0.06219503 | 2.293327 | 3.065667 | 23.15634 | 0.06774626 | 2.498018 | 0.7796667 | 78.06047 | 0.06219503 | 2.293327 | 1.139667 | 68.9528 | 0.03635321 | 1.340457
| 3.056333 | 36.20944 | 0.0603453 | 2.225122 | 4.113 | 27.02802 | 0.08426545 | 3.107133 | 0.9463333 | 99.88938 | 0.02777689 | 1.024222 | 1.682333 | 97.34513 | 0.1220938 | 4.501983

## Kinetics-results
stdev
time | BSA | GOX | CDH | CBH | BSA st | GOX st | CDH st | CBH st
0 | 0.02584225 | -0.01926585 | -0.003523393 | -0.01587123 | 2.747359 | 2.800968 | 7.153919 | 8.023288
0.25 | 24.16421 | 10.07977 | 46.99019 | 48.56952 | 0.2235769 | 12.59238 | 12.35972 | 2.733474
0.5 | 29.45658 | 9.432393 | 44.26591 | 74.45722 | 3.898197 | 7.858596 | 10.55839 | 4.063832
0.75 | 32.68364 | 18.1072 | 60.83857 | 85.55569 | 4.779529 | 2.64395 | 10.30643 | 8.356636
1 | 30.7474 | 24.06304 | 56.75217 | 78.77125 | 4.652334 | 6.626023 | 6.810683 | 5.466949
2 | 40.04132 | 33.77365 | 76.50314 | 91.02702 | 2.132788 | 6.805744 | 5.81905 | 9.499334
4 | 38.62142 | 28.72413 | 82.63276 | 87.96308 | 3.694097 | 4.95907 | 7.735448 | 4.221086
24 | 37.97601 | 20.1788 | 90.35153 | 95.40408 | 2.519584 | 4.579455 | 5.156966 | 2.274388

## Bradford curve
Bradford Assay
| 5 µL protein sample (0.1-1.4 mg/mL) | [7 empty] | BSA | GOX | CDH | CBH
| Add. 195 µl Bradford Reagent | [6 empty] | ug | 3.339719 | 2.305236 | 2.126437 | 1.449553
| Incubate at 5min at RT | [5 empty] | Bradford | mg/mL | 0.6679438 | 0.4610473 | 0.4252874 | 0.2899106
| Abs. 595 nm - 96 well plate reader | [5 empty] | A280 | mg/mL | 0.8 | 0.8 | 0.8 | 0.8
[7 empty] | Fator | x | 1.197706 | 1.73518 | 1.881081 | 2.759471
| ug | 0 | 1.28 | 2.565 | 3.6 | 5.13
| g/L | 0 | 0.256 | 0.513 | 0.72 | 1.026
| Abs1 | 0.284 | 0.421 | 0.467 | 0.546 | 0.677
| Abs1 - Blk | 0 | 0.1375 | 0.1835 | 0.2625 | 0.3935
| Abs2 | 0.283 | 0.403 | 0.452 | 0.573 | 0.713
| Abs2 - Blk | 0 | 0.1195 | 0.1685 | 0.2895 | 0.4295
| Avg | 0 | 0.1285 | 0.176 | 0.276 | 0.4115
| Std | 0 | 0.01272792 | 0.0106066 | 0.01909188 | 0.02545584

## Uniaxial compression
6% |  |  | 8% |  |  | 10% |  |  | Cellulose content | 6% |  |  | 8% |  |  | 10%
Pa | Pa | % | Pa | Pa | % | Pa | Pa | % |  | Pa | Pa | % | Pa | % | Pa | % | Pa | Pa
Stress | Stdvp | Strain | Stress | Stdvp | Strain | Stress | Stdvp | Strain |  | Strain | Stress | Stdvp | Strain | Stress | Stdvp | Strain | Stress | Stdvp
1015.834 | 1097.990855 | 0.121470855 | 1385.276 | 1281.332028 | 0.265144996 | 1217.131 | 1248.062665 | 0.283165292 |  | 0.121470855 | 1015.834 | 1097.990855 | 0.265144996 | 1385.276 | 1281.332028 | 0.283165292 | 1217.131 | 1248.062665
1093.662 | 1194.657813 | 0.251114551 | 1664.389 | 1539.36701 | 0.54335306 | 1615.504 | 1652.331065 | 0.556508289 |  | 0.251114551 | 1093.662 | 1194.657813 | 0.54335306 | 1664.389 | 1539.36701 | 0.556508289 | 1615.504 | 1652.331065
1215.713 | 1296.814767 | 0.382200513 | 1975.814 | 1785.134674 | 0.80991028 | 2036.016 | 2149.075913 | 0.821267837 |  | 0.382200513 | 1215.713 | 1296.814767 | 0.80991028 | 1975.814 | 1785.134674 | 0.821267837 | 2036.016 | 2149.075913
1290.439 | 1376.331282 | 0.508639174 | 2681.013 | 2403.609983 | 1.093325919 | 2624.023 | 2572.704952 | 1.107441761 |  | 0.508639174 | 1290.439 | 1376.331282 | 1.093325919 | 2681.013 | 2403.609983 | 1.107441761 | 2624.023 | 2572.704952
1451.691 | 1515.246246 | 0.638523248 | 3426.998 | 2895.453029 | 1.362531058 | 3368.33 | 3115.863461 | 1.38158116 |  | 0.638523248 | 1451.691 | 1515.246246 | 1.362531058 | 3426.998 | 2895.453029 | 1.38158116 | 3368.33 | 3115.863461
1576.889 | 1605.110942 | 0.761917124 | 4193.86 | 3459.775373 | 1.631824461 | 4417.433 | 3830.731635 | 1.660233505 |  | 0.761917124 | 1576.889 | 1605.110942 | 1.631824461 | 4193.86 | 3459.775373 | 1.660233505 | 4417.433 | 3830.731635
1698.321 | 1737.188242 | 0.88298735 | 5088.437 | 4063.809623 | 1.904560159 | 5515.083 | 4303.285106 | 1.931187294 |  | 0.88298735 | 1698.321 | 1737.188242 | 1.904560159 | 5088.437 | 4063.809623 | 1.931187294 | 5515.083 | 4303.285106
1823.181 | 1858.462727 | 1.012871424 | 6032.952 | 4529.241228 | 2.182150375 | 7058.563 | 4881.620032 | 2.211520934 |  | 1.012871424 | 1823.181 | 1858.462727 | 2.182150375 | 6032.952 | 4529.241228 | 2.211520934 | 7058.563 | 4881.620032
1987.011 | 1997.222152 | 1.139310084 | 7249.608 | 4955.04642 | 2.472097549 | 8863.904 | 5409.561173 | 2.487341627 |  | 1.139310084 | 1987.011 | 1997.222152 | 2.472097549 | 7249.608 | 4955.04642 | 2.487341627 | 8863.904 | 5409.561173
2231.532 | 2177.025859 | 1.26895378 | 8420.108 | 5186.536305 | 2.747657695 | 10926.38 | 5668.007539 | 2.762896852 |  | 1.26895378 | 2231.532 | 2177.025859 | 2.747657695 | 8420.108 | 5186.536305 | 2.762896852 | 10926.38 | 5668.007539
2406.793 | 2326.588328 | 1.390424635 | 9752.417 | 5399.459964 | 3.025159647 | 15991.37 | 5911.037234 | 3.332590024 |  | 1.390424635 | 2406.793 | 2326.588328 | 3.025159647 | 9752.417 | 5399.459964 | 3.332590024 | 15991.37 | 5911.037234
2591.778 | 2469.981235 | 1.520308709 | 12575.07 | 5483.340159 | 3.568600972 | 22030.62 | 5995.286214 | 3.888301911 |  | 1.520308709 | 2591.778 | 2469.981235 | 3.568600972 | 12575.07 | 5483.340159 | 3.888301911 | 22030.62 | 5995.286214
2795.275 | 2586.621119 | 1.638654654 | 15565.34 | 5100.917791 | 4.132872595 | 28318.57 | 5768.592375 | 4.42383827 |  | 1.638654654 | 2795.275 | 2586.621119 | 4.132872595 | 15565.34 | 5100.917791 | 4.42383827 | 28318.57 | 5768.592375
3041.426 | 2760.736029 | 1.769740616 | 18470.56 | 4513.277302 | 4.699703874 | 34820.92 | 5418.513365 | 4.976453036 |  | 1.769740616 | 3041.426 | 2760.736029 | 4.699703874 | 18470.56 | 4513.277302 | 4.976453036 | 34820.92 | 5418.513365
3158.52 | 2798.971158 | 1.885202029 | 21348.31 | 3842.478747 | 5.232112201 | 40825.95 | 4631.271667 | 5.523935431 |  | 1.885202029 | 3158.52 | 2798.971158 | 5.232112201 | 21348.31 | 3842.478747 | 5.523935431 | 40825.95 | 4631.271667
3716.236 | 3174.407508 | 2.148736094 | 23105.33 | 2037.630673 | 5.793029794 | 46537.35 | 3812.375731 | 6.071240848 |  | 2.148736094 | 3716.236 | 3174.407508 | 5.793029794 | 23105.33 | 2037.630673 | 6.071240848 | 46537.35 | 3812.375731
4112.716 | 3381.020509 | 2.401292911 | 26071.09 | 2275.747278 | 6.337088966 | 51611.14 | 3048.064243 | 6.611467132 |  | 2.401292911 | 4112.716 | 3381.020509 | 6.337088966 | 26071.09 | 2275.747278 | 6.611467132 | 51611.14 | 3048.064243
4536.146 | 3601.992435 | 2.637584172 | 28418.79 | 2337.610436 | 6.888032728 | 55711.16 | 2559.94827 | 7.149569677 |  | 2.637584172 | 4536.146 | 3601.992435 | 6.888032728 | 28418.79 | 2337.610436 | 7.149569677 | 55711.16 | 2559.94827
5117.251 | 3894.83593 | 2.90808919 | 30311.56 | 1918.728641 | 7.44206573 | 59877.9 | 1894.985637 | 7.709971489 |  | 2.90808919 | 5117.251 | 3894.83593 | 7.44206573 | 30311.56 | 1918.728641 | 7.709971489 | 59877.9 | 1894.985637
5649.151 | 4056.164825 | 3.154075684 | 32024.96 | 1674.761838 | 7.991685533 | 63260.33 | 1458.601258 | 8.267187691 |  | 3.154075684 | 5649.151 | 4056.164825 | 7.991685533 | 32024.96 | 1674.761838 | 8.267187691 | 63260.33 | 1458.601258
6126.125 | 4219.025873 | 3.401985199 | 33633.76 | 1492.780107 | 8.543423672 | 66303.14 | 1120.054182 | 8.805024768 |  | 3.401985199 | 6126.125 | 4219.025873 | 8.543423672 | 33633.76 | 1492.780107 | 8.805024768 | 66303.14 | 1120.054182
6569.686 | 4413.972139 | 3.641721873 | 35185.05 | 1215.945802 | 9.088365483 | 68979.84 | 814.5216481 | 9.377815061 |  | 3.641721873 | 6569.686 | 4413.972139 | 9.088365483 | 35185.05 | 1215.945802 | 9.377815061 | 68979.84 | 814.5216481
7149.899 | 4465.298542 | 3.903733546 | 36403.06 | 1106.987127 | 9.652901899 | 71322.23 | 597.3708649 | 9.916979476 |  | 3.903733546 | 7149.899 | 4465.298542 | 9.652901899 | 36403.06 | 1106.987127 | 9.916979476 | 71322.23 | 597.3708649
7684.868 | 4594.88256 | 4.15596986 | 37637.35 | 960.3751168 | 10.21690873 | 73755.22 | 499.7704542 | 10.47977049 |  | 4.15596986 | 7684.868 | 4594.88256 | 10.21690873 | 37637.35 | 960.3751168 | 10.47977049 | 73755.22 | 499.7704542
8183.706 | 4726.486868 | 4.395706534 | 39016.95 | 984.3759966 | 10.75170018 | 76275.93 | 424.3475844 | 11.04380036 |  | 4.395706534 | 8183.706 | 4726.486868 | 10.75170018 | 39016.95 | 984.3759966 | 11.04380036 | 76275.93 | 424.3475844
8687.574 | 4820.117237 | 4.649545366 | 40412.63 | 810.7657433 | 11.32470994 | 78770.33 | 358.9467321 | 11.59588419 |  | 4.649545366 | 8687.574 | 4820.117237 | 11.32470994 | 40412.63 | 810.7657433 | 11.59588419 | 78770.33 | 358.9467321
9226.697 | 4829.124538 | 4.900900295 | 41795.62 | 692.6176521 | 11.85941313 | 81045.63 | 340.6968934 | 12.14442846 |  | 4.900900295 | 9226.697 | 4829.124538 | 11.85941313 | 41795.62 | 692.6176521 | 12.14442846 | 81045.63 | 340.6968934
9942.38 | 4920.839724 | 5.158264665 | 42932.83 | 715.7094918 | 12.42377302 | 83021.78 | 300.3778709 | 12.68235402 |  | 5.158264665 | 9942.38 | 4920.839724 | 12.42377302 | 42932.83 | 715.7094918 | 12.68235402 | 83021.78 | 300.3778709
10483.05 | 4911.076222 | 5.409218965 | 44250.87 | 595.4097367 | 12.97612901 | 85131.06 | 77.68928297 | 13.24532202 |  | 5.409218965 | 10483.05 | 4911.076222 | 12.97612901 | 44250.87 | 595.4097367 | 13.24532202 | 85131.06 | 77.68928297
10987.47 | 4790.452664 | 5.658330369 | 45311.7 | 571.5851616 | 13.51754026 | 86972.52 | 259.4389058 | 13.78908787 |  | 5.658330369 | 10987.47 | 4790.452664 | 13.51754026 | 45311.7 | 571.5851616 | 13.78908787 | 86972.52 | 259.4389058
11518.5 | 4687.522507 | 5.907441773 | 46343.64 | 512.1700414 | 14.06504173 | 89116.89 | 161.9481056 | 14.34736594 |  | 5.907441773 | 11518.5 | 4687.522507 | 14.06504173 | 46343.64 | 512.1700414 | 14.34736594 | 89116.89 | 161.9481056
12118.97 | 4450.792072 | 6.171055963 | 47485.64 | 447.7377099 | 14.62631238 |  |  |  |  | 6.171055963 | 12118.97 | 4450.792072 | 14.62631238 | 47485.64 | 447.7377099
12758.96 | 4234.053568 | 6.413917547 | 48471.06 | 354.7625245 | 15.18722997 |  |  |  |  | 6.413917547 | 12758.96 | 4234.053568 | 15.18722997 | 48471.06 | 354.7625245
13394.12 | 3960.831206 | 6.675849094 | 49722.46 | 402.563515 | 15.73305442 |  |  |  |  | 6.675849094 | 13394.12 | 3960.831206 | 15.73305442 | 49722.46 | 402.563515
13849.8 | 3713.494631 | 6.934415353 | 50854.5 | 304.8816811 | 16.29220673 |  |  |  |  | 6.934415353 | 13849.8 | 3713.494631 | 16.29220673 | 50854.5 | 304.8816811
14409.03 | 3294.689021 | 7.182244743 | 52308.41 | 289.2385481 | 16.846328 |  |  |  |  | 7.182244743 | 14409.03 | 3294.689021 | 16.846328 | 52308.41 | 289.2385481
14948.63 | 3174.470309 | 7.432718287 | 53576.99 | 283.1786953 | 17.39321162 |  |  |  |  | 7.432718287 | 14948.63 | 3174.470309 | 17.39321162 | 53576.99 | 283.1786953
15373.51 | 2886.315018 | 7.686877622 | 54657.88 | 141.2191028 | 17.94865684 |  |  |  |  | 7.686877622 | 15373.51 | 2886.315018 | 17.94865684 | 54657.88 | 141.2191028
15842.53 | 2718.945147 | 7.930380213 | 56113.41 | 236.7965817 | 18.52616806 |  |  |  |  | 7.930380213 | 15842.53 | 2718.945147 | 18.52616806 | 56113.41 | 236.7965817
16103.28 | 2534.357024 | 8.166911852 | 57014.71 | 284.0547469 | 19.06404876 |  |  |  |  | 8.166911852 | 16103.28 | 2534.357024 | 19.06404876 | 57014.71 | 284.0547469
16459.46 | 2274.176849 | 8.425798615 | 58204.41 | 158.1983206 | 19.60810793 |  |  |  |  | 8.425798615 | 16459.46 | 2274.176849 | 19.60810793 | 58204.41 | 158.1983206
16858.09 | 2161.596136 | 8.682762356 | 59202.36 | 76.66311749 | 20.17829324 |  |  |  |  | 8.682762356 | 16858.09 | 2161.596136 | 20.17829324 | 59202.36 | 76.66311749
17338.6 | 2165.079658 | 8.937482573 | 60111.7 | 99.22422051 | 20.71688004 |  |  |  |  | 8.937482573 | 17338.6 | 2165.079658 | 20.71688004 | 60111.7 | 99.22422051
17729.14 | 1977.948581 | 9.186674102 | 61583.38 | 125.314074 | 21.27091305 |  |  |  |  | 9.186674102 | 17729.14 | 1977.948581 | 21.27091305 | 61583.38 | 125.314074
18040.14 | 2018.783304 | 9.424567881 | 62751.03 | 97.8704787 | 21.81603139 |  |  |  |  | 9.424567881 | 18040.14 | 2018.783304 | 21.81603139 | 62751.03 | 97.8704787
18418.78 | 1871.133535 | 9.67904772 | 64345.08 | 78.06846903 | 22.36803432 |  |  |  |  | 9.67904772 | 18418.78 | 1871.133535 | 22.36803432 | 64345.08 | 78.06846903
18755.88 | 1823.544917 | 9.931604537 | 65605.85 | 108.6551153 | 22.92939323 |  |  |  |  | 9.931604537 | 18755.88 | 1823.544917 | 22.92939323 | 65605.85 | 108.6551153
19279.91 | 1816.337131 | 10.18920929 | 67059.54 | 84.16470619 | 23.49031082 |  |  |  |  | 10.18920929 | 19279.91 | 1816.337131 | 23.49031082 | 67059.54 | 84.16470619
19589.51 | 1804.614455 | 10.43054848 | 68209.28 | 90.80943545 | 24.04098979 |  |  |  |  | 10.43054848 | 19589.51 | 1804.614455 | 24.04098979 | 68209.28 | 90.80943545
19827.1 | 1741.936857 | 10.67501258 | 69254.19 | 176.4530648 | 24.60737975 |  |  |  |  | 10.67501258 | 19827.1 | 1741.936857 | 24.60737975 | 69254.19 | 176.4530648
20207.96 | 1738.215528 | 10.94191193 | 70464.23 | 109.1369265 | 25.15629344 |  |  |  |  | 10.94191193 | 20207.96 | 1738.215528 | 25.15629344 | 70464.23 | 109.1369265
20462.2 | 1743.424646 | 11.18509402 | 72678.2 | 139.0803388 | 26.23302573 |  |  |  |  | 11.18509402 | 20462.2 | 1743.424646 | 26.23302573 | 72678.2 | 139.0803388
20987.79 | 1645.373132 | 11.44085587 | 75314.43 | 132.9995762 | 27.35185994 |  |  |  |  | 11.44085587 | 20987.79 | 1645.373132 | 27.35185994 | 75314.43 | 132.9995762
21107.62 | 1684.4089 | 11.67818877 | 78391.44 | 167.5053355 | 28.45648365 |  |  |  |  | 11.67818877 | 21107.62 | 1684.4089 | 28.45648365 | 78391.44 | 167.5053355
21362.28 | 1666.372926 | 11.93699541 | 81283.11 | 253.863934 | 29.57046334 |  |  |  |  | 11.93699541 | 21362.28 | 1666.372926 | 29.57046334 | 81283.11 | 253.863934
22233.37 | 1683.707173 | 12.45677208 | 83812.68 | 274.779182 | 30.67729365 |  |  |  |  | 12.45677208 | 22233.37 | 1683.707173 | 30.67729365 | 83812.68 | 274.779182
22560.77 | 1730.355372 | 12.95603652 | 86331.62 | 194.1795048 | 31.78050513 |  |  |  |  | 12.95603652 | 22560.77 | 1730.355372 | 31.78050513 | 86331.62 | 194.1795048
22959.63 | 1633.601588 | 13.46179117 | 89650.65 | 192.932718 | 32.89183691 |  |  |  |  | 13.46179117 | 22959.63 | 1633.601588 | 32.89183691 | 89650.65 | 192.932718
23661.94 | 1574.040636 | 13.96538241 | [7 empty] | 13.96538241 | 23661.94 | 1574.040636
24201.89 | 1575.48838 | 14.46464685 | [7 empty] | 14.46464685 | 24201.89 | 1575.48838
25162.98 | 1562.704755 | 14.97825383 | [7 empty] | 14.97825383 | 25162.98 | 1562.704755
25751.93 | 1586.675364 | 15.47880029 | [7 empty] | 15.47880029 | 25751.93 | 1586.675364
26212.24 | 1598.859474 | 15.97798461 | [7 empty] | 15.97798461 | 26212.24 | 1598.859474
26870.93 | 1658.898793 | 16.46899609 | [7 empty] | 16.46899609 | 26870.93 | 1658.898793
27519.67 | 1718.808913 | 16.97555199 | [7 empty] | 16.97555199 | 27519.67 | 1718.808913
28167.82 | 1647.361438 | 17.48723595 | [7 empty] | 17.48723595 | 28167.82 | 1647.361438
28436.75 | 1670.056391 | 17.98553888 | [7 empty] | 17.98553888 | 28436.75 | 1670.056391
29180.51 | 1696.034579 | 18.48945062 | [7 empty] | 18.48945062 | 29180.51 | 1696.034579
29876.36 | 1676.708714 | 18.97861921 | [7 empty] | 18.97861921 | 29876.36 | 1676.708714
30787.39 | 1723.060456 | 19.50632834 | [7 empty] | 19.50632834 | 30787.39 | 1723.060456
31743.39 | 1741.976064 | 20.01648991 | [7 empty] | 20.01648991 | 31743.39 | 1741.976064
32384.32 | 1731.30366 | 20.50541811 | [7 empty] | 20.50541811 | 32384.32 | 1731.30366
33147.54 | 1814.612846 | 21.00812797 | [7 empty] | 21.00812797 | 33147.54 | 1814.612846
33633.43 | 1772.842939 | 21.50691166 | [7 empty] | 21.50691166 | 33633.43 | 1772.842939
34271.85 | 1818.157191 | 22.01410857 | [7 empty] | 22.01410857 | 34271.85 | 1818.157191
34895.82 | 1758.658651 | 22.51169037 | [7 empty] | 22.51169037 | 34895.82 | 1758.658651
35288.97 | 1848.357762 | 23.0124772 | [7 empty] | 23.0124772 | 35288.97 | 1848.357762
36167.71 | 1793.160421 | 23.51959399 | [7 empty] | 23.51959399 | 36167.71 | 1793.160421
37002.08 | 1853.623456 | 24.02975555 | [7 empty] | 24.02975555 | 37002.08 | 1853.623456
38295.13 | 1856.166972 | 24.53518969 | [7 empty] | 24.53518969 | 38295.13 | 1856.166972
39175.57 | 1801.384963 | 25.03068822 | [7 empty] | 25.03068822 | 39175.57 | 1801.384963
39936.44 | 2022.159284 | 25.54541696 | [7 empty] | 25.54541696 | 39936.44 | 2022.159284
40845.11 | 1998.072516 | 26.0378707 | [7 empty] | 26.0378707 | 40845.11 | 1998.072516
41522.46 | 1816.86421 | 26.55468272 | [7 empty] | 26.55468272 | 41522.46 | 1816.86421
42331.17 | 1804.022914 | 27.05346641 | [7 empty] | 27.05346641 | 42331.17 | 1804.022914
42549.67 | 1949.281169 | 27.55425324 | [7 empty] | 27.55425324 | 42549.67 | 1949.281169
43185.51 | 2039.947444 | 28.04350195 | [7 empty] | 28.04350195 | 43185.51 | 2039.947444
44260.94 | 1998.86781 | 28.5474137 | [7 empty] | 28.5474137 | 44260.94 | 1998.86781
45399.25 | 1926.211429 | 29.06102068 | [7 empty] | 29.06102068 | 45399.25 | 1926.211429
46641.73 | 1998.15504 | 29.55307379 | [7 empty] | 29.55307379 | 46641.73 | 1998.15504
47664.82 | 2070.613447 | 30.06579938 | [7 empty] | 30.06579938 | 47664.82 | 2070.613447
48965.25 | 2072.497515 | 30.56121779 | [7 empty] | 30.56121779 | 48965.25 | 2072.497515
49704.15 | 2079.415468 | 31.08427962 | [7 empty] | 31.08427962 | 49704.15 | 2079.415468
50560.48 | 2004.332706 | 31.57849613 | [7 empty] | 31.57849613 | 50560.48 | 2004.332706
51159.16 | 2072.852459 | 32.07263252 | [7 empty] | 32.07263252 | 51159.16 | 2072.852459
52793.47 | 2192.946119 | 33.08862885 | [7 empty] | 33.08862885 | 52793.47 | 2192.946119
54951.33 | 2335.666278 | 34.07674138 | [7 empty] | 34.07674138 | 54951.33 | 2335.666278
57609.46 | 2323.276721 | 35.08801028 | [7 empty] | 35.08801028 | 57609.46 | 2323.276721
60119.34 | 2296.42491 | 36.10985581 | [7 empty] | 36.10985581 | 60119.34 | 2296.42491
61845.87 | 2235.82848 | 37.10614117 | [7 empty] | 37.10614117 | 61845.87 | 2235.82848
63952.72 | 2390.130598 | 38.11212177 | [7 empty] | 38.11212177 | 63952.72 | 2390.130598
66736.69 | 2479.666343 | 39.11401594 | [7 empty] | 39.11401594 | 66736.69 | 2479.666343
69347.78 | 2500.082459 | 40.1121442 | [7 empty] | 40.1121442 | 69347.78 | 2500.082459
71808.64 | 2623.806321 | 41.12437462 | [7 empty] | 41.12437462 | 71808.64 | 2623.806321
73915.86 | 2767.185811 | 42.12338426 | [7 empty] | 42.12338426 | 73915.86 | 2767.185811
76621.54 | 2817.541356 | 43.14258563 | [7 empty] | 43.14258563 | 76621.54 | 2817.541356
79063.08 | 3741.908121 | 44.14976812 | [7 empty] | 44.14976812 | 79063.08 | 3741.908121
80996.24 | 4793.881386 | 45.13315321 | [7 empty] | 45.13315321 | 80996.24 | 4793.881386
82898.15 | 6017.534801 | 46.14410161 | [7 empty] | 46.14410161 | 82898.15 | 6017.534801
77673.45 | 5553.064356 | 47.14166899 | [7 empty] | 47.14166899 | 77673.45 | 5553.064356

## H2O2 curves
24 well plate | uM / Time | 0 | 18 | 36 | 54 | 72 | 90 | 108 | 126 | 144 | 162 | 180 | 198 | 216 | 234 | 252 | 270 | 288 | 96 well plate | uM / Time | 0 | 18 | 36 | 54 | 72 | 90 | 108 | 126 | 144 | 162 | 180 | 198 | 216
| 0.1 | 32.66667 | 26.33333 | 30 | 32.33333 | 29.66667 | 26 | 23 | 29.33333 | 28 | 32.33333 | 27.33333 | 21 | 21 | 23.33333 | 19 | 25 | 26 |  | 0.1 | 146.6667 | 137.3333 | 133.3333 | 134 | 134.3333 | 132.3333 | 137.6667 | 135 | 144.6667 | 137.3333 | 136.3333 | 134.6667 | 135.6667
| 0.5 | 217.6667 | 215.3333 | 219 | 227.3333 | 216.6667 | 214 | 209 | 218.3333 | 217 | 215.3333 | 221.3333 | 213 | 222 | 210.3333 | 214 | 211 | 227 |  | 0.5 | 1034.667 | 1034.333 | 1021.333 | 1015 | 1023.333 | 1011.333 | 1020.667 | 1017 | 1022.667 | 1027.333 | 1037.333 | 1009.667 | 1013.667
| 1 | 449.6667 | 447.3333 | 444 | 448.3333 | 453.6667 | 452 | 452 | 448.3333 | 445 | 444.3333 | 446.3333 | 441 | 453 | 450.3333 | 448 | 451 | 467 |  | 1 | 1988.667 | 1979.333 | 1975.333 | 1969 | 1969.333 | 1954.333 | 1965.667 | 1940 | 1961.667 | 1967.333 | 1955.333 | 1953.667 | 1943.667
| 2.5 | 1111.667 | 1104.333 | 1106 | 1110.333 | 1104.667 | 1103 | 1108 | 1105.333 | 1096 | 1118.333 | 1112.333 | 1109 | 1099 | 1106.333 | 1106 | 1113 | 1107 |  | 2.5 | 5640.667 | 5589.333 | 5545.333 | 5533 | 5495.333 | 5494.333 | 5519.667 | 5509 | 5523.667 | 5449.333 | 5474.333 | 5471.667 | 5479.667
| 5 | 2087.667 | 2066.333 | 2057 | 2085.333 | 2060.667 | 2053 | 2072 | 2083.333 | 2071 | 2074.333 | 2083.333 | 2076 | 2075 | 2080.333 | 2100 | 2076 | 2092 |  | 5 | 10538.67 | 10426.33 | 10351.33 | 10296 | 10261.33 | 10275.33 | 10288.67 | 10263 | 10296.67 | 10233.33 | 10243.33 | 10291.67 | 10252.67
| 10 | 3938.667 | 3957.333 | 3934 | 3945.333 | 3947.667 | 3941 | 3949 | 3948.333 | 3932 | 3972.333 | 3966.333 | 3957 | 3966 | 3955.333 | 3964 | 3990 | 3982 |  | 10 | 18762.67 | 18462.33 | 18409.33 | 18343 | 18193.33 | 18183.33 | 18143.67 | 18176 | 18143.67 | 18062.33 | 18176.33 | 18100.67 | 18234.67
| 0.1 | 32.66667 | 26.33333 | 31 | 30.33333 | 28.66667 | 27 | 32 | 24.33333 | 29 | 28.33333 | 31.33333 | 32 | 26 | 24.33333 | 27 | 32 | 37 |  | 0.1 | 188.6667 | 192.3333 | 187.3333 | 187 | 183.3333 | 177.3333 | 175.6667 | 185 | 186.6667 | 181.3333 | 178.3333 | 178.6667 | 181.6667
| 0.5 | 250.6667 | 250.3333 | 252 | 252.3333 | 248.6667 | 257 | 249 | 245.3333 | 243 | 257.3333 | 257.3333 | 247 | 254 | 253.3333 | 249 | 246 | 261 |  | 0.5 | 1150.667 | 1143.333 | 1132.333 | 1134 | 1134.333 | 1116.333 | 1124.667 | 1116 | 1118.667 | 1113.333 | 1117.333 | 1117.667 | 1117.667
| 1 | 465.6667 | 466.3333 | 477 | 470.3333 | 465.6667 | 472 | 467 | 474.3333 | 458 | 454.3333 | 467.3333 | 465 | 474 | 468.3333 | 468 | 473 | 483 |  | 1 | 2300.667 | 2297.333 | 2282.333 | 2263 | 2240.333 | 2225.333 | 2254.667 | 2247 | 2247.667 | 2261.333 | 2236.333 | 2234.667 | 2242.667
| 2.5 | 1166.667 | 1161.333 | 1156 | 1170.333 | 1171.667 | 1158 | 1168 | 1166.333 | 1163 | 1163.333 | 1162.333 | 1169 | 1172 | 1177.333 | 1161 | 1177 | 1168 |  | 2.5 | 5758.667 | 5740.333 | 5683.333 | 5664 | 5654.333 | 5615.333 | 5626.667 | 5657 | 5595.667 | 5604.333 | 5616.333 | 5610.667 | 5599.667
| 5 | 2194.667 | 2193.333 | 2192 | 2189.333 | 2192.667 | 2175 | 2202 | 2193.333 | 2203 | 2190.333 | 2204.333 | 2216 | 2201 | 2212.333 | 2210 | 2221 | 2200 |  | 5 | 10685.67 | 10654.33 | 10556.33 | 10485 | 10450.33 | 10452.33 | 10432.67 | 10406 | 10448.67 | 10442.33 | 10397.33 | 10434.67 | 10424.67
| 10 | 4130.667 | 4137.333 | 4135 | 4137.333 | 4132.667 | 4123 | 4145 | 4106.333 | 4139 | 4140.333 | 4147.333 | 4141 | 4135 | 4169.333 | 4156 | 4166 | 4174 |  | 10 | 18951.67 | 18814.33 | 18640.33 | 18544 | 18472.33 | 18433.33 | 18413.67 | 18455 | 18399.67 | 18422.33 | 18398.33 | 18400.67 | 18419.67
| 0.1 | 36.66667 | 36.33333 | 36 | 34.33333 | 32.66667 | 33 | 29 | 34.33333 | 34 | 34.33333 | 33.33333 | 29 | 32 | 33.33333 | 30 | 32 | 40 |  | 0.1 | 212.6667 | 211.3333 | 206.3333 | 211 | 205.3333 | 198.3333 | 202.6667 | 194 | 204.6667 | 203.3333 | 202.3333 | 203.6667 | 198.6667
| 0.5 | 231.6667 | 226.3333 | 231 | 233.3333 | 229.6667 | 229 | 224 | 233.3333 | 228 | 231.3333 | 232.3333 | 235 | 230 | 228.3333 | 234 | 231 | 241 |  | 0.5 | 1223.667 | 1212.333 | 1193.333 | 1196 | 1184.333 | 1182.333 | 1181.667 | 1180 | 1198.667 | 1186.333 | 1182.333 | 1195.667 | 1175.667
| 1 | 451.6667 | 442.3333 | 448 | 442.3333 | 442.6667 | 440 | 449 | 445.3333 | 444 | 446.3333 | 442.3333 | 437 | 449 | 442.3333 | 455 | 454 | 448 |  | 1 | 2353.667 | 2345.333 | 2329.333 | 2330 | 2318.333 | 2329.333 | 2327.667 | 2301 | 2345.667 | 2313.333 | 2332.333 | 2325.667 | 2338.667
| 2.5 | 1171.667 | 1171.333 | 1170 | 1165.333 | 1161.667 | 1172 | 1158 | 1165.333 | 1174 | 1164.333 | 1179.333 | 1161 | 1167 | 1176.333 | 1187 | 1199 | 1180 |  | 2.5 | 5608.667 | 5564.333 | 5557.333 | 5544 | 5533.333 | 5510.333 | 5530.667 | 5527 | 5545.667 | 5543.333 | 5526.333 | 5569.667 | 5488.667
| 5 | 2163.667 | 2156.333 | 2147 | 2130.333 | 2150.667 | 2145 | 2152 | 2121.333 | 2134 | 2154.333 | 2155.333 | 2139 | 2156 | 2155.333 | 2169 | 2147 | 2182 |  | 5 | 10692.67 | 10614.33 | 10545.33 | 10487 | 10428.33 | 10452.33 | 10491.67 | 10418 | 10480.67 | 10509.33 | 10446.33 | 10438.67 | 10477.67
| 10 | 4071.667 | 4033.333 | 4073 | 4057.333 | 4066.667 | 4055 | 4052 | 4069.333 | 4069 | 4076.333 | 4047.333 | 4083 | 4093 | 4101.333 | 4062 | 4100 | 4096 |  | 10 | 18330.67 | 18279.33 | 18233.33 | 18089 | 18040.33 | 18079.33 | 18025.67 | 18032 | 18056.67 | 18056.33 | 18048.33 | 18114.67 | 18087.67
** Fluorescence after Blk subtraction
24 well plate | uM / Time |  |  |  | Avg | Std
| 0.1 | 26 | 37 | 40 | 34.33333 | 7.371115
| 0.5 | 227 | 261 | 241 | 243 | 17.08801
| 1 | 467 | 483 | 448 | 466 | 17.52142
| 2.5 | 1107 | 1168 | 1180 | 1151.667 | 39.14503
| 5 | 2092 | 2200 | 2182 | 2158 | 57.8619
| 10 | 3982 | 4174 | 4096 | 4084 | 96.56086
96 well plate | uM / Time |  |  |  | Avg | Std
| 0.3640625 | 135.6667 | 181.6667 | 198.6667 | 172 | 32.59346
| 0.728125 | 1013.667 | 1117.667 | 1175.667 | 1102.333 | 82.08126
| 1.45625 | 1943.667 | 2242.667 | 2338.667 | 2175 | 206.0105
| 2.9125 | 5479.667 | 5599.667 | 5488.667 | 5522.667 | 66.83562
| 5.825 | 10252.67 | 10424.67 | 10477.67 | 10385 | 117.6279
| 11.65 | 18234.67 | 18419.67 | 18087.67 | 18247.33 | 166.3621
| nmol |  |  |  | Avg | Std
| 0.0728125 |  |  |  | 172 | 32.59346
| 0.145625 |  |  |  | 1102.333 | 82.08126
| 0.29125 |  |  |  | 2175 | 206.0105
| 0.5825 |  |  |  | 5522.667 | 66.83562
| 1.165 |  |  |  | 10385 | 117.6279
| 2.33 |  |  |  | 18247.33 | 166.3621

## H2O2 iodide cal-curve
User: USER
Test Name: IODINE H2O2 QUANTIFI
Absorbance spectrum
Content | Well Col | Well Row | 350
Blank B | 9 | C | 0.2286
Blank B | 10 | C | 0.289
Blank B | 11 | C | 0.2095 |  |  |  |  | Blank sub
Sample X9 | 9 | D | 0.2083 | Conc | 1 | 2 | 3 | 1 | 2 | 3 | Conc | ABS | stdev
Sample X10 | 10 | D | 0.1955 | 0 | 0.2083 | 0.1955 | 0.1909 | 0.01006667 | -0.002733333 | -0.007333333 | 0 | 0.1982333 | 0.007361763
Sample X11 | 11 | D | 0.1909 | 12.25 | 0.2083 | 0.1955 | 0.1909 | 0.01006667 | -0.002733333 | -0.007333333 | 12.25 | -9.251859e-18 | 0.007361763
Sample X13 | 9 | E | 0.2458 | 61.25 | 0.2458 | 0.2512 | 0.2505 | 0.04756667 | 0.05296667 | 0.05226667 | 61.25 | 0.05093333 | 0.002397684
Sample X14 | 10 | E | 0.2512 | 122.5 | 0.3329 | 0.333 | 0.337 | 0.1346667 | 0.1347667 | 0.1387667 | 122.5 | 0.1360667 | 0.001909625
Sample X15 | 11 | E | 0.2505 | 612.5 | 1.0659 | 1.0937 | 1.1651 | 0.8676667 | 0.8954667 | 0.9668667 | 612.5 | 0.91 | 0.04178176
Sample X17 | 9 | F | 0.3329 | 1225 | 2.0047 | 1.9871 | 1.9733 | 1.806467 | 1.788867 | 1.775067 | 1225 | 1.790133 | 0.01285025
Sample X18 | 10 | F | 0.333
Sample X19 | 11 | F | 0.337
Sample X21 | 9 | G | 1.0659
Sample X22 | 10 | G | 1.0937
Sample X23 | 11 | G | 1.2651
Sample X25 | 9 | H | 2.0047
Sample X26 | 10 | H | 1.9871
Sample X27 | 11 | H | 1.9733

## CBH_CDH 24H act
[5 empty] | Factor (TOT volume/disks volume) |  | 3.173913
[5 empty] | TOT volume disks + 50 uL | Only disks volume (uL)
| uM |  | mM DISKS+50 uL |  | 73 | 23
hours | avg | stdev | avg | stdev | mM only DISK volume | stdev
1 | 103.7917 | 13.39998 | 0.1037917 | 0.01339998 | 0.3294259 | 0.04253038
2 | 168.6362 | 13.67344 | 0.1686362 | 0.01367344 | 0.5352365 | 0.04339831
4.5 | 369.7473 | 56.00617 | 0.3697473 | 0.05600617 | 1.173546 | 0.1777587
5 | 697.0806 | 33.48558 | 0.6970806 | 0.03348558 | 2.212473 | 0.1062803
6 | 782.1917 | 89.31509 | 0.7821917 | 0.08931509 | 2.482609 | 0.2834783
24 | 1893.9695 | 289.6688 | 1.8939695 | 0.2896688 | 6.0112945 | 0.9193836

## CDH activity - DCPIP
pH | RA | err | Enzymatic assay |  |  |  | Standard curve
3 | 35.419 | 9.102 |  | Stock | Final | Vol. uL | DCPIP - 3 mM | Bis-Tris pH 6 [1M] | Water
4 | 42.567 | 4.21 | DCPIP | 3 mM | 150 uM | 5 | 1 | 10 | 89
5 | 54.461 | 1.79 | Lactose | 300 mM | 30 mM | 10 | 2 | 10 | 88
5.5 | 73.681 | 1.788 | Bis-Tris 6 | 1M | 100 mM | 10 | 5 | 10 | 85
6 | 100 | 9.47 | Sample |  |  |  | 10 | 10 | 80
6.5 | 95.072 | 3.58 | Water |  |  |  | 20 | 10 | 70
7 | 68.968 | 6.84 | Vol. Total |  |  | 100 | 30 | 10 | 60
8 | 38.344 | 4.24 |  | * 50 degC.
9 | 18.729 | 1.24 |  | * Abs. 600 nm
10 | 20.696 | 4.6
TEMP | RA | err
30 | 61.982 | 8.123
40 | 69.893 | 4.01
50 | 84.914 | 1.31
60 | 100 | 9.38
70 | 38.254 | 1.674
80 | 11.909 | 3.18