## Compressive strength
Average compressive strength (Mpa)
Days | C-1 | C-2 | C-3
3 | 38.27073 | 27.40523 | 18.45372
7 | 41.65617 | 35.31206 | 24.33222
14 | 44.18446 | 40.00097 | 27.75433
21 | 53.26387 | 41.09887 | 30.42758
28 | 54.18736 | 42.04342 | 31.6351

## Flexural strength
Average flexural strength (MPa)
Days | C-1 | C-2 | C-3
3 | 7.366154 | 5.335999 | 4.434754
7 | 8.138031 | 6.30584 | 5.858107
14 | 8.582495 | 7.178945 | 6.552032
21 | 9.495054 | 7.865821 | 6.772683
28 | 9.285086 | 7.77528 | 7.099621