## 1. Experimental stripping tests
Bone sample number | Test Number | Cortical thickness 1 (mm) | Cortical thickness 2 (mm) | Average cortical thickness (mm) | Experimental stripping torque (Nm) | Theoretical stripping torque (Nm) | Plateau torque (Nm) | Maximum raw compression force before stripping (N) | Normalised maximum compression force before stripping (N/mm) | Maximum compression force post stripping (N) | Normalised maximum compression force post stripping (N/mm) | Maximum raw pullout force (N) | Normalised pullout force (N/mm)
1 | 1 | 1.26 | 1.54 | 1.4 | 0.15 | 0.4805414 | 0.04 | 120 | 85.7 | 20 | 14.3 | 0 | 0
| 3 | 2.59 | 1.96 | 2.275 | 0.44 | 0.7808798 | 0.12 | 290 | 127.5 | 40 | 17.6 | 85 | 37.4
| 4 | 1.56 | 1.88 | 1.72 | 0.3 | 0.5903795 | 0.1 | 196 | 114 | 20 | 11.6 | 41.4 | 24.1
| 5 | 2.17 | 1.75 | 1.96 | 0.35 | 0.672758 | 0.09 | 260 | 132.7 | 40 | 20.4 | 50.7 | 25.9
| 7 | 2.25 | 2.91 | 2.58 | 0.835 | 0.8855692 | 0.3 | 540 | 209.3 | 40 | 15.5 | 315.8 | 122.4
5 | 1 | 2.82 | 2.6 | 2.71 | 0.588 | 0.9301909 | 0.15 | 516 | 190.4 | 60 | 22.1 | 120.1 | 44.3
| 2 | 3.6 | 3.84 | 3.72 | 0.965 | 1.276867 | 0.15 | 1212 | 325.8 | 50 | 13.4 | 109.2 | 29.4
| 3 | 2.9 | 3.1 | 3 | 0.802 | 1.029732 | 0.2 | 800 | 266.7 | 40 | 13.3 | 46.4 | 15.5
| 4 | 2.8 | 3.53 | 3.165 | 0.8 | 1.086367 | 0.42 | 840 | 265.4 | 40 | 12.6 | 103.1 | 32.6
| 5 | 7.98 | 7.67 | 7.825 | 3 | 2.685883 | 1.6 | 2400 | 306.7 | 0 | 0 | 0 | 0
10 | 1 | 2.54 | 2.7 | 2.62 | 1.05 | 0.899299 | 0.4 | 880 | 335.9 | 48 | 18.3 | 121.7 | 46.4
| 2 | 3.63 | 4.1 | 3.865 | 1.466 | 1.326638 | 0.55 | 750 | 194 | 8 | 2.1 | 86.9 | 22.5
| 3 | 4.39 | 3.88 | 4.135 | 1.25 | 1.419313 | 0.58 | 776 | 187.7 | 44 | 10.6 | 88.2 | 21.3
| 4 | 3.13 | 3.51 | 3.32 | 1.23 | 1.13957 | 0.4 | 768 | 231.3 | 42 | 12.7 | 203.5 | 61.3
| 5 | 5.45 | 5.3 | 5.375 | 2.3 | 1.844936 | 0.86 | 1366 | 254.1 | 0 | 0 | 233.8 | 43.5
15 | 1 | 2.66 | 2.81 | 2.735 | 1.02 | 0.938772 | 0.4 | 710 | 259.6 | 0 | 0 | 67 | 24.5
| 2 | 2.45 | 2.13 | 2.29 | 0.6 | 0.7860285 | 0.33 | 423 | 184.7 | 40 | 17.5 | 80.3 | 35.1
| 3 | 2.96 | 2.51 | 2.735 | 1.1 | 0.938772 | 0.4 | 812 | 296.9 | 0 | 0 | 0 | 0
| 4 | 4.42 | 4.86 | 4.64 | 1.7 | 1.592652 | 0.63 | 1060 | 228.4 | 0 | 0 | 101.4 | 21.9
| 5 | 3.23 | 3.1 | 3.165 | 1.09 | 1.086367 | 0.51 | 775 | 244.9 | 40 | 12.6 | 78.2 | 24.7

## 2. Optimisation data
First 10 samples |  | Second 10 samples
Average cortical thickness (mm) | Experimental stripping torque (Nm) | Average cortical thickness (mm) | Experimental stripping torque (Nm) | Theoretical stripping torque (Nm)
3.72 | 0.965 | 2.71 | 0.588 | 0.9078795
3.165 | 0.8 | 3 | 0.802 | 1.005033
2.62 | 1.05 | 7.825 | 3 | 2.62146
4.135 | 1.25 | 3.865 | 1.466 | 1.294817
5.375 | 2.3 | 3.32 | 1.23 | 1.112236
2.29 | 0.6 | 2.735 | 1.02 | 0.9162547
4.64 | 1.7 | 2.735 | 1.1 | 0.9162547
1.4 | 0.15 | 3.165 | 1.09 | 1.060309
1.72 | 0.3 | 2.275 | 0.44 | 0.7621497
2.58 | 0.835 | 1.96 | 0.35 | 0.6566213

## 3. Variables for Eq. 1
TYS | Tensile Yield Stress (MPa) | 60.9
π | Pi | 3.14159265
Dp | pitch diameter (mm) | 2.688125
L | length of screw engagement (mm) | Variable
r | pitch radius of screw (mm) | 1.3440625
p | reciprocal threads per unit length (mm) | 1.25
f | coefficient of friction | 0.269
Do | Outer diameter of screw (mm) | 3.5

## 4. Compression & pullout data
Sample no. | Hole no. | Cortical thickness 1 (mm) | Cortical thickness 2 (mm) | Mean cortical thickness (mm) | Target percentage of stripping torque (%) | Theoretical stripping torque (Nm) | Target torque (Nm) | Plateau torque (Nm) | Insertion torque (Nm) | Insertion torque as percentage of theoretical stripping torque (%) | Compression at plateau torque (N) | Maximum compression force (N) | Normalised maximum compression (N/mm) | Maximum pullout force (N) | Normalised maximum pullout force (N/mm)
2 | 6 | 0.8929283968 | 1.501743 | 1.197336 | 45 | 0.4109782 | 0.1849402 | 0.07 | 0.19 | 46.23116 | 20 | 182 | 152.0041 | 404.9 | 338.1675
3 | 5 | 1.562625 | 1.37998 | 1.471302472 | 45 | 0.5050156 | 0.227257 | 0.2 | 0.23 | 45.54315 | 84 | 84 | 57.09227 | 509.6 | 346.3598
4 | 5 | 2.414965 | 2.354084 | 2.384524696 | 45 | 0.8184735 | 0.3683131 | 0.15 | 0.38 | 46.42789 | 40 | 200 | 83.87416 | 1620 | 679.3807
6 | 3 | 1.785857 | 2.404819 | 2.095338 | 45 | 0.7192118 | 0.3236453 | 0.31 | 0.33 | 45.88356 | 20 | 40 | 19.09 | 1334 | 636.6516
7 | 3 | 3.55141976 | 3.247012352 | 3.399216056 | 45 | 1.16676 | 0.5250421 | 0.45 | 0.54 | 46.28201 | 40 | 50 | 14.70927 | 1395.9 | 410.6535
7 | 6 | 6.757844 | 5.804035 | 6.28094 | 45 | 2.155894 | 0.9701523 | 0.7 | 1 | 46.38447 | 20 | 80 | 12.73695 | 1875 | 298.5222
8 | 3 | 3.206425 | 3.835533 | 3.520979 | 45 | 1.208555 | 0.5438495 | 0.2 | 0.56 | 46.33635 | 60 | 600 | 170.4072 | 1752.7 | 497.7877
9 | 3 | 3.632595 | 4.099353 | 3.865974 | 45 | 1.326972 | 0.5971374 | 0.45 | 0.61 | 45.96932 | 20 | 60 | 15.52002 | 1518.4 | 392.76
12 | 5 | 2.445406 | 2.902017 | 2.673712 | 45 | 0.9177352 | 0.4129808 | 0.18 | 0.42 | 45.76483 | 30 | 140 | 52.36167 | 1206.5 | 451.2454
14 | 2 | 0.8929283968 | 1.552478 | 1.222703 | 45 | 0.4196854 | 0.1888584 | 0.17 | 0.19 | 45.27201 | 20 | 228 | 186.4721 | 715 | 584.7699
14 | 3 | 1.593065 | 1.451009 | 1.52203704 | 45 | 0.5224299 | 0.2350935 | 0.2 | 0.24 | 45.93918 | 20 | 228 | 149.7992 | 776.2 | 509.9744
1 | 2 | 3.125249 | 2.719373 | 2.922311 | 55 | 1.003065 | 0.551686 | 0.2 | 0.6 | 59.81664 | 20 | 660 | 225.8486 | 1613.5 | 552.1315
2 | 1 | 2.019236 | 1.633653 | 1.826444448 | 55 | 0.6269159 | 0.3448037 | 0.15 | 0.35 | 55.82886 | 30 | 202 | 110.5974 | 631.5 | 345.7537
2 | 7 | 2.688932104 | 1.897473 | 2.293202 | 55 | 0.7871277 | 0.4329202 | 0.18 | 0.44 | 55.89944 | 30 | 530 | 231.1178 | 1346.9 | 587.3446
3 | 6 | 2.343937 | 2.648344 | 2.496141 | 55 | 0.856785 | 0.4712318 | 0.2 | 0.48 | 56.02339 | 80 | 390 | 156.2412 | 876.8 | 351.2622
4 | 1 | 2.212027 | 2.485993832 | 2.34901 | 55 | 0.8062835 | 0.4434559 | 0.2 | 0.45 | 55.81164 | 20 | 268 | 114.0906 | 987.4 | 420.3472
4 | 6 | 4.484936 | 4.383467 | 4.434201 | 55 | 1.522012 | 0.8371069 | 0.35 | 0.86 | 56.50414 | 40 | 150 | 33.82796 | 2711 | 611.3841
6 | 2 | 3.500685192 | 3.02378 | 3.262233 | 55 | 1.119741 | 0.6158578 | 0.38 | 0.66 | 58.94218 | 40 | 270 | 82.7654 | 1823.5 | 558.973
7 | 4 | 3.125249 | 3.652888896 | 3.389069 | 55 | 1.163277 | 0.6398025 | 0.24 | 0.65 | 55.87662 | 20 | 120 | 35.40795 | 1685.7 | 497.3932
8 | 4 | 2.709226 | 2.942604944 | 2.825915 | 55 | 0.9699782 | 0.533488 | 0.3 | 0.55 | 56.70231 | 40 | 160 | 56.61882 | 1888.4 | 668.2436
9 | 4 | 2.668638 | 2.313496 | 2.491067 | 55 | 0.8550436 | 0.470274 | 0.3 | 0.48 | 56.13749 | 40 | 448 | 179.8426 | 1533.7 | 615.6799
13 | 1 | 1.451009 | 1.745269 | 1.598138892 | 55 | 0.5485514 | 0.3017033 | 0.15 | 0.31 | 56.51248 | 20 | 288 | 180.2096 | 620 | 387.9513
2 | 2 | 1.237923 | 1.481449 | 1.359686 | 65 | 0.4667041 | 0.3033576 | 0.09 | 0.31 | 66.42325 | 20 | 290 | 213.2845 | 855.9 | 629.4834
2 | 4 | 1.998942 | 1.867032 | 1.932987 | 65 | 0.663486 | 0.4312659 | 0.27 | 0.44 | 66.3164 | 34 | 392 | 202.7949 | 1163 | 601.6595
3 | 7 | 3.652888896 | 3.531126 | 3.592007 | 65 | 1.232935 | 0.8014075 | 0.25 | 0.82 | 66.50799 | 80 | 240 | 66.81501 | 1655.4 | 460.8565
6 | 4 | 2.841135808 | 3.368775 | 3.104956 | 65 | 1.065757 | 0.6927421 | 0.45 | 0.71 | 66.61931 | 50 | 410 | 132.047 | 1035.9 | 333.628
7 | 2 | 2.79040124 | 2.709226 | 2.749814 | 65 | 0.9438567 | 0.6135069 | 0.35 | 0.63 | 66.74742 | 20 | 290 | 105.4617 | 1161 | 422.2104
8 | 5 | 2.638197536 | 2.830989 | 2.734593 | 65 | 0.9386324 | 0.6101111 | 0.28 | 0.62 | 66.05355 | 40 | 340 | 124.3329 | 1150.4 | 420.6841
9 | 5 | 4.992281 | 4.748756 | 4.870518528 | 65 | 1.671776 | 1.086654 | 0.4 | 1.1 | 65.7983 | 20 | 500 | 102.6585 | 2698.8 | 554.1094
11 | 4 | 1.968501 | 1.978648152 | 1.973575 | 65 | 0.6774174 | 0.4403213 | 0.19 | 0.45 | 66.42876 | 30 | 430 | 217.8788 | 1046.3 | 530.1548
12 | 1 | 2.191733 | 2.151146 | 2.17144 | 65 | 0.7453333 | 0.4844667 | 0.21 | 0.5 | 67.08408 | 30 | 610 | 280.9196 | 889 | 409.4058
13 | 2 | 2.080117288 | 2.404819 | 2.242468 | 65 | 0.7697134 | 0.5003137 | 0.22 | 0.51 | 66.25843 | 20 | 372 | 165.8887 | 1020 | 454.856
14 | 1 | 0.9943975328 | 0.8421938288 | 0.9182956808 | 65 | 0.3151994 | 0.2048796 | 0.09 | 0.21 | 66.6245 | 20 | 228 | 248.286 | 325.8 | 354.7877
3 | 1 | 1.724975312 | 1.593065 | 1.65902 | 75 | 0.5694486 | 0.4270864 | 0.25 | 0.44 | 77.26773 | 60 | 500 | 301.3827 | 912 | 549.722
3 | 2 | 1.593065 | 1.6438 | 1.618433 | 75 | 0.5555171 | 0.4166379 | 0.26 | 0.43 | 77.40535 | 36 | 516 | 318.827 | 1072.7 | 662.8017
4 | 2 | 2.638197536 | 2.485993832 | 2.562095684 | 75 | 0.8794237 | 0.6595678 | 0.42 | 0.67 | 76.18626 | 60 | 440 | 171.7344 | 918.3 | 358.4175
6 | 1 | 2.110558 | 1.978648152 | 2.044603 | 75 | 0.7017975 | 0.5263481 | 0.4 | 0.54 | 76.94527 | 40 | 400 | 195.637 | 1104 | 539.9581
7 | 5 | 1.90762 | 2.110558 | 2.009089 | 75 | 0.6896075 | 0.5172056 | 0.26 | 0.53 | 76.85532 | 20 | 360 | 179.1857 | 1219.8 | 607.1409
8 | 6 | 6.078001 | 6.047561 | 6.062780876 | 75 | 2.081012 | 1.560759 | 0.5 | 1.6 | 76.88565 | 100 | 936 | 154.3846 | 2002 | 330.2115
11 | 1 | 2.20188 | 2.212027 | 2.206953708 | 75 | 0.7575234 | 0.5681425 | 0.4 | 0.58 | 76.5653 | 40 | 430 | 194.8387 | 1351.2 | 612.2466
11 | 5 | 3.399216056 | 3.500685192 | 3.449950624 | 75 | 1.184174 | 0.8881308 | 0.32 | 0.91 | 76.84679 | 30 | 860 | 249.2789 | 1528.5 | 443.0498
12 | 2 | 3.186131 | 2.75996 | 2.973046 | 75 | 1.02048 | 0.7653598 | 0.48 | 0.78 | 76.43464 | 30 | 610 | 205.1768 | 1572.5 | 528.9189
13 | 3 | 1.867032 | 2.090264 | 1.978648152 | 75 | 0.6791589 | 0.5093692 | 0.18 | 0.52 | 76.5653 | 30 | 620 | 313.3453 | 753 | 380.5629
14 | 4 | 1.430715 | 1.694535 | 1.562625 | 75 | 0.5363614 | 0.402271 | 0.13 | 0.41 | 76.441 | 20 | 456 | 291.8167 | 782 | 500.4401
2 | 5 | 1.451009 | 1.197336 | 1.324172 | 85 | 0.454514 | 0.3863369 | 0.14 | 0.4 | 88.00609 | 28 | 400 | 302.0755 | 518.1 | 391.2633
3 | 3 | 1.684388 | 2.059823 | 1.872106 | 85 | 0.6425888 | 0.5462005 | 0.29 | 0.56 | 87.14749 | 20 | 440 | 235.0295 | 1183.7 | 632.2827
4 | 4 | 1.593065 | 1.836591 | 1.714828 | 85 | 0.5886044 | 0.5003137 | 0.18 | 0.51 | 86.64564 | 20 | 520 | 303.2373 | 755 | 440.2773
6 | 5 | 2.607757 | 2.810695 | 2.709226 | 85 | 0.9299252 | 0.7904364 | 0.48 | 0.81 | 87.10378 | 50 | 464 | 171.2666 | 1456.5 | 537.6074
7 | 1 | 2.435259264 | 1.927913584 | 2.181586424 | 85 | 0.7488162 | 0.6364938 | 0.45 | 0.65 | 86.80368 | 130 | 590 | 270.4454 | 1141.7 | 523.3348
8 | 1 | 2.79040124 | 2.019236 | 2.404819 | 85 | 0.8254393 | 0.7016234 | 0.3 | 0.72 | 87.22629 | 40 | 1060 | 440.7817 | 1432 | 595.4711
9 | 1 | 3.033927 | 2.546875 | 2.79040124 | 85 | 0.9577882 | 0.8141199 | 0.25 | 0.83 | 86.65799 | 40 | 774 | 277.3795 | 1370.6 | 491.1838
11 | 2 | 3.318041 | 4.028325 | 3.673183 | 85 | 1.260798 | 1.071678 | 0.58 | 1.1 | 87.24637 | 40 | 666 | 181.3141 | 1852.5 | 504.331
12 | 3 | 1.826444448 | 2.02938272 | 1.927913584 | 85 | 0.6617445 | 0.5624829 | 0.25 | 0.58 | 87.64711 | 30 | 692 | 358.9372 | 834.9 | 433.0588
13 | 5 | 1.562625 | 1.887326 | 1.724975312 | 85 | 0.5920872 | 0.5032741 | 0.21 | 0.51 | 86.13596 | 20 | 540 | 313.048 | 612.6 | 355.1355
14 | 5 | 1.156748 | 1.339393 | 1.24807 | 85 | 0.4283925 | 0.3641336 | 0.14 | 0.37 | 86.36939 | 20 | STRIPPED | STRIPPED | STRIPPED | STRIPPED
1 | 6 | 1.593065 | 1.978648152 | 1.785857 | 95 | 0.6129844 | 0.5823352 | 0.2 | 0.6 | 97.88177 | 40 | 374 | 209.4233 | 534.7 | 299.4081
2 | 3 | 0.76101852 | 0.8827814832 | 0.8219000016 | 95 | 0.2821121 | 0.2680065 | 0.05 | 0.27 | 95.70662 | 16 | 164 | 199.5377 | 324.2 | 394.4519
3 | 4 | 1.217629632 | 1.329246 | 1.273438 | 95 | 0.4370997 | 0.4152447 | 0.08 | 0.41 | 93.80011 | 54 | 330 | 259.1411 | 380 | 298.4049
4 | 3 | 1.52203704 | 1.369833336 | 1.445935188 | 95 | 0.4963084 | 0.471493 | 0.09 | 0.47 | 94.69918 | 20 | 342 | 236.5251 | 450.9 | 311.8397
4 | 7 | 1.065425928 | 1.217629632 | 1.14152778 | 95 | 0.3918224 | 0.3722313 | 0.17 | 0.38 | 96.98271 | 80 | 282 | 247.0374 | 409.17 | 358.4407
6 | 6 | 5.0734568 | 4.63714 | 4.855298 | 95 | 1.666551 | 1.583224 | 0.1 | 1.62 | 97.20672 | 20 | 786 | 161.885 | 1950 | 401.6231
8 | 2 | 2.404819 | 2.262762 | 2.333790128 | 95 | 0.8010592 | 0.7610062 | 0.35 | 0.78 | 97.37108 | 100 | STRIPPED | STRIPPED | STRIPPED | STRIPPED
9 | 2 | 1.988795 | 2.181586424 | 2.085191 | 95 | 0.715729 | 0.6799425 | 0.15 | 0.7 | 97.80238 | 20 | STRIPPED | STRIPPED | STRIPPED | STRIPPED
11 | 3 | 2.232320992 | 2.161293 | 2.196807 | 95 | 0.7540405 | 0.7163385 | 0.25 | 0.73 | 96.81178 | 30 | 922 | 419.7001 | 969.8 | 441.4589
12 | 4 | 0.8827814832 | 1.217629632 | 1.050206 | 95 | 0.3604766 | 0.3424528 | 0.06 | 0.35 | 97.09367 | 20 | STRIPPED | STRIPPED | STRIPPED | STRIPPED
13 | 4 | 0.7305777792 | 1.156748 | 0.9436629648 | 95 | 0.3239065 | 0.3077112 | 0.05 | 0.31 | 95.70662 | 20 | 336 | 356.0593 | 434.6 | 460.5458

## 5. Summary of compression data
Normalised compression force (N/mm)
Tightness deciles | 40 - 49% | 50 - 59% | 60 - 69% | 70 - 79% | 80 - 89% | 90 - 100%
| 152.0041 | 225.8486 | 213.2845 | 301.3827 | 302.0755 | 209.4233
| 57.09227 | 110.5974 | 202.7949 | 318.827 | 235.0295 | 199.5377
| 83.87416 | 231.1178 | 66.81501 | 171.7344 | 303.2373 | 259.1411
| 19.09 | 156.2412 | 132.047 | 195.637 | 171.2666 | 236.5251
| 14.70927 | 114.0906 | 105.4617 | 179.1857 | 270.4454 | 247.0374
| 12.73695 | 33.82796 | 124.3329 | 154.3846 | 440.7817 | 161.885
| 170.4072 | 82.7654 | 102.6585 | 194.8387 | 277.3795 | 420
| 15.52002 | 35.40795 | 217.8788 | 249.2789 | 181.3141 | 356
| 52.36167 | 56.61882 | 280.9196 | 205.1768 | 358.9372
| 186.4721 | 179.8426 | 165.8887 | 313.3453 | 313.048
| 149.7992 | 180.2096 | 248.286 | 291.8167

## 6. Summary of pullout data
Normalised pullout force (N/mm)
Tightness deciles | 40 - 49% | 50 - 59% | 60 - 69% | 70 - 79% | 80 - 89% | 90 - 100%
| 338.1675 | 552.1315 | 629.4834 | 549.722 | 391.2633 | 299.4081
| 346.3598 | 345.7537 | 601.6595 | 662.8017 | 632.2827 | 394.4519
| 679.3807 | 587.3446 | 460.8565 | 358.4175 | 440.2773 | 298.4049
| 636.6516 | 351.2622 | 333.628 | 539.9581 | 537.6074 | 311.8397
| 410.6535 | 420.3472 | 422.2104 | 607.1409 | 523.3348 | 358.4407
| 298.5222 | 611.3841 | 420.6841 | 330.2115 | 595.4711 | 401.6231
| 497.7877 | 558.973 | 554.1094 | 612.2466 | 491.1838 | 441
| 392.76 | 497.3932 | 530.1548 | 443.0498 | 504.331 | 461
| 451.2454 | 668.2436 | 409.4058 | 528.9189 | 433.0588
| 584.7699 | 615.6799 | 454.856 | 380.5629 | 355.1355
| 509.9744 | 387.9513 | 354.7877 | 500.4401
cv