## Fig. 1(a) (SAXS)
Sample Name: | SiNp_5 Fig.1(a) |  |  | SiNp_5 Fig.1(a)
State:
Axis Cordinates: | q (1/A) | I(q) (A.U.) | standard Deviation of I(q) | q (1/A) | I(q) (A.U.) | standard Deviation of I(q)
| 0.01010111 | 831.0851 | 2.973438 | 0.01010111 | 1987.862 | 4.598637
| 0.01061911 | 800.6702 | 2.918522 | 0.01061911 | 1798.234 | 4.373803
| 0.01113712 | 762.4095 | 2.694632 | 0.01113712 | 1635.781 | 3.947007
| 0.01165512 | 725 | 2.579026 | 0.01165512 | 1459.046 | 3.658653
| 0.01217313 | 682.713 | 2.514243 | 0.01217313 | 1319.593 | 3.49549
| 0.01269114 | 651.624 | 2.283198 | 0.01269114 | 1207.856 | 3.108512
| 0.01320914 | 616.6957 | 2.315723 | 0.01320914 | 1091.452 | 3.080729
| 0.01372715 | 581.8475 | 2.220565 | 0.01372715 | 996.161 | 2.905519
| 0.01424515 | 559.0265 | 1.9241 | 0.01424515 | 906.9272 | 2.450743
| 0.01476316 | 529.7323 | 2.042332 | 0.01476316 | 829.1969 | 2.555212
| 0.01528116 | 500.4901 | 1.820578 | 0.01528116 | 758.2384 | 2.240858
| 0.01579917 | 473.2446 | 1.845166 | 0.01579917 | 693.4029 | 2.233497
| 0.01631717 | 446.1071 | 1.785071 | 0.01631717 | 637.5714 | 2.134029
| 0.01683518 | 426.9448 | 1.618423 | 0.01683518 | 588.3497 | 1.89987
| 0.01735319 | 404.6601 | 1.626296 | 0.01735319 | 541.4902 | 1.881263
| 0.01787119 | 385.7179 | 1.572435 | 0.01787119 | 497.609 | 1.786001
| 0.0183892 | 366.2875 | 1.513042 | 0.0183892 | 460.8875 | 1.697217
| 0.0189072 | 346.5587 | 1.391432 | 0.0189072 | 427.5698 | 1.545528
| 0.01942521 | 329.8798 | 1.342618 | 0.01942521 | 395.3934 | 1.469905
| 0.01994321 | 311.8956 | 1.309088 | 0.01994321 | 366.3242 | 1.418721
| 0.02046122 | 298.7098 | 1.244074 | 0.02046122 | 343.5907 | 1.334265
| 0.02097922 | 280.4734 | 1.221425 | 0.02097922 | 318.3723 | 1.301334
| 0.02149723 | 267.5354 | 1.162406 | 0.02149723 | 296.697 | 1.22412
| 0.02201524 | 253.5327 | 1.128731 | 0.02201524 | 272.1809 | 1.169506
| 0.02253324 | 239.2178 | 1.088231 | 0.02253324 | 256.6238 | 1.127127
| 0.02305125 | 231.81 | 1.024165 | 0.02305125 | 240.1946 | 1.042523
| 0.02356925 | 219.5325 | 0.9748626 | 0.02356925 | 223.7143 | 0.9841037
| 0.02408726 | 207.102 | 1.027931 | 0.02408726 | 208.4898 | 1.03137
| 0.02460526 | 196.2149 | 0.9004473 | 0.02460526 | 196.2273 | 0.9004757
| 0.02512327 | 186.3231 | 0.9020189 | 0.02512327 | 183 | 0.8939388
| 0.02564127 | 176.3149 | 0.8661848 | 0.02564127 | 171.2213 | 0.8535814
| 0.02615928 | 170.194 | 0.8565014 | 0.02615928 | 161.0086 | 0.8330682
| 0.02667729 | 161.9558 | 0.8064893 | 0.02667729 | 152.3534 | 0.7822155
| 0.02719529 | 152.8487 | 0.8013873 | 0.02719529 | 142.479 | 0.7737255
| 0.0277133 | 146.4118 | 0.7843312 | 0.0277133 | 134.7059 | 0.7523238
| 0.0282313 | 139.7904 | 0.7168929 | 0.0282313 | 127.1176 | 0.6836258
| 0.02874931 | 132.5939 | 0.712757 | 0.02874931 | 117.9502 | 0.6722473
| 0.02926731 | 127.5279 | 0.6885357 | 0.02926731 | 112.684 | 0.6472246
| 0.02978532 | 120.5901 | 0.6527737 | 0.02978532 | 106.0035 | 0.6120219
| 0.03030332 | 114.4259 | 0.6596054 | 0.03030332 | 100.346 | 0.6176923
| 0.03082133 | 109.8384 | 0.6081334 | 0.03082133 | 94.38721 | 0.5637393
| 0.03133934 | 104.5228 | 0.6055961 | 0.03133934 | 89.29123 | 0.5597344
| 0.03185734 | 98.12456 | 0.5909295 | 0.03185734 | 84.33452 | 0.5478347
| 0.03237535 | 95.14007 | 0.5566889 | 0.03237535 | 80.6873 | 0.5126647
| 0.03289335 | 90.33443 | 0.5442228 | 0.03289335 | 74.99672 | 0.4958739
| 0.03341136 | 85.61745 | 0.5360101 | 0.03341136 | 71.99664 | 0.4915277
| 0.03392936 | 82.09259 | 0.5033609 | 0.03392936 | 68.72531 | 0.4605596
| 0.03444737 | 79.13226 | 0.5052379 | 0.03444737 | 64.20323 | 0.4550903
| 0.03496537 | 75.63175 | 0.4900008 | 0.03496537 | 61.68571 | 0.4425242
| 0.03548338 | 71.72671 | 0.471968 | 0.03548338 | 58.43168 | 0.4259869
| 0.03600139 | 67.51205 | 0.4509429 | 0.03600139 | 54.78313 | 0.4062135
| 0.03651939 | 65.22115 | 0.4572113 | 0.03651939 | 52.71154 | 0.4110319
| 0.0370374 | 62.86726 | 0.4306381 | 0.0370374 | 50.75221 | 0.3869258
| 0.0375554 | 59.43855 | 0.4074671 | 0.0375554 | 48.11173 | 0.3665928
| 0.03807341 | 56.58702 | 0.4085626 | 0.03807341 | 45.9528 | 0.3681766
| 0.03859141 | 53.99171 | 0.3861973 | 0.03859141 | 43.0663 | 0.3449169
| 0.03910942 | 51.66758 | 0.3767544 | 0.03910942 | 41.38736 | 0.3371966
| 0.03962742 | 49.37183 | 0.3729284 | 0.03962742 | 39.67606 | 0.3343105
| 0.04014543 | 47.03439 | 0.3527458 | 0.04014543 | 37.55556 | 0.3152036
| 0.04066343 | 45.68306 | 0.3532946 | 0.04066343 | 36.13934 | 0.3142314
| 0.04118144 | 44 | 0.343918 | 0.04118144 | 34.81183 | 0.3059088
| 0.04169945 | 41.61818 | 0.3287844 | 0.04169945 | 32.82857 | 0.2920086
| 0.04221745 | 39.99248 | 0.316594 | 0.04221745 | 31.21303 | 0.279693
| 0.04273546 | 37.88773 | 0.3145212 | 0.04273546 | 30.17755 | 0.2807001
| 0.04325346 | 37.26817 | 0.3056206 | 0.04325346 | 28.7218 | 0.2682992
| 0.04377147 | 35.24331 | 0.2928313 | 0.04377147 | 27.68613 | 0.2595435
| 0.04428947 | 34.45736 | 0.2983909 | 0.04428947 | 26.29974 | 0.2606875
| 0.04480748 | 32.65155 | 0.2791547 | 0.04480748 | 25.28878 | 0.2456727
| 0.04532548 | 31.4988 | 0.2755008 | 0.04532548 | 24.19759 | 0.2414693
| 0.04584349 | 30.61323 | 0.279099 | 0.04584349 | 23.17557 | 0.2428393
| 0.0463615 | 29.25986 | 0.2605538 | 0.0463615 | 22.22506 | 0.2270821
| 0.0468795 | 28.18349 | 0.254246 | 0.0468795 | 21.19266 | 0.22047
| 0.04739751 | 26.26018 | 0.2437461 | 0.04739751 | 20.90045 | 0.2174537
| 0.04791551 | 25.61609 | 0.2426676 | 0.04791551 | 20.0092 | 0.2144718
| 0.04843352 | 24.74888 | 0.2355648 | 0.04843352 | 18.93946 | 0.2060708
| 0.04895152 | 23.84787 | 0.2309782 | 0.04895152 | 18.12528 | 0.2013671
| 0.04946953 | 22.56494 | 0.2210019 | 0.04946953 | 17.07792 | 0.1922634
| 0.04998753 | 21.77074 | 0.2180238 | 0.04998753 | 16.86026 | 0.1918666
| 0.05050554 | 21.14541 | 0.2174975 | 0.05050554 | 16.16779 | 0.1901829
| 0.05102355 | 20.61237 | 0.2061546 | 0.05102355 | 15.64124 | 0.1795828
| 0.05154155 | 19.59583 | 0.2020511 | 0.05154155 | 14.95 | 0.1764818
| 0.05205956 | 19.10722 | 0.2044752 | 0.05205956 | 14.10066 | 0.1756554
| 0.05257756 | 18.28942 | 0.191065 | 0.05257756 | 13.68064 | 0.1652473
| 0.05309557 | 17.61925 | 0.1919905 | 0.05309557 | 13.64854 | 0.1689776
| 0.05361357 | 17.02105 | 0.1892982 | 0.05361357 | 12.98947 | 0.165367
| 0.05413158 | 16.54059 | 0.1809797 | 0.05413158 | 12.4495 | 0.1570111
| 0.05464958 | 16.08537 | 0.1808144 | 0.05464958 | 12.29268 | 0.1580668
| 0.05516759 | 15.2731 | 0.1770921 | 0.05516759 | 11.68789 | 0.1549186
| 0.0556856 | 14.70623 | 0.1691489 | 0.0556856 | 11.37549 | 0.1487659
| 0.0562036 | 14.46958 | 0.1658575 | 0.0562036 | 10.84411 | 0.1435833
| 0.05672161 | 13.80577 | 0.1629403 | 0.05672161 | 10.95577 | 0.1451509
| 0.05723961 | 13.46125 | 0.1595199 | 0.05723961 | 10.0397 | 0.137763
| 0.05775762 | 12.90503 | 0.1550216 | 0.05775762 | 9.888268 | 0.1356979
| 0.05827562 | 12.51468 | 0.1564946 | 0.05827562 | 9.450098 | 0.1359902
| 0.05879363 | 12.31059 | 0.1486661 | 0.05879363 | 9.400359 | 0.1299106
| 0.05931163 | 11.64587 | 0.1461799 | 0.05931163 | 8.961468 | 0.1282305
| 0.05982964 | 11.43843 | 0.1460834 | 0.05982964 | 8.942164 | 0.1291632
| 0.06034765 | 10.86195 | 0.1386531 | 0.06034765 | 8.451327 | 0.1223033
| 0.06086565 | 10.50628 | 0.13734 | 0.06086565 | 8.276481 | 0.1218976
| 0.06138366 | 10.46029 | 0.1374096 | 0.06138366 | 8.135379 | 0.1211809
| 0.06190166 | 10.03602 | 0.1312038 | 0.06190166 | 7.686106 | 0.1148204
| 0.06241967 | 9.616608 | 0.1303475 | 0.06241967 | 7.459364 | 0.1148002
| 0.06293767 | 9.360281 | 0.1282591 | 0.06293767 | 7.386643 | 0.1139377
| 0.06345568 | 9.13036 | 0.1251439 | 0.06345568 | 7.265866 | 0.1116373
| 0.06397368 | 9.071429 | 0.1257135 | 0.06397368 | 6.857143 | 0.1092989
| 0.06449169 | 8.592129 | 0.123978 | 0.06449169 | 6.733453 | 0.1097521
| 0.0650097 | 8.531502 | 0.1173998 | 0.0650097 | 6.415186 | 0.1018027
| 0.0655277 | 8.127243 | 0.115144 | 0.0655277 | 6.497553 | 0.1029543
| 0.06604571 | 7.758503 | 0.1148683 | 0.06604571 | 6.212585 | 0.1027892
| 0.06656371 | 7.631496 | 0.1096271 | 0.06656371 | 5.940157 | 0.09671907
| 0.06708172 | 7.384868 | 0.1102096 | 0.06708172 | 6.024671 | 0.09954395
| 0.06759972 | 7.17893 | 0.1095669 | 0.06759972 | 5.779264 | 0.09830728
| 0.06811773 | 7.060278 | 0.1044621 | 0.06811773 | 5.531685 | 0.09246483
| 0.06863573 | 6.840323 | 0.105037 | 0.06863573 | 5.493548 | 0.09413056
| 0.06915374 | 6.58132 | 0.1029463 | 0.06915374 | 5.400966 | 0.09325882
| 0.06967175 | 6.370258 | 0.09831863 | 0.06967175 | 5.139605 | 0.0883125
| 0.07018975 | 6.226917 | 0.09871567 | 0.07018975 | 5.131455 | 0.08961276
| 0.07070776 | 6.152074 | 0.09721209 | 0.07070776 | 4.963134 | 0.08731472
| 0.07122576 | 6.031484 | 0.09509314 | 0.07122576 | 4.86057 | 0.08536516
| 0.07174377 | 5.864992 | 0.0959542 | 0.07174377 | 4.706436 | 0.08595604
| 0.07226177 | 5.696319 | 0.09347024 | 0.07226177 | 4.595092 | 0.0839505
| 0.07277978 | 5.627043 | 0.09143924 | 0.07277978 | 4.430906 | 0.0811407
| 0.07329778 | 5.619482 | 0.09248376 | 0.07329778 | 4.318113 | 0.08107077
| 0.07381579 | 5.410959 | 0.09075163 | 0.07381579 | 4.30137 | 0.08091345
| 0.0743338 | 5.147186 | 0.08618235 | 0.0743338 | 4.31746 | 0.07893099
| 0.0748518 | 5.172464 | 0.08658132 | 0.0748518 | 4.101449 | 0.07709818
| 0.07536981 | 4.952586 | 0.08435511 | 0.07536981 | 4.057471 | 0.07635247
| 0.07588781 | 4.734637 | 0.08131803 | 0.07588781 | 4.050279 | 0.0752118
| 0.07640582 | 4.63583 | 0.08250688 | 0.07640582 | 3.917768 | 0.07584829
| 0.07692382 | 4.759943 | 0.08222702 | 0.07692382 | 3.877841 | 0.0742179
| 0.07744183 | 4.456067 | 0.07883449 | 0.07744183 | 3.592748 | 0.07078704
| 0.07795983 | 4.329078 | 0.07836157 | 0.07795983 | 3.64539 | 0.07190804
| 0.07847784 | 4.321775 | 0.07742183 | 0.07847784 | 3.474341 | 0.06941744
| 0.07899584 | 4.188425 | 0.07508116 | 0.07899584 | 3.611036 | 0.06971424
| 0.07951385 | 4.269494 | 0.07642395 | 0.07951385 | 3.284542 | 0.06703146
| 0.08003186 | 4.12 | 0.07538407 | 0.08003186 | 3.397241 | 0.06845327
| 0.08054986 | 3.944369 | 0.07315686 | 0.08054986 | 3.355495 | 0.06747526
| 0.08106787 | 3.787349 | 0.07139589 | 0.08106787 | 3.220727 | 0.0658389
| 0.08158587 | 3.704607 | 0.0708505 | 0.08158587 | 3.136856 | 0.06519573
| 0.08210388 | 3.726174 | 0.07072182 | 0.08210388 | 3.080537 | 0.06430357
| 0.08262188 | 3.63745 | 0.0695026 | 0.08262188 | 2.969456 | 0.06279729
| 0.08313989 | 3.574728 | 0.06969195 | 0.08313989 | 3.005435 | 0.06390204
| 0.08365789 | 3.569987 | 0.06709602 | 0.08365789 | 2.897856 | 0.06045077
| 0.0841759 | 3.375325 | 0.0662083 | 0.0841759 | 2.927273 | 0.06165755
| 0.08469391 | 3.31436 | 0.06548021 | 0.08469391 | 2.800776 | 0.06019348
| 0.08521191 | 3.322139 | 0.06428074 | 0.08521191 | 2.74005 | 0.05837827
| 0.08572992 | 3.235446 | 0.06469599 | 0.08572992 | 2.707633 | 0.05918411
| 0.08624792 | 3.390525 | 0.06588825 | 0.08624792 | 2.585147 | 0.05753301
| 0.08676593 | 3.259259 | 0.06343325 | 0.08676593 | 2.67284 | 0.0574439
| 0.08728393 | 3.099747 | 0.06256055 | 0.08728393 | 2.582071 | 0.05709808
| 0.08780194 | 3.073474 | 0.06186671 | 0.08780194 | 2.681196 | 0.05778385
| 0.08831994 | 2.980535 | 0.06021591 | 0.08831994 | 2.644769 | 0.05672284
| 0.08883795 | 2.975217 | 0.06071871 | 0.08883795 | 2.537794 | 0.05607786
| 0.08935596 | 3.090799 | 0.06117097 | 0.08935596 | 2.523002 | 0.05526737
| 0.08987396 | 2.953405 | 0.05940169 | 0.08987396 | 2.424134 | 0.05381651
| 0.09039197 | 2.827374 | 0.05904473 | 0.09039197 | 2.489519 | 0.05540479
| 0.09090997 | 2.73913 | 0.05751633 | 0.09090997 | 2.336957 | 0.05312637
| 0.09142798 | 2.674613 | 0.05646112 | 0.09142798 | 2.384982 | 0.05331649
| 0.09194598 | 2.629766 | 0.05687394 | 0.09194598 | 2.295203 | 0.05313311
| 0.09246399 | 2.610108 | 0.05604395 | 0.09246399 | 2.263538 | 0.05219073
| 0.09298199 | 2.56422 | 0.05422748 | 0.09298199 | 2.21445 | 0.05039352
| 0.0935 | 2.54417 | 0.05474181 | 0.0935 | 2.167256 | 0.05052441
| 0.09401801 | 2.512055 | 0.05370386 | 0.09401801 | 2.244546 | 0.05076393
| 0.09453601 | 2.43018 | 0.05231338 | 0.09453601 | 2.291667 | 0.05080065
| 0.09505402 | 2.461001 | 0.05352533 | 0.09505402 | 2.105937 | 0.04951378
| 0.09557202 | 2.41455 | 0.05280306 | 0.09557202 | 2.139723 | 0.04970726
| 0.09609003 | 2.426322 | 0.05224242 | 0.09609003 | 2.001125 | 0.04744454
| 0.09660803 | 2.2681 | 0.05065297 | 0.09660803 | 2.044118 | 0.0480869
| 0.09712604 | 2.259798 | 0.05030476 | 0.09712604 | 1.983203 | 0.0471257
| 0.09764404 | 2.342193 | 0.05092927 | 0.09764404 | 1.983389 | 0.04686623
| 0.09816205 | 2.188063 | 0.04963905 | 0.09816205 | 1.868243 | 0.04586804
| 0.09868006 | 2.162637 | 0.04874961 | 0.09868006 | 1.912088 | 0.0458388
| 0.09919806 | 2.172867 | 0.04875772 | 0.09919806 | 1.894967 | 0.04553316
| 0.09971607 | 2.093023 | 0.04814411 | 0.09971607 | 1.984496 | 0.04687931
| 0.1002341 | 2.149351 | 0.04823004 | 0.1002341 | 1.959957 | 0.04605611
| 0.1007521 | 2.107726 | 0.04789049 | 0.1007521 | 1.855277 | 0.04493106
| 0.1012701 | 2.049272 | 0.04790425 | 0.1012701 | 1.793953 | 0.04482082
| 0.1017881 | 2.022364 | 0.04640843 | 0.1017881 | 1.808307 | 0.0438837
| 0.1023061 | 1.967056 | 0.04572078 | 0.1023061 | 1.829968 | 0.04409882
| 0.1028241 | 1.983923 | 0.04611281 | 0.1028241 | 1.846731 | 0.04448986
| 0.1033421 | 2.04071 | 0.04615384 | 0.1033421 | 1.803758 | 0.04339167
| 0.1038601 | 1.92108 | 0.0446642 | 0.1038601 | 1.681205 | 0.04178276
| 0.1043781 | 1.853221 | 0.0442373 | 0.1043781 | 1.715945 | 0.04256736
| 0.1048961 | 1.819792 | 0.04353868 | 0.1048961 | 1.728125 | 0.04242794
| 0.1054141 | 1.93476 | 0.04440983 | 0.1054141 | 1.750255 | 0.04223924
| 0.1059321 | 1.768025 | 0.04298216 | 0.1059321 | 1.77325 | 0.04304562
| 0.1064501 | 1.875128 | 0.04380949 | 0.1064501 | 1.658137 | 0.04119675
| 0.1069681 | 1.805221 | 0.04257312 | 0.1069681 | 1.61245 | 0.04023587
| 0.1074861 | 1.748187 | 0.0425628 | 0.1074861 | 1.570984 | 0.04034803
| 0.1080042 | 1.860947 | 0.04283986 | 0.1080042 | 1.608481 | 0.03982805
| 0.1085222 | 1.721328 | 0.04161392 | 0.1085222 | 1.60161 | 0.04014072
| 0.1090402 | 1.740854 | 0.04206139 | 0.1090402 | 1.606707 | 0.04040832
| 0.1095582 | 1.73439 | 0.04145986 | 0.1095582 | 1.548067 | 0.03916962
| 0.1100762 | 1.704071 | 0.04113667 | 0.1100762 | 1.574975 | 0.03954778
| 0.1105942 | 1.715299 | 0.04168803 | 0.1105942 | 1.56231 | 0.03978552
| 0.1111122 | 1.688557 | 0.04098971 | 0.1111122 | 1.553234 | 0.03931293
| 0.1116302 | 1.575699 | 0.03898049 | 0.1116302 | 1.616201 | 0.03947828
| 0.1121482 | 1.554902 | 0.03904374 | 0.1121482 | 1.533333 | 0.038772
| 0.1126662 | 1.676329 | 0.04024476 | 0.1126662 | 1.500483 | 0.03807548
| 0.1131842 | 1.558824 | 0.03845725 | 0.1131842 | 1.44592 | 0.03703837
| 0.1137022 | 1.591643 | 0.03887842 | 0.1137022 | 1.546059 | 0.03831765
| 0.1142202 | 1.571291 | 0.03890717 | 0.1142202 | 1.378613 | 0.0364437
| 0.1147382 | 1.553052 | 0.03818723 | 0.1147382 | 1.401878 | 0.03628109
| 0.1152562 | 1.576046 | 0.03870584 | 0.1152562 | 1.423954 | 0.03679088
| 0.1157742 | 1.523944 | 0.03782768 | 0.1157742 | 1.429108 | 0.03663175
| 0.1162922 | 1.508042 | 0.03777193 | 0.1162922 | 1.393567 | 0.03631001
| 0.1168102 | 1.471857 | 0.03715817 | 0.1168102 | 1.338649 | 0.03543682
| 0.1173283 | 1.467221 | 0.03680726 | 0.1173283 | 1.415512 | 0.03615286
| 0.1178463 | 1.544268 | 0.03793687 | 0.1178463 | 1.321528 | 0.03509445
| 0.1183643 | 1.465095 | 0.03644561 | 0.1183643 | 1.355394 | 0.03505461
| 0.1188823 | 1.496219 | 0.0376058 | 0.1188823 | 1.345936 | 0.03566723
| 0.1194003 | 1.438233 | 0.03601213 | 0.1194003 | 1.398557 | 0.03551194
| 0.1199183 | 1.416436 | 0.03616465 | 0.1199183 | 1.348107 | 0.03528158
| 0.1204363 | 1.408881 | 0.03610142 | 0.1204363 | 1.350601 | 0.03534685
| 0.1209543 | 1.314947 | 0.03420353 | 0.1209543 | 1.303381 | 0.03405277
| 0.1214723 | 1.444846 | 0.03614375 | 0.1214723 | 1.273056 | 0.03392706
| 0.1219903 | 1.40625 | 0.03543417 | 0.1219903 | 1.279464 | 0.0337991
| 0.1225083 | 1.360313 | 0.034408 | 0.1225083 | 1.234117 | 0.03277314
| 0.1230263 | 1.384889 | 0.03508579 | 0.1230263 | 1.243556 | 0.0332473
| 0.1235443 | 1.334513 | 0.03436547 | 0.1235443 | 1.323894 | 0.03422846
| 0.1240623 | 1.31376 | 0.03393245 | 0.1240623 | 1.253287 | 0.03314228
| 0.1245803 | 1.327209 | 0.03407584 | 0.1245803 | 1.274716 | 0.03339516
| 0.1250983 | 1.258121 | 0.03323528 | 0.1250983 | 1.251097 | 0.03314238
| 0.1256163 | 1.324066 | 0.03391698 | 0.1256163 | 1.211121 | 0.03243815
| 0.1261343 | 1.265638 | 0.0329321 | 0.1261343 | 1.321337 | 0.03364894
| 0.1266524 | 1.33131 | 0.03398012 | 0.1266524 | 1.240243 | 0.03279735
| 0.1271704 | 1.353191 | 0.033936 | 0.1271704 | 1.191489 | 0.03184389
| 0.1276884 | 1.276831 | 0.03297864 | 0.1276884 | 1.251278 | 0.03264696
| 0.1282064 | 1.288428 | 0.03335614 | 0.1282064 | 1.214162 | 0.03238054
| 0.1287244 | 1.303495 | 0.0333354 | 0.1287244 | 1.179881 | 0.03171539
| 0.1292424 | 1.227773 | 0.0322429 | 0.1292424 | 1.225233 | 0.03220953
| 0.1297604 | 1.217094 | 0.03225293 | 0.1297604 | 1.161538 | 0.03150822
| 0.1302784 | 1.289562 | 0.03294678 | 0.1302784 | 1.154882 | 0.03117889
| 0.1307964 | 1.200334 | 0.03165356 | 0.1307964 | 1.15192 | 0.03100864
| 0.1313144 | 1.276509 | 0.0322676 | 0.1313144 | 1.118271 | 0.03020148
| 0.1318324 | 1.231214 | 0.03188561 | 0.1318324 | 1.196532 | 0.03143331
| 0.1323504 | 1.207009 | 0.03136411 | 0.1323504 | 1.193969 | 0.03119423
| 0.1328684 | 1.187603 | 0.03132875 | 0.1328684 | 1.18843 | 0.03133965
| 0.1333864 | 1.207718 | 0.03148901 | 0.1333864 | 1.130542 | 0.0304663
| 0.1339044 | 1.189516 | 0.03097236 | 0.1339044 | 1.18871 | 0.03096186
| 0.1344224 | 1.168201 | 0.03126618 | 0.1344224 | 1.171548 | 0.03131094
| 0.1349404 | 1.184902 | 0.03170183 | 0.1349404 | 1.139101 | 0.03108309
| 0.1354584 | 1.189873 | 0.03168774 | 0.1354584 | 1.118143 | 0.03071776
| 0.1359765 | 1.173322 | 0.03157333 | 0.1359765 | 1.118097 | 0.03082134
| 0.1364945 | 1.122747 | 0.03104402 | 0.1364945 | 1.109013 | 0.03085356
| 0.1370125 | 1.155498 | 0.03150708 | 0.1370125 | 1.107388 | 0.0308442
| 0.1375305 | 1.138528 | 0.03139648 | 0.1375305 | 1.092641 | 0.03075726
| 0.1380485 | 1.148825 | 0.03162037 | 0.1380485 | 1.114883 | 0.03114975
| 0.1385665 | 1.119546 | 0.03125566 | 0.1385665 | 1.125654 | 0.03134081
| 0.1390845 | 1.126316 | 0.03143241 | 0.1390845 | 1.062281 | 0.03052581
| 0.1396025 | 1.160428 | 0.03215975 | 0.1396025 | 1.048128 | 0.03056404
| 0.1401205 | 1.114286 | 0.03106042 | 0.1401205 | 1.08658 | 0.03067184
| 0.1406385 | 1.112379 | 0.03125105 | 0.1406385 | 1.074627 | 0.03071616
| 0.1411565 | 1.183478 | 0.03207977 | 0.1411565 | 1.103478 | 0.03097654
| 0.1416745 | 1.155652 | 0.03170039 | 0.1416745 | 1.042609 | 0.03011007
| 0.1421925 | 1.149293 | 0.03186341 | 0.1421925 | 1.031802 | 0.03019083
| 0.1427105 | 1.12522 | 0.03150013 | 0.1427105 | 1.074074 | 0.03077589
| 0.1432285 | 1.126188 | 0.03119887 | 0.1432285 | 1.125324 | 0.03118689
| 0.1437465 | 1.125224 | 0.03172477 | 0.1437465 | 1.02415 | 0.03026641
| 0.1442645 | 1.123693 | 0.03128621 | 0.1442645 | 1.03223 | 0.02998591
| 0.1447825 | 1.088987 | 0.03097515 | 0.1447825 | 1.059912 | 0.03055885
| 0.1453006 | 1.068182 | 0.03055692 | 0.1453006 | 1.033217 | 0.03005265
| 0.1458186 | 1.042365 | 0.03033158 | 0.1458186 | 1.0406 | 0.03030589
| 0.1463366 | 1.093146 | 0.03099331 | 0.1463366 | 1.036028 | 0.03017273
| 0.1468546 | 1.044974 | 0.03035611 | 0.1468546 | 0.9955908 | 0.02963015
| 0.1473726 | 1.086146 | 0.0310581 | 0.1473726 | 0.955595 | 0.02913183
| 0.1478906 | 1.033421 | 0.030148 | 0.1478906 | 1.057168 | 0.03049241
| 0.1484086 | 1.041927 | 0.03048708 | 0.1484086 | 1.061552 | 0.03077286
| 0.1489266 | 1.028369 | 0.03019395 | 0.1489266 | 1.037234 | 0.03032381
| 0.1494446 | 1.050398 | 0.03047513 | 0.1494446 | 1.027409 | 0.03013981
| 0.1499626 | 1.015748 | 0.02981054 | 0.1499626 | 1.032371 | 0.03005348
| 0.1504806 | 0.9835782 | 0.02915666 | 0.1504806 | 0.9948142 | 0.02932272
| 0.1509986 | 1.031001 | 0.03021917 | 0.1509986 | 1.005314 | 0.02984036
| 0.1515166 | 1.010526 | 0.02977292 | 0.1515166 | 0.9938596 | 0.02952637
| 0.1520346 | 1.025174 | 0.02983132 | 0.1520346 | 1.015625 | 0.02969207
| 0.1525526 | 1.05615 | 0.03068077 | 0.1525526 | 0.9572193 | 0.0292085
| 0.1530706 | 1.010554 | 0.02981258 | 0.1530706 | 1.007916 | 0.02977363
| 0.1535886 | 0.9982699 | 0.02938631 | 0.1535886 | 0.9567474 | 0.02876867
| 0.1541066 | 1.030919 | 0.0301779 | 0.1541066 | 1.024735 | 0.03008726
| 0.1546247 | 1.074459 | 0.03050029 | 0.1546247 | 0.9662338 | 0.02892345
| 0.1551427 | 1.032636 | 0.0293961 | 0.1551427 | 0.9732218 | 0.0285379
| 0.1556607 | 1.011589 | 0.02893801 | 0.1556607 | 0.986755 | 0.02858059
| 0.1561787 | 1.011532 | 0.02886559 | 0.1561787 | 0.9563427 | 0.02806709
| 0.1566967 | 0.994373 | 0.02827252 | 0.1566967 | 0.971865 | 0.02795071
| 0.1572147 | 0.9822866 | 0.02812278 | 0.1572147 | 0.9742351 | 0.02800729
| 0.1577327 | 0.995173 | 0.02829526 | 0.1577327 | 0.9565567 | 0.02774085
| 0.1582507 | 0.9332273 | 0.02723663 | 0.1582507 | 0.9562798 | 0.02757098
| 0.1587687 | 0.9700079 | 0.02766937 | 0.1587687 | 0.9368587 | 0.02719248
| 0.1592867 | 0.9659443 | 0.02734291 | 0.1592867 | 0.9659443 | 0.02734291
| 0.1598047 | 0.9684373 | 0.02730431 | 0.1598047 | 0.9761355 | 0.02741262
| 0.1603227 | 0.9777778 | 0.02737252 | 0.1603227 | 1.000766 | 0.02769243
| 0.1608407 | 0.944571 | 0.02678085 | 0.1608407 | 0.9627942 | 0.02703796
| 0.1613587 | 0.9542683 | 0.02696922 | 0.1613587 | 0.9329268 | 0.02666594
| 0.1618767 | 0.9267372 | 0.02645662 | 0.1618767 | 0.9282477 | 0.02647817
| 0.1623947 | 0.9470098 | 0.02677478 | 0.1623947 | 0.9288418 | 0.0265167
| 0.1629127 | 0.9035608 | 0.0258901 | 0.1629127 | 0.9851632 | 0.02703393
| 0.1634307 | 0.9309827 | 0.02642748 | 0.1634307 | 0.9369842 | 0.02651252
| 0.1639488 | 0.9078067 | 0.02597978 | 0.1639488 | 0.8847584 | 0.02564786
| 0.1644668 | 0.9461426 | 0.02624128 | 0.1644668 | 0.93377 | 0.02606913
| 0.1649848 | 0.904691 | 0.02595447 | 0.1649848 | 0.9113924 | 0.02605042
| 0.1655028 | 0.9718519 | 0.02683077 | 0.1655028 | 0.9407407 | 0.02639782
| 0.1660208 | 0.9276934 | 0.02589949 | 0.1660208 | 0.9493854 | 0.02620054
| 0.1665388 | 0.9588235 | 0.02655216 | 0.1665388 | 0.9227941 | 0.02604851
| 0.1670568 | 0.9260615 | 0.02603722 | 0.1670568 | 0.9165447 | 0.02590308
| 0.1675748 | 0.9369108 | 0.02606556 | 0.1675748 | 0.9586657 | 0.02636644
| 0.1680928 | 0.9427313 | 0.02630906 | 0.1680928 | 0.8810573 | 0.02543393
| 0.1686108 | 0.9044904 | 0.02539061 | 0.1686108 | 0.976479 | 0.02638169
| 0.1691288 | 0.9515789 | 0.02584134 | 0.1691288 | 0.9992982 | 0.02648135
| 0.1696468 | 0.890431 | 0.02550342 | 0.1696468 | 0.926954 | 0.0260212
| 0.1701648 | 0.9284703 | 0.02564287 | 0.1701648 | 0.8902266 | 0.0251092
| 0.1706828 | 0.9395643 | 0.02569572 | 0.1706828 | 0.943078 | 0.02574372
| 0.1712008 | 0.9217516 | 0.02572358 | 0.1712008 | 0.9016511 | 0.02544156
| 0.1717188 | 0.9030432 | 0.02528036 | 0.1717188 | 0.9143666 | 0.02543836
| 0.1722368 | 0.9465917 | 0.02579164 | 0.1722368 | 0.8924807 | 0.02504361
| 0.1727548 | 0.9518072 | 0.02597233 | 0.1727548 | 0.8639263 | 0.02474428
| 0.1732729 | 0.8910752 | 0.02502388 | 0.1732729 | 0.8601546 | 0.02458588
| 0.1737909 | 0.9103544 | 0.02515213 | 0.1737909 | 0.8929812 | 0.02491098
| 0.1743089 | 0.864635 | 0.02475443 | 0.1743089 | 0.8802268 | 0.02497663
| 0.1748269 | 0.9170153 | 0.02528796 | 0.1748269 | 0.8675035 | 0.0245958
| 0.1753449 | 0.8525507 | 0.02440845 | 0.1753449 | 0.907058 | 0.02517664
| 0.1758629 | 0.9516014 | 0.02602492 | 0.1758629 | 0.8619217 | 0.02476827
| 0.1763809 | 0.925052 | 0.02533676 | 0.1763809 | 0.8813324 | 0.02473078
| 0.1768989 | 0.9115789 | 0.02529238 | 0.1768989 | 0.8884211 | 0.02496905
| 0.1774169 | 0.8914729 | 0.02506472 | 0.1774169 | 0.8985201 | 0.0251636
| 0.1779349 | 0.8925901 | 0.02463314 | 0.1779349 | 0.8735554 | 0.02436907
| 0.1784529 | 0.8877481 | 0.02465016 | 0.1784529 | 0.8939083 | 0.02473554
| 0.1789709 | 0.8519298 | 0.02445088 | 0.1789709 | 0.8505263 | 0.02443073
| 0.1794889 | 0.920354 | 0.02503033 | 0.1794889 | 0.8692988 | 0.02432617
| 0.1800069 | 0.905802 | 0.02486554 | 0.1800069 | 0.8778157 | 0.02447839
| 0.1805249 | 0.8206027 | 0.02398029 | 0.1805249 | 0.8934828 | 0.02502252
| 0.1810429 | 0.8696826 | 0.02423276 | 0.1810429 | 0.8487508 | 0.02393936
| 0.1815609 | 0.9033816 | 0.02496902 | 0.1815609 | 0.8833678 | 0.02469088
| 0.1820789 | 0.8498972 | 0.02413546 | 0.1820789 | 0.8848526 | 0.02462679
| 0.182597 | 0.8955124 | 0.02449096 | 0.182597 | 0.8854655 | 0.02435319
| 0.183115 | 0.9007478 | 0.02474544 | 0.183115 | 0.8674371 | 0.02428358
| 0.183633 | 0.8514167 | 0.02425699 | 0.183633 | 0.8714582 | 0.02454082
| 0.184151 | 0.892 | 0.02438579 | 0.184151 | 0.906 | 0.02457641
| 0.184669 | 0.8401384 | 0.02411246 | 0.184669 | 0.9044983 | 0.025019
| 0.185187 | 0.8827539 | 0.02453041 | 0.185187 | 0.8779823 | 0.02446402
| 0.185705 | 0.8616101 | 0.02394285 | 0.185705 | 0.8769128 | 0.02415454
| 0.186223 | 0.8609048 | 0.02411016 | 0.186223 | 0.8966914 | 0.02460617
| 0.186741 | 0.8945555 | 0.02482961 | 0.186741 | 0.8600965 | 0.02434669
| 0.187259 | 0.8227183 | 0.02324211 | 0.187259 | 0.8581747 | 0.02373766
| 0.187777 | 0.8780978 | 0.02425166 | 0.187777 | 0.8888145 | 0.0243992
| 0.188295 | 0.8864097 | 0.02448123 | 0.188295 | 0.867478 | 0.02421838
| 0.188813 | 0.8533859 | 0.02368689 | 0.188813 | 0.9072978 | 0.02442364
| 0.189331 | 0.8312376 | 0.02345473 | 0.189331 | 0.8762409 | 0.02408128
| 0.189849 | 0.85724 | 0.02414042 | 0.189849 | 0.9068661 | 0.02482934
| 0.190367 | 0.860618 | 0.02378705 | 0.190367 | 0.8073636 | 0.02303934
| 0.190885 | 0.8531561 | 0.02380927 | 0.190885 | 0.8684385 | 0.02402156
| 0.191403 | 0.8382838 | 0.02352281 | 0.191403 | 0.8224422 | 0.02329949
| 0.1919211 | 0.8391927 | 0.02337412 | 0.1919211 | 0.884765625 | 0.0240004
| 0.1924391 | 0.829703 | 0.02340211 | 0.1924391 | 0.8686469 | 0.02394503
| 0.1929571 | 0.8314381 | 0.02358275 | 0.1929571 | 0.851505 | 0.02386564
| 0.1934751 | 0.8865711 | 0.02404053 | 0.1934751 | 0.8644068 | 0.02373812
| 0.1939931 | 0.8327869 | 0.02336856 | 0.1939931 | 0.8504918 | 0.02361566
| 0.1945111 | 0.8307896 | 0.0234795 | 0.1945111 | 0.8287989 | 0.02345136
| 0.1950291 | 0.8214984 | 0.02313392 | 0.1950291 | 0.8358306 | 0.02333485
| 0.1955471 | 0.8424837 | 0.02346578 | 0.1955471 | 0.8326797 | 0.02332885
| 0.1960651 | 0.8245271 | 0.02319164 | 0.1960651 | 0.8571429 | 0.02364588
| 0.1965831 | 0.8412802 | 0.02344136 | 0.1965831 | 0.8517309 | 0.02358651
| 0.1971011 | 0.8195977 | 0.02306211 | 0.1971011 | 0.8098637 | 0.02292475
| 0.1976191 | 0.7788524 | 0.02240896 | 0.1976191 | 0.825274 | 0.02306711
| 0.1981371 | 0.868472 | 0.02366312 | 0.1981371 | 0.8310767 | 0.02314806
| 0.1986551 | 0.8416938 | 0.02341655 | 0.1986551 | 0.8690554 | 0.02379411
| 0.1991731 | 0.8131021 | 0.02285221 | 0.1991731 | 0.8182402 | 0.0229243
| 0.1996911 | 0.8180064 | 0.02293576 | 0.1996911 | 0.8244373 | 0.02302574
| 0.2002091 | 0.8202466 | 0.02307124 | 0.2002091 | 0.8462038 | 0.02343345
| 0.2007271 | 0.8220393 | 0.02281683 | 0.2007271 | 0.8163395 | 0.02273758
| 0.2012452 | 0.8257235 | 0.0230437 | 0.2012452 | 0.8006431 | 0.02269103
| 0.2017632 | 0.7932355 | 0.02249917 | 0.2017632 | 0.8021698 | 0.02262552
| 0.2022812 | 0.8055909 | 0.02262324 | 0.2022812 | 0.7966963 | 0.02249801
| 0.2027992 | 0.8323736 | 0.02307702 | 0.2027992 | 0.8522073 | 0.02335034
| 0.2033172 | 0.7998717 | 0.02265099 | 0.2033172 | 0.8280949 | 0.02304714
| 0.2038352 | 0.8219006 | 0.022743 | 0.2038352 | 0.8250472 | 0.02278649
| 0.2043532 | 0.7882055 | 0.0223565 | 0.2043532 | 0.8091313 | 0.02265133
| 0.2048712 | 0.818993 | 0.02284697 | 0.2048712 | 0.83174 | 0.02302408
| 0.2053892 | 0.7991156 | 0.022468 | 0.2053892 | 0.8357549 | 0.0229773
| 0.2059072 | 0.8391167 | 0.02300894 | 0.2059072 | 0.815142 | 0.02267786
| 0.2064252 | 0.8221369 | 0.02293467 | 0.2064252 | 0.7735125 | 0.02224611
| 0.2069432 | 0.8091983 | 0.02242588 | 0.2069432 | 0.8502175 | 0.02298725
| 0.2074612 | 0.8155401 | 0.02269772 | 0.2074612 | 0.8351232 | 0.02296862
| 0.2079792 | 0.7961226 | 0.0223134 | 0.2079792 | 0.8067542 | 0.02246189
| 0.2084972 | 0.8220707 | 0.0225755 | 0.2084972 | 0.8071916 | 0.02237026
| 0.2090152 | 0.8301062 | 0.02277043 | 0.2090152 | 0.8132417 | 0.02253794
| 0.2095332 | 0.7563389 | 0.02162735 | 0.2095332 | 0.7946815 | 0.02216877
| 0.2100512 | 0.7760449 | 0.02200273 | 0.2100512 | 0.8222084 | 0.0226477
| 0.2105693 | 0.7898687 | 0.02222559 | 0.2105693 | 0.8011257 | 0.0223834
| 0.2110873 | 0.8018576 | 0.02228242 | 0.2110873 | 0.8402477 | 0.02280959
| 0.2116053 | 0.8308365 | 0.02277333 | 0.2116053 | 0.8127341 | 0.02252387
| 0.2121233 | 0.8092879 | 0.02238542 | 0.2121233 | 0.8520124 | 0.02296871
| 0.2126413 | 0.7810578 | 0.02191701 | 0.2126413 | 0.7945879 | 0.02210603
| 0.2131593 | 0.7964439 | 0.02209788 | 0.2131593 | 0.812385 | 0.02231793
| 0.2136773 | 0.7941356 | 0.02202536 | 0.2136773 | 0.806964 | 0.02220254
| 0.2141953 | 0.8030769 | 0.02223064 | 0.2141953 | 0.8603077 | 0.02300913
| 0.2147133 | 0.7735965 | 0.02184569 | 0.2147133 | 0.8235657 | 0.02254019
| 0.2152313 | 0.801602 | 0.02222389 | 0.2152313 | 0.7966728 | 0.02215546
| 0.2157493 | 0.7725876 | 0.02179115 | 0.2157493 | 0.7688998 | 0.02173908
| 0.2162673 | 0.8080932 | 0.0222589 | 0.2162673 | 0.7811159 | 0.0218842
| 0.2167853 | 0.7704422 | 0.02160213 | 0.2167853 | 0.7855845 | 0.02181338
| 0.2173033 | 0.8425197 | 0.02259001 | 0.2173033 | 0.820109 | 0.02228755
| 0.2178213 | 0.7890865 | 0.02199557 | 0.2178213 | 0.8338443 | 0.02261078
| 0.2183393 | 0.796529 | 0.02183296 | 0.2183393 | 0.8067026 | 0.02197194
| 0.2188573 | 0.7724771 | 0.02173621 | 0.2188573 | 0.804893 | 0.02218759
| 0.2193753 | 0.8294574 | 0.02223978 | 0.2193753 | 0.765653 | 0.02136729
| 0.2198934 | 0.7553256 | 0.02144116 | 0.2198934 | 0.8265368 | 0.02242912
| 0.2204114 | 0.7906836 | 0.02187081 | 0.2204114 | 0.814882 | 0.02220296
| 0.2209294 | 0.7894737 | 0.02172955 | 0.2209294 | 0.7727273 | 0.02149785
| 0.2214474 | 0.7918416 | 0.02179472 | 0.2214474 | 0.7864427 | 0.0217203
| 0.2219654 | 0.762133 | 0.02136915 | 0.2219654 | 0.8088676 | 0.02201459
| 0.2224834 | 0.7456716 | 0.02109922 | 0.2224834 | 0.8435821 | 0.02244173
| 0.2230014 | 0.7751938 | 0.02150001 | 0.2230014 | 0.8282648 | 0.02222379
| 0.2235194 | 0.7745039 | 0.02158071 | 0.2235194 | 0.8051714 | 0.02200382
| 0.2240374 | 0.7181764 | 0.02062057 | 0.2240374 | 0.7815275 | 0.02151084
| 0.2245554 | 0.7841383 | 0.02162369 | 0.2245554 | 0.8461538 | 0.0224625
| 0.2250734 | 0.7898507 | 0.02171526 | 0.2250734 | 0.8191045 | 0.02211374
| 0.2255914 | 0.7632047 | 0.0212824 | 0.2255914 | 0.8083086 | 0.02190225
| 0.2261094 | 0.7848251 | 0.02156895 | 0.2261094 | 0.7735625 | 0.02141362
| 0.2266274 | 0.7709199 | 0.0213897 | 0.2266274 | 0.7994065 | 0.0217813
| 0.2271454 | 0.7915443 | 0.02155908 | 0.2271454 | 0.7645332 | 0.02118804
| 0.2276634 | 0.8126105 | 0.02188267 | 0.2276634 | 0.7955215 | 0.02165135
| 0.2281814 | 0.7886083 | 0.02151906 | 0.2281814 | 0.8103347 | 0.02181348
| 0.2286994 | 0.7554637 | 0.0211241 | 0.2286994 | 0.779681 | 0.02146001
| 0.2292175 | 0.7793345 | 0.02132963 | 0.2292175 | 0.7764156 | 0.02128965
| 0.2297355 | 0.7626822 | 0.02108821 | 0.2297355 | 0.7825073 | 0.02136054
| 0.2302535 | 0.764294 | 0.02111664 | 0.2302535 | 0.743874 | 0.02083264
| 0.2307715 | 0.7860058 | 0.02140823 | 0.2307715 | 0.7825073 | 0.02136054
| 0.2312895 | 0.7692308 | 0.02125304 | 0.2312895 | 0.7844979 | 0.02146291
| 0.2318075 | 0.7495662 | 0.02082128 | 0.2318075 | 0.7501446 | 0.02082932
| 0.2323255 | 0.7923655 | 0.02140747 | 0.2323255 | 0.7657606 | 0.021045
| 0.2328435 | 0.7311953 | 0.02064832 | 0.2328435 | 0.7825073 | 0.02136054
| 0.2333615 | 0.7541932 | 0.02088545 | 0.2333615 | 0.8235975 | 0.02182529
| 0.2338795 | 0.7099942 | 0.02025251 | 0.2338795 | 0.7787406 | 0.02121035
| 0.2343975 | 0.733755 | 0.0205412 | 0.2343975 | 0.7498562 | 0.02076535
| 0.2349155 | 0.7463977 | 0.02074127 | 0.2349155 | 0.815562 | 0.02168097
| 0.2354335 | 0.790967 | 0.02140095 | 0.2354335 | 0.805443 | 0.0215959
| 0.2359515 | 0.7223199 | 0.02057065 | 0.2359515 | 0.7744581 | 0.02130013
| 0.2364695 | 0.7467422 | 0.02056899 | 0.2364695 | 0.78017 | 0.02102433
| 0.2369875 | 0.7556067 | 0.02084482 | 0.2369875 | 0.7481311 | 0.02074145
| 0.2375055 | 0.7773953 | 0.02111895 | 0.2375055 | 0.7647734 | 0.0209468
| 0.2380235 | 0.7526821 | 0.02061563 | 0.2380235 | 0.8006776 | 0.02126276
| 0.2385416 | 0.7419908 | 0.02060291 | 0.2385416 | 0.7213959 | 0.02031497
| 0.2390596 | 0.7464629 | 0.0205535 | 0.2390596 | 0.8239955 | 0.02159455
| 0.2395776 | 0.7625285 | 0.02083847 | 0.2395776 | 0.7898633 | 0.02120868
| 0.2400956 | 0.7268597 | 0.02031635 | 0.2400956 | 0.7756956 | 0.02098776
| 0.2406136 | 0.7330677 | 0.02042613 | 0.2406136 | 0.7666477 | 0.02088873
| 0.2411316 | 0.7552289 | 0.02066214 | 0.2411316 | 0.7710571 | 0.02087754
| 0.2416496 | 0.7582726 | 0.0206223 | 0.2416496 | 0.7734156 | 0.0208272
| 0.2421676 | 0.7237663 | 0.02026157 | 0.2421676 | 0.7872944 | 0.02113209
| 0.2426856 | 0.7777159 | 0.02081509 | 0.2426856 | 0.7587744 | 0.02056005
| 0.2432036 | 0.7427925 | 0.02049132 | 0.2432036 | 0.7755794 | 0.02093868
| 0.2437216 | 0.7268648 | 0.02019069 | 0.2437216 | 0.7655637 | 0.0207212
| 0.2442396 | 0.7462437 | 0.02037822 | 0.2442396 | 0.8291597 | 0.02148053
| 0.2447576 | 0.742552 | 0.02043033 | 0.2447576 | 0.7532322 | 0.02057673
| 0.2452756 | 0.7303116 | 0.02034144 | 0.2452756 | 0.7416431 | 0.02049864
| 0.2457936 | 0.7762938 | 0.02078447 | 0.2457936 | 0.7924318 | 0.0209994
| 0.2463116 | 0.7192885 | 0.01999567 | 0.2463116 | 0.7782101 | 0.02079854
| 0.2468296 | 0.7112479 | 0.01995024 | 0.2468296 | 0.7509793 | 0.0204999
| 0.2473476 | 0.7561915 | 0.02040039 | 0.2473476 | 0.7528894 | 0.0203558
| 0.2478657 | 0.7634349 | 0.02056588 | 0.2478657 | 0.7717452 | 0.02067752
| 0.2483837 | 0.7607362 | 0.02059809 | 0.2483837 | 0.7624094 | 0.02062073
| 0.2489017 | 0.736035 | 0.020077 | 0.2489017 | 0.7464403 | 0.02021842
| 0.2494197 | 0.7277255 | 0.02006803 | 0.2494197 | 0.7526287 | 0.02040851
| 0.2499377 | 0.7534703 | 0.0204539 | 0.2499377 | 0.7917823 | 0.02096747
| 0.2504557 | 0.7052461 | 0.01952998 | 0.2504557 | 0.7717685 | 0.02043032
| 0.2509737 | 0.737302 | 0.02006682 | 0.2509737 | 0.7280175 | 0.01994007
| 0.2514917 | 0.7175235 | 0.01991585 | 0.2514917 | 0.7667219 | 0.02058731
| 0.2520097 | 0.7583379 | 0.02036219 | 0.2520097 | 0.7441225 | 0.02017044
| 0.2525277 | 0.7432803 | 0.02019217 | 0.2525277 | 0.7235326 | 0.01992213
| 0.2530457 | 0.7685134 | 0.02053205 | 0.2530457 | 0.7761931 | 0.02063439
| 0.2535637 | 0.7371274 | 0.01998817 | 0.2535637 | 0.7636856 | 0.02034507
| 0.2540817 | 0.7449259 | 0.02021451 | 0.2540817 | 0.7471201 | 0.02024426
| 0.2545997 | 0.7583562 | 0.02038474 | 0.2545997 | 0.7479452 | 0.02024433
| 0.2551177 | 0.7314469 | 0.01976162 | 0.2551177 | 0.7618793 | 0.02016853
| 0.2556357 | 0.7164015 | 0.01982371 | 0.2556357 | 0.7624794 | 0.02045129
| 0.2561537 | 0.7394866 | 0.02009653 | 0.2561537 | 0.7067176 | 0.01964621
| 0.2566717 | 0.7356875 | 0.01984002 | 0.2566717 | 0.7383628 | 0.01987606
| 0.2571898 | 0.7207547 | 0.0197116 | 0.2571898 | 0.7530997 | 0.02014904
| 0.2577078 | 0.7241192 | 0.01981102 | 0.2577078 | 0.7246612 | 0.01981843
| 0.2582258 | 0.7072121 | 0.01950976 | 0.2582258 | 0.729817 | 0.01981911
| 0.2587438 | 0.7275658 | 0.01977256 | 0.2587438 | 0.7581945 | 0.02018446
| 0.2592618 | 0.7620076 | 0.02027878 | 0.2592618 | 0.7506746 | 0.02012742
| 0.2597798 | 0.7443688 | 0.01974654 | 0.2597798 | 0.7527501 | 0.0198574
| 0.2602978 | 0.7067385 | 0.01951899 | 0.2602978 | 0.7649596 | 0.02030707
| 0.2608158 | 0.7428878 | 0.01996895 | 0.2608158 | 0.7375201 | 0.01989668
| 0.2613338 | 0.7194929 | 0.01949566 | 0.2613338 | 0.7332277 | 0.01968086
| 0.2618518 | 0.7163083 | 0.01938093 | 0.2618518 | 0.7802832 | 0.0202279
| 0.2623698 | 0.7111111 | 0.01963227 | 0.2623698 | 0.7289973 | 0.01987764
| 0.2628878 | 0.7474854 | 0.01989232 | 0.2628878 | 0.6892536 | 0.01910177
| 0.2634058 | 0.7131537 | 0.01940959 | 0.2634058 | 0.7437929 | 0.01982215
| 0.2639238 | 0.7392914 | 0.01977252 | 0.2639238 | 0.7329455 | 0.01968748
| 0.2644418 | 0.7316429 | 0.01965958 | 0.2644418 | 0.7591125 | 0.02002524
| 0.2649598 | 0.733901 | 0.01976311 | 0.2649598 | 0.7658329 | 0.02018848
| 0.2654778 | 0.7289318 | 0.01978049 | 0.2654778 | 0.7536232 | 0.02011271
| 0.2659958 | 0.729461 | 0.01953758 | 0.2659958 | 0.7467295 | 0.01976748
| 0.2665139 | 0.7235943 | 0.01949971 | 0.2665139 | 0.7430373 | 0.01975995
| 0.2670319 | 0.7247514 | 0.01947441 | 0.2670319 | 0.718472 | 0.01938986
| 0.2675499 | 0.7033368 | 0.0191495 | 0.2675499 | 0.7367049 | 0.01959848
| 0.2680679 | 0.7146583 | 0.01930804 | 0.2680679 | 0.7829943 | 0.02021009
| 0.2685859 | 0.6982713 | 0.01912534 | 0.2685859 | 0.7291776 | 0.01954401
| 0.2691039 | 0.6787377 | 0.01873851 | 0.2691039 | 0.7454734 | 0.01963813
| 0.2696219 | 0.726893 | 0.01948278 | 0.2696219 | 0.737859 | 0.01962919
| 0.2701399 | 0.7013123 | 0.01918705 | 0.2701399 | 0.7133858 | 0.01935151
| 0.2706579 | 0.7059432 | 0.01910048 | 0.2706579 | 0.7395349 | 0.01954964
| 0.2711759 | 0.7143598 | 0.01924387 | 0.2711759 | 0.7366511 | 0.01954181
| 0.2716939 | 0.6915936 | 0.01888585 | 0.2716939 | 0.7343992 | 0.01946154
| 0.2722119 | 0.7032291 | 0.0189854 | 0.2722119 | 0.7698616 | 0.0198645
| 0.2727299 | 0.7178295 | 0.01926062 | 0.2727299 | 0.7338501 | 0.01947436
| 0.2732479 | 0.7139162 | 0.01921798 | 0.2732479 | 0.7263321 | 0.01938437
| 0.2737659 | 0.7385956 | 0.01945695 | 0.2737659 | 0.7262942 | 0.01929424
| 0.2742839 | 0.7021277 | 0.0190883 | 0.2742839 | 0.7825636 | 0.02015204
| 0.2748019 | 0.7338167 | 0.01949408 | 0.2748019 | 0.7260487 | 0.01939062
| 0.2753199 | 0.6921883 | 0.01892327 | 0.2753199 | 0.7133989 | 0.01921101
| 0.275838 | 0.6967676 | 0.01890767 | 0.275838 | 0.7198563 | 0.01921839
| 0.276356 | 0.7180662 | 0.01911617 | 0.276356 | 0.7526718 | 0.01957138
| 0.276874 | 0.7010676 | 0.01887895 | 0.276874 | 0.7051347 | 0.01893363
| 0.277392 | 0.6907216 | 0.01886908 | 0.277392 | 0.7407216 | 0.01954009
| 0.27791 | 0.7027848 | 0.01886373 | 0.27791 | 0.7331646 | 0.01926714
| 0.278428 | 0.7133435 | 0.01902418 | 0.278428 | 0.7402334 | 0.01937943
| 0.278946 | 0.704441 | 0.01896292 | 0.278946 | 0.762634 | 0.01973063
| 0.279464 | 0.7101815 | 0.01891968 | 0.279464 | 0.7172379 | 0.01901344
| 0.279982 | 0.7009063 | 0.01878626 | 0.279982 | 0.7215509 | 0.01906092
| 0.2805 | 0.6971081 | 0.01880645 | 0.2805 | 0.6976154 | 0.01881329
| 0.281018 | 0.7177057 | 0.01891978 | 0.281018 | 0.7461347 | 0.01929085
| 0.281536 | 0.7034796 | 0.01883495 | 0.281536 | 0.7498739 | 0.01944611
| 0.282054 | 0.7158329 | 0.01921396 | 0.282054 | 0.7184116 | 0.01924854
| 0.282572 | 0.7019027 | 0.01926096 | 0.282572 | 0.7357294 | 0.01971962
| 0.28309 | 0.6954846 | 0.01956977 | 0.28309 | 0.7279736 | 0.02002165
| 0.283608 | 0.6784116 | 0.01947883 | 0.283608 | 0.7231544 | 0.02011091
| 0.284126 | 0.7052513 | 0.0199555 | 0.284126 | 0.7357425 | 0.02038232
| 0.284644 | 0.6843911 | 0.01978141 | 0.284644 | 0.7152659 | 0.02022269
| 0.285162 | 0.6940211 | 0.02016958 | 0.285162 | 0.7157093 | 0.0204823
| 0.2856801 | 0.6873156 | 0.02013693 | 0.2856801 | 0.7427729 | 0.02093356
| 0.2861981 | 0.6778243 | 0.02012846 | 0.2861981 | 0.7274357 | 0.02085208
| 0.2867161 | 0.7093596 | 0.02089971 | 0.2867161 | 0.7820197 | 0.021944
| 0.2872341 | 0.7353828 | 0.02105395 | 0.2872341 | 0.742616 | 0.02115724
| 0.2877521 | 0.7268777 | 0.02124139 | 0.2877521 | 0.7361887 | 0.021377
| 0.2882701 | 0.7149123 | 0.02116459 | 0.2882701 | 0.7362155 | 0.02147761
| 0.2887881 | 0.7084894 | 0.02102981 | 0.2887881 | 0.7290886 | 0.02133334
| 0.2893061 | 0.7246835 | 0.02141636 | 0.2893061 | 0.7474684 | 0.02175043
| 0.2898241 | 0.699936 | 0.02116166 | 0.2898241 | 0.724888 | 0.02153555
| 0.2903421 | 0.6715282 | 0.02063556 | 0.2903421 | 0.7641091 | 0.02201212
| 0.2908601 | 0.6764514 | 0.02100619 | 0.2908601 | 0.7436399 | 0.02202471
| 0.2913781 | 0.7434695 | 0.02231525 | 0.2913781 | 0.7494977 | 0.02240553
| 0.2918961 | 0.7109527 | 0.02146532 | 0.2918961 | 0.7407647 | 0.02191075
| 0.2924141 | 0.6962865 | 0.02148787 | 0.2924141 | 0.7261273 | 0.02194349
| 0.2929321 | 0.7051984 | 0.02196251 | 0.2929321 | 0.7311902 | 0.02236359
| 0.2934501 | 0.7151475 | 0.02189341 | 0.2934501 | 0.6977212 | 0.02162502
| 0.2939681 | 0.7262873 | 0.02218253 | 0.2939681 | 0.7174797 | 0.02204762
| 0.2944861 | 0.6982699 | 0.02198253 | 0.2944861 | 0.7176471 | 0.02228546
| 0.2950042 | 0.7212329 | 0.022226 | 0.2950042 | 0.7260274 | 0.02229975
| 0.2955222 | 0.7003534 | 0.02224746 | 0.2955222 | 0.7166078 | 0.02250415
| 0.2960402 | 0.7140855 | 0.02236985 | 0.2960402 | 0.7379117 | 0.02273999
| 0.2965582 | 0.7201675 | 0.02241783 | 0.2965582 | 0.730635 | 0.02258017
| 0.2970762 | 0.7275301 | 0.02269104 | 0.2970762 | 0.6772824 | 0.02189343
| 0.2975942 | 0.7037308 | 0.02268919 | 0.2975942 | 0.7432334 | 0.0233173
| 0.2981122 | 0.696542 | 0.02217118 | 0.2981122 | 0.7092449 | 0.02237243
| 0.2986302 | 0.7053314 | 0.02254249 | 0.2986302 | 0.6793948 | 0.02212414
| 0.2991482 | 0.6696231 | 0.02224674 | 0.2991482 | 0.7501848 | 0.02354698
| 0.2996662 | 0.6594517 | 0.02181272 | 0.2996662 | 0.7164502 | 0.02273586
| 0.3001842 | 0.6634757 | 0.02210358 | 0.3001842 | 0.7378498 | 0.02330956
| 0.3007022 | 0.7297096 | 0.02330972 | 0.3007022 | 0.71035 | 0.02299843
| 0.3012202 | 0.6715976 | 0.02228775 | 0.3012202 | 0.7389053 | 0.02337793
| 0.3017382 | 0.6532012 | 0.02231293 | 0.3017382 | 0.7286585 | 0.0235665
| 0.3022562 | 0.7143922 | 0.02308097 | 0.3022562 | 0.7129008 | 0.02305686
| 0.3027742 | 0.6858006 | 0.02275909 | 0.3027742 | 0.7794562 | 0.02426341
| 0.3032922 | 0.6547988 | 0.02251245 | 0.3032922 | 0.743808 | 0.02399381
| 0.3038102 | 0.6769706 | 0.02287272 | 0.3038102 | 0.7550232 | 0.02415533
| 0.3043283 | 0.7077276 | 0.02326994 | 0.3043283 | 0.7352716 | 0.02371844
| 0.3048463 | 0.7125 | 0.02359323 | 0.3048463 | 0.7171875 | 0.02367071
| 0.3053643 | 0.7055556 | 0.02366357 | 0.3053643 | 0.7349206 | 0.02415099
| 0.3058823 | 0.6677141 | 0.0229024 | 0.3058823 | 0.7313433 | 0.02396881
| 0.3064003 | 0.7311396 | 0.02422374 | 0.3064003 | 0.6950241 | 0.02361788
| 0.3069183 | 0.7031496 | 0.02353 | 0.3069183 | 0.7125984 | 0.02368757
| 0.3074363 | 0.703937 | 0.02354318 | 0.3074363 | 0.6952756 | 0.02339789
| 0.3079543 | 0.6901865 | 0.02365929 | 0.3079543 | 0.7729116 | 0.02503706
| 0.3084723 | 0.6573927 | 0.02285978 | 0.3084723 | 0.6979332 | 0.02355411
| 0.3089903 | 0.6940789 | 0.02389118 | 0.3089903 | 0.6842105 | 0.02372073
| 0.3095083 | 0.6855967 | 0.02375452 | 0.3095083 | 0.6938272 | 0.02389668
| 0.3100263 | 0.6458671 | 0.02287779 | 0.3100263 | 0.7285251 | 0.02429767
| 0.3105443 | 0.658516 | 0.02356356 | 0.3105443 | 0.737774 | 0.02494131
| 0.3110623 | 0.6962343 | 0.02413758 | 0.3110623 | 0.7732218 | 0.02543713
| 0.3115803 | 0.6959403 | 0.02401222 | 0.3115803 | 0.7555924 | 0.02502016
| 0.3120983 | 0.6955796 | 0.02408595 | 0.3120983 | 0.6905755 | 0.02399916
| 0.3126163 | 0.6903553 | 0.02416727 | 0.3126163 | 0.6979695 | 0.02430018
| 0.3131343 | 0.7107718 | 0.02455321 | 0.3131343 | 0.7803223 | 0.02572646
| 0.3136524 | 0.7233864 | 0.02462436 | 0.3136524 | 0.7300922 | 0.02473823
| 0.3141704 | 0.6843018 | 0.02436179 | 0.3141704 | 0.7241977 | 0.0250619
| 0.3146884 | 0.7067349 | 0.02454592 | 0.3146884 | 0.7041773 | 0.02450146
| 0.3152064 | 0.6327055 | 0.02327445 | 0.3152064 | 0.697774 | 0.02444196
| 0.3157244 | 0.6902502 | 0.02440403 | 0.3157244 | 0.6997412 | 0.02457124
| 0.3162424 | 0.6746491 | 0.02360298 | 0.3162424 | 0.730801 | 0.02456561
| 0.3167604 | 0.662057 | 0.02392109 | 0.3167604 | 0.6966292 | 0.02453772
| 0.3172784 | 0.6797609 | 0.02409349 | 0.3172784 | 0.6934244 | 0.02433443
| 0.3177964 | 0.6883446 | 0.02411166 | 0.3177964 | 0.7094595 | 0.02447868
| 0.3183144 | 0.6669499 | 0.02380446 | 0.3183144 | 0.6966865 | 0.02432935
| 0.3188324 | 0.700959 | 0.02472092 | 0.3188324 | 0.7088056 | 0.0248589
| 0.3193504 | 0.6627219 | 0.02366864 | 0.3193504 | 0.7430262 | 0.02506165
| 0.3198684 | 0.6773649 | 0.02391858 | 0.3198684 | 0.6925676 | 0.02418551
| 0.3203864 | 0.6758383 | 0.02410636 | 0.3203864 | 0.6663801 | 0.02393708
| 0.3209044 | 0.6784831 | 0.02365043 | 0.3209044 | 0.7436109 | 0.02475953
| 0.3214224 | 0.7063291 | 0.02441431 | 0.3214224 | 0.7417722 | 0.02501935
| 0.3219404 | 0.6825532 | 0.02410179 | 0.3219404 | 0.7080851 | 0.02454843
| 0.3224584 | 0.6962963 | 0.02393916 | 0.3224584 | 0.7028807 | 0.02405208
| 0.3229765 | 0.6675325 | 0.02404059 | 0.3229765 | 0.7004329 | 0.02462591
| 0.3234945 | 0.6649703 | 0.02374894 | 0.3234945 | 0.7184054 | 0.0246847
| 0.3240125 | 0.6758105 | 0.02370171 | 0.3240125 | 0.7240233 | 0.02453259
| 0.3245305 | 0.6854909 | 0.02440412 | 0.3245305 | 0.7046047 | 0.02474202
| 0.3250485 | 0.692766 | 0.02428143 | 0.3250485 | 0.7114894 | 0.02460737
| 0.3255665 | 0.7002498 | 0.02414654 | 0.3255665 | 0.692756 | 0.02401699
| 0.3260845 | 0.6795627 | 0.02390693 | 0.3260845 | 0.6770395 | 0.02386251
| 0.3266025 | 0.6657963 | 0.02407192 | 0.3266025 | 0.7014795 | 0.02470856
| 0.3271205 | 0.6616791 | 0.0234526 | 0.3271205 | 0.7173732 | 0.02441967
| 0.3276385 | 0.667237 | 0.02389092 | 0.3276385 | 0.7125749 | 0.02468926
| 0.3281565 | 0.666383 | 0.02381458 | 0.3281565 | 0.7523404 | 0.02530395
| 0.3286745 | 0.6878711 | 0.02415442 | 0.3286745 | 0.7014419 | 0.02439152
| 0.3291925 | 0.697074 | 0.02449268 | 0.3291925 | 0.707401 | 0.02467344
| 0.3297105 | 0.6941376 | 0.0242848 | 0.3297105 | 0.646559 | 0.02343775
| 0.3302285 | 0.7171888 | 0.0246429 | 0.3302285 | 0.6943268 | 0.02424695
| 0.3307465 | 0.6374675 | 0.02351334 | 0.3307465 | 0.6912402 | 0.02448499
| 0.3312645 | 0.6541418 | 0.0236351 | 0.3312645 | 0.6934244 | 0.02433443
| 0.3317825 | 0.6703578 | 0.02389567 | 0.3317825 | 0.6942078 | 0.02431704
| 0.3323006 | 0.6881998 | 0.02434676 | 0.3323006 | 0.7329888 | 0.02512653
| 0.3328186 | 0.6419214 | 0.02367763 | 0.3328186 | 0.6855895 | 0.02446974
| 0.3333366 | 0.6553191 | 0.02361606 | 0.3333366 | 0.6629787 | 0.02375368
| 0.3338546 | 0.6467532 | 0.02366346 | 0.3338546 | 0.6632035 | 0.02396252
| 0.3343726 | 0.6617774 | 0.0238954 | 0.3343726 | 0.7428818 | 0.02531734
| 0.3348906 | 0.6680924 | 0.02390623 | 0.3348906 | 0.6680924 | 0.02390623
| 0.3354086 | 0.7219771 | 0.02524334 | 0.3354086 | 0.6831421 | 0.02455504
| 0.3359266 | 0.6759494 | 0.0238835 | 0.3359266 | 0.6962025 | 0.02423866
| 0.3364446 | 0.701049 | 0.0247549 | 0.3364446 | 0.729021 | 0.02524393
| 0.3369626 | 0.7140366 | 0.02495046 | 0.3369626 | 0.6870096 | 0.0244737
| 0.3374806 | 0.6900085 | 0.02427442 | 0.3374806 | 0.707088 | 0.02457301
| 0.3379986 | 0.6952381 | 0.02453442 | 0.3379986 | 0.7186147 | 0.02494348
| 0.3385166 | 0.6486957 | 0.02375044 | 0.3385166 | 0.7034783 | 0.02473298
| 0.3390346 | 0.6786632 | 0.02411525 | 0.3390346 | 0.6992288 | 0.0244779
| 0.3395526 | 0.7445887 | 0.02539027 | 0.3395526 | 0.6987013 | 0.02459545
| 0.3400706 | 0.6590106 | 0.02412809 | 0.3400706 | 0.6775618 | 0.02446534
| 0.3405886 | 0.6626193 | 0.02397272 | 0.3405886 | 0.6712923 | 0.0241291
| 0.3411066 | 0.670112 | 0.02402468 | 0.3411066 | 0.7588286 | 0.02556558
| 0.3416247 | 0.6404293 | 0.02393397 | 0.3416247 | 0.7629696 | 0.02612358
| 0.3421427 | 0.6501283 | 0.02358263 | 0.3421427 | 0.7262618 | 0.02492524
| 0.3426607 | 0.6358079 | 0.02356461 | 0.3426607 | 0.7388646 | 0.02540269
| 0.3431787 | 0.6802842 | 0.02457967 | 0.3431787 | 0.678508 | 0.02454756
| 0.3436967 | 0.6595013 | 0.02381321 | 0.3436967 | 0.6689596 | 0.02398336
| 0.3442147 | 0.6616071 | 0.02430475 | 0.3442147 | 0.68125 | 0.02466291
| 0.3447327 | 0.7301587 | 0.02537477 | 0.3447327 | 0.70194 | 0.0248796
| 0.3452507 | 0.6448839 | 0.02354783 | 0.3452507 | 0.7360275 | 0.0251569
| 0.3457687 | 0.6372462 | 0.02371585 | 0.3457687 | 0.7308032 | 0.02539717
| 0.3462867 | 0.6278863 | 0.0236141 | 0.3462867 | 0.6927176 | 0.02480327
| 0.3468047 | 0.6830319 | 0.02425517 | 0.3468047 | 0.670112 | 0.02402468
| 0.3473227 | 0.7166521 | 0.02499611 | 0.3473227 | 0.6800349 | 0.02434915
| 0.3478407 | 0.65625 | 0.02420615 | 0.3478407 | 0.7142857 | 0.02525381
| 0.3483587 | 0.6838932 | 0.02427046 | 0.3483587 | 0.6968131 | 0.02449864
| 0.3488767 | 0.7174296 | 0.02513046 | 0.3488767 | 0.6954225 | 0.02474202
| 0.3493947 | 0.6394619 | 0.02394804 | 0.3493947 | 0.6834081 | 0.02475726
| 0.3499127 | 0.6337059 | 0.02334286 | 0.3499127 | 0.6964746 | 0.02447162
| 0.3504307 | 0.6675676 | 0.02452371 | 0.3504307 | 0.6990991 | 0.0250962
| 0.3509488 | 0.6518255 | 0.02409216 | 0.3509488 | 0.6536064 | 0.02412505
| 0.3514668 | 0.6477663 | 0.02359026 | 0.3514668 | 0.6915808 | 0.02437502
| 0.3519848 | 0.616622 | 0.0234744 | 0.3519848 | 0.7184987 | 0.02533949
| 0.3525028 | 0.6755556 | 0.02450498 | 0.3525028 | 0.6933333 | 0.02482532
| 0.3530208 | 0.6608084 | 0.0240972 | 0.3530208 | 0.6441125 | 0.02379084
| 0.3535388 | 0.6690583 | 0.02449596 | 0.3535388 | 0.6753363 | 0.02461062
| 0.3540568 | 0.682992 | 0.02466141 | 0.3540568 | 0.7195013 | 0.02531197
| 0.3545748 | 0.6737027 | 0.02434187 | 0.3545748 | 0.6191733 | 0.02333597
| 0.3550928 | 0.6434938 | 0.02394836 | 0.3550928 | 0.6737968 | 0.02450575
| 0.3556108 | 0.7041264 | 0.02486357 | 0.3556108 | 0.7023705 | 0.02483255
| 0.3561288 | 0.6447368 | 0.02378148 | 0.3561288 | 0.6824561 | 0.02446724
| 0.3566468 | 0.6494202 | 0.02406911 | 0.3566468 | 0.6975914 | 0.02494582
| 0.3571648 | 0.6336014 | 0.0237954 | 0.3571648 | 0.7095621 | 0.02518142
| 0.3576828 | 0.6991228 | 0.0247642 | 0.3576828 | 0.7061404 | 0.02488818
| 0.3582008 | 0.6824386 | 0.02491913 | 0.3582008 | 0.66697 | 0.0246351
| 0.3587188 | 0.6520211 | 0.02393645 | 0.3587188 | 0.6766257 | 0.0243839
| 0.3592368 | 0.6586238 | 0.02426072 | 0.3592368 | 0.6827525 | 0.02470112
| 0.3597548 | 0.688172 | 0.02483227 | 0.3597548 | 0.6953405 | 0.02496127
| 0.3602729 | 0.6410935 | 0.02377684 | 0.3602729 | 0.6693122 | 0.02429449
| 0.3607909 | 0.6254448 | 0.0235891 | 0.3607909 | 0.6983986 | 0.02492691
| 0.3613089 | 0.6624662 | 0.02441883 | 0.3613089 | 0.6660666 | 0.0244851
| 0.3618269 | 0.639823 | 0.02379527 | 0.3618269 | 0.7106195 | 0.02507722
| 0.3623449 | 0.6693621 | 0.02452353 | 0.3623449 | 0.6334232 | 0.0238561
| 0.3628629 | 0.6437729 | 0.02428035 | 0.3628629 | 0.6877289 | 0.02509559
| 0.3633809 | 0.6796806 | 0.02455786 | 0.3633809 | 0.7125111 | 0.02514397
| 0.3638989 | 0.5958596 | 0.02315874 | 0.3638989 | 0.6912691 | 0.02494403
| 0.3644169 | 0.6486972 | 0.02414201 | 0.3644169 | 0.7115903 | 0.02528526
| 0.3649349 | 0.6374781 | 0.02362651 | 0.3649349 | 0.7005254 | 0.02476731
| 0.3654529 | 0.6939694 | 0.0249927 | 0.3654529 | 0.7083708 | 0.02525069
| 0.3659709 | 0.7058288 | 0.02535412 | 0.3659709 | 0.7240437 | 0.02567918
| 0.3664889 | 0.6784141 | 0.02444835 | 0.3664889 | 0.676652 | 0.02441658
| 0.3670069 | 0.6513514 | 0.02422402 | 0.3670069 | 0.7234234 | 0.02552906
| 0.3675249 | 0.6155251 | 0.02370914 | 0.3675249 | 0.6922374 | 0.0251432
| 0.3680429 | 0.6660746 | 0.02432161 | 0.3680429 | 0.7069272 | 0.02505637
| 0.3685609 | 0.6471647 | 0.02413517 | 0.3685609 | 0.6993699 | 0.02508976
| 0.3690789 | 0.6493625 | 0.02431882 | 0.3690789 | 0.7094718 | 0.02541946
| 0.369597 | 0.6675416 | 0.02416663 | 0.369597 | 0.6762905 | 0.02432448
| 0.370115 | 0.6290909 | 0.02391445 | 0.370115 | 0.6981818 | 0.02519347
| 0.370633 | 0.6212534 | 0.02375422 | 0.370633 | 0.7320618 | 0.02578578
| 0.371151 | 0.6414591 | 0.02388918 | 0.371151 | 0.6948399 | 0.02486332
| 0.371669 | 0.6421435 | 0.02415029 | 0.371669 | 0.7175295 | 0.02552855
| 0.372187 | 0.7223247 | 0.02581378 | 0.372187 | 0.6881919 | 0.02519649
| 0.372705 | 0.7116071 | 0.02520642 | 0.372705 | 0.6607143 | 0.02428834
| 0.373223 | 0.6458898 | 0.02415491 | 0.373223 | 0.6838302 | 0.02485423
| 0.373741 | 0.6517776 | 0.0243751 | 0.373741 | 0.6599818 | 0.02452803
| 0.374259 | 0.6693333 | 0.02439186 | 0.374259 | 0.6542222 | 0.02411495
| 0.374777 | 0.6473297 | 0.0244145 | 0.374777 | 0.6721915 | 0.02487892
| 0.375295 | 0.6504942 | 0.02417543 | 0.375295 | 0.6442049 | 0.02405827
| 0.375813 | 0.688172 | 0.02483227 | 0.375813 | 0.6666667 | 0.02444119
| 0.376331 | 0.6948529 | 0.02527156 | 0.376331 | 0.6240809 | 0.02395003
| 0.376849 | 0.6718042 | 0.02467934 | 0.376849 | 0.7017226 | 0.0252229
| 0.377367 | 0.6548043 | 0.02413641 | 0.377367 | 0.6895018 | 0.02476764
| 0.377885 | 0.6433121 | 0.02419424 | 0.377885 | 0.6933576 | 0.0251177
| 0.378403 | 0.6155235 | 0.02356961 | 0.378403 | 0.7012635 | 0.02515769
| 0.3789211 | 0.653951 | 0.02437131 | 0.3789211 | 0.6448683 | 0.02420148
| 0.3794391 | 0.6976103 | 0.02532165 | 0.3794391 | 0.6737132 | 0.02488417
| 0.3799571 | 0.6435018 | 0.02409933 | 0.3799571 | 0.7184116 | 0.02546342
| 0.3804751 | 0.6666667 | 0.02454034 | 0.3804751 | 0.6793135 | 0.02477201
| 0.3809931 | 0.6529851 | 0.02468052 | 0.3809931 | 0.6371269 | 0.02437898
| 0.3815111 | 0.5956873 | 0.02313458 | 0.3815111 | 0.6927224 | 0.02494779
| 0.3820291 | 0.6726619 | 0.02459495 | 0.3820291 | 0.6834532 | 0.02479145
| 0.3825471 | 0.6964618 | 0.02546517 | 0.3825471 | 0.6918063 | 0.02537991
| 0.3830651 | 0.6603774 | 0.02435839 | 0.3830651 | 0.6783468 | 0.02468757
| 0.3835831 | 0.6584022 | 0.02458848 | 0.3835831 | 0.6703398 | 0.02481039
| 0.3841011 | 0.653099 | 0.0245797 | 0.3841011 | 0.6706753 | 0.02490826
| 0.3846191 | 0.6346499 | 0.02386847 | 0.3846191 | 0.6849192 | 0.02479574
| 0.3851371 | 0.6678967 | 0.02482218 | 0.3851371 | 0.6309963 | 0.02412675
| 0.3856551 | 0.6278855 | 0.02407831 | 0.3856551 | 0.6888273 | 0.02521976
| 0.3861731 | 0.7128975 | 0.02509518 | 0.3861731 | 0.6545936 | 0.0240471
| 0.3866911 | 0.6584022 | 0.02458848 | 0.3866911 | 0.6685032 | 0.02477638
| 0.3872091 | 0.6850829 | 0.02511636 | 0.3872091 | 0.6657459 | 0.02475935
| 0.3877271 | 0.6518987 | 0.02427798 | 0.3877271 | 0.7016275 | 0.02518696
| 0.3882452 | 0.6617647 | 0.02466251 | 0.3882452 | 0.6507353 | 0.02445613
| 0.3887632 | 0.6688433 | 0.02497841 | 0.3887632 | 0.7033582 | 0.0256148
| 0.3892812 | 0.6740478 | 0.02443421 | 0.3892812 | 0.663419 | 0.0242408
| 0.3897992 | 0.6818605 | 0.02518509 | 0.3897992 | 0.6855814 | 0.02525372
| 0.3903172 | 0.6460259 | 0.02443494 | 0.3903172 | 0.6580407 | 0.02466112
| 0.3908352 | 0.6262354 | 0.02372036 | 0.3908352 | 0.6738544 | 0.02460569
| 0.3913532 | 0.6592179 | 0.02477492 | 0.3913532 | 0.6843575 | 0.02524291
| 0.3918712 | 0.6839709 | 0.02495845 | 0.3918712 | 0.6630237 | 0.02457329
| 0.3923892 | 0.6399632 | 0.02427519 | 0.3923892 | 0.6500921 | 0.02446654
| 0.3929072 | 0.6429889 | 0.02435494 | 0.3929072 | 0.6761993 | 0.02497599
| 0.3934252 | 0.665431 | 0.02483366 | 0.3934252 | 0.6422614 | 0.02439749
| 0.3939432 | 0.6263838 | 0.0240384 | 0.3939432 | 0.6208487 | 0.02393196
| 0.3944612 | 0.6739927 | 0.0248437 | 0.3944612 | 0.6996337 | 0.02531186
| 0.3949792 | 0.6461538 | 0.0241817 | 0.3949792 | 0.6642534 | 0.02451804
| 0.3954972 | 0.6458716 | 0.0243422 | 0.3954972 | 0.6733945 | 0.02485544
| 0.3960152 | 0.6447124 | 0.02445534 | 0.3960152 | 0.7003711 | 0.02548911
| 0.3965332 | 0.6516957 | 0.0244405 | 0.3965332 | 0.6782768 | 0.02493395
| 0.3970512 | 0.6458142 | 0.02437469 | 0.3970512 | 0.6780129 | 0.02497493
| 0.3975693 | 0.6272134 | 0.0241773 | 0.3975693 | 0.695247 | 0.0254548
| 0.3980873 | 0.6657584 | 0.02459035 | 0.3980873 | 0.6902816 | 0.02503914
| 0.3986053 | 0.6633028 | 0.02466849 | 0.3986053 | 0.7495413 | 0.02622313
| 0.3991233 | 0.640625 | 0.0242654 | 0.3991233 | 0.7113971 | 0.02557064
| 0.3996413 | 0.6155251 | 0.02370914 | 0.3996413 | 0.7214612 | 0.02566844
| 0.4001593 | 0.6494465 | 0.02447694 | 0.4001593 | 0.6798893 | 0.02504404
| 0.4006773 | 0.6065421 | 0.02380886 | 0.4006773 | 0.6588785 | 0.0248148
| 0.4011953 | 0.6496756 | 0.02453791 | 0.4011953 | 0.665431 | 0.02483366
| 0.4017133 | 0.6580882 | 0.02459391 | 0.4017133 | 0.6884191 | 0.02515429
| 0.4022313 | 0.6862004 | 0.02546728 | 0.4022313 | 0.6408318 | 0.024611
| 0.4027493 | 0.6791249 | 0.02488121 | 0.4027493 | 0.6590702 | 0.02451108
| 0.4032673 | 0.6298701 | 0.0241722 | 0.4032673 | 0.6846011 | 0.02520052
| 0.4037853 | 0.6359447 | 0.02421 | 0.4037853 | 0.6737327 | 0.0249189
| 0.4043033 | 0.683871 | 0.02510569 | 0.4043033 | 0.6774194 | 0.02498699
| 0.4048213 | 0.6126629 | 0.02388409 | 0.4048213 | 0.6666667 | 0.0249145
| 0.4053393 | 0.6407678 | 0.02420147 | 0.4053393 | 0.6517367 | 0.02440773
| 0.4058573 | 0.6253521 | 0.0242319 | 0.4058573 | 0.6413146 | 0.02453922
| 0.4063753 | 0.625 | 0.02388002 | 0.4063753 | 0.6979927 | 0.02523598
| 0.4068934 | 0.6466165 | 0.02465202 | 0.4068934 | 0.6531955 | 0.02477712
| 0.4074114 | 0.7092069 | 0.0254263 | 0.4074114 | 0.6690975 | 0.02469684
| 0.4079294 | 0.6367837 | 0.02425953 | 0.4079294 | 0.6478743 | 0.02446987
| 0.4084474 | 0.6419295 | 0.0244025 | 0.4084474 | 0.6428571 | 0.02442012
| 0.4089654 | 0.6880223 | 0.02527513 | 0.4089654 | 0.6768802 | 0.02506964
| 0.4094834 | 0.6553309 | 0.02454233 | 0.4094834 | 0.6599265 | 0.02462824
| 0.4100014 | 0.659176 | 0.02484363 | 0.4100014 | 0.6629213 | 0.02491411
| 0.4105194 | 0.6583333 | 0.02468943 | 0.4105194 | 0.6731481 | 0.02496568
| 0.4110374 | 0.6579683 | 0.02476296 | 0.4110374 | 0.6607642 | 0.02481552
| 0.4115554 | 0.6605505 | 0.02461726 | 0.4115554 | 0.6614679 | 0.02463435
| 0.4120734 | 0.6995349 | 0.02550941 | 0.4120734 | 0.6669767 | 0.0249087
| 0.4125914 | 0.6377218 | 0.02440174 | 0.4125914 | 0.7058824 | 0.02567269
| 0.4131094 | 0.6245318 | 0.02418197 | 0.4131094 | 0.6844569 | 0.02531555
| 0.4136274 | 0.6698113 | 0.02513757 | 0.4136274 | 0.6207547 | 0.02419954
| 0.4141454 | 0.6846512 | 0.02523658 | 0.4141454 | 0.6716279 | 0.0249954
| 0.4146634 | 0.6891386 | 0.02540198 | 0.4146634 | 0.7565543 | 0.02661549
| 0.4151814 | 0.6815642 | 0.02519134 | 0.4151814 | 0.6713222 | 0.02500134
| 0.4156994 | 0.6293578 | 0.02402899 | 0.4156994 | 0.633945 | 0.0241164
| 0.4162175 | 0.6648301 | 0.02470822 | 0.4162175 | 0.6363636 | 0.02417346
| 0.4167355 | 0.664794 | 0.02494927 | 0.4167355 | 0.6357678 | 0.02439853
| 0.4172535 | 0.6203358 | 0.02405559 | 0.4172535 | 0.693097 | 0.02542726
| 0.4177715 | 0.6516129 | 0.02450643 | 0.4177715 | 0.6829493 | 0.02508877
| 0.4182895 | 0.6520522 | 0.02466288 | 0.4182895 | 0.6744403 | 0.0250827
| 0.4188075 | 0.6517691 | 0.02463456 | 0.4188075 | 0.6480447 | 0.02456407
| 0.4193255 | 0.6755218 | 0.02531625 | 0.4193255 | 0.6480076 | 0.02479532
| 0.4198435 | 0.6943675 | 0.02532098 | 0.4198435 | 0.6500462 | 0.02449954
| 0.4203615 | 0.6579439 | 0.02479719 | 0.4203615 | 0.6831776 | 0.02526824
| 0.4208795 | 0.6321627 | 0.02417134 | 0.4208795 | 0.6691312 | 0.02486807
| 0.4213975 | 0.5998126 | 0.02370967 | 0.4213975 | 0.6597938 | 0.02486692
| 0.4219155 | 0.6373832 | 0.02440666 | 0.4219155 | 0.7149533 | 0.02584919
| 0.4224335 | 0.6529467 | 0.0247144 | 0.4224335 | 0.6594949 | 0.02483801
| 0.4229515 | 0.5949248 | 0.02364614 | 0.4229515 | 0.6898496 | 0.02546281
| 0.4234695 | 0.6833176 | 0.02537778 | 0.4234695 | 0.663525 | 0.02500754
| 0.4239875 | 0.6935333 | 0.02549479 | 0.4239875 | 0.6569822 | 0.02481387
| 0.4245055 | 0.6263941 | 0.0241278 | 0.4245055 | 0.6226766 | 0.02405609
| 0.4250235 | 0.6233645 | 0.02413677 | 0.4250235 | 0.6672897 | 0.02497269
| 0.4255416 | 0.6186047 | 0.02398846 | 0.4255416 | 0.68 | 0.02515071
| 0.4260596 | 0.6174812 | 0.02409024 | 0.4260596 | 0.6945489 | 0.02554939
| 0.4265776 | 0.612782 | 0.02399839 | 0.4265776 | 0.6174812 | 0.02409024
| 0.4270956 | 0.6223256 | 0.0240605 | 0.4270956 | 0.6381395 | 0.02436428
| 0.4276136 | 0.6184211 | 0.02410856 | 0.4276136 | 0.6475564 | 0.02466993
| 0.4281316 | 0.6153137 | 0.02382504 | 0.4281316 | 0.6448339 | 0.02438986
| 0.4286496 | 0.6516854 | 0.02470207 | 0.4286496 | 0.7003745 | 0.02560823
| 0.4291676 | 0.6497653 | 0.02470037 | 0.4291676 | 0.7192488 | 0.02598752
| 0.4296856 | 0.6552045 | 0.02467643 | 0.4296856 | 0.6710037 | 0.02497217
| 0.4302036 | 0.6923077 | 0.0254842 | 0.4302036 | 0.6998124 | 0.02562195
| 0.4307216 | 0.613936 | 0.02404359 | 0.4307216 | 0.6873823 | 0.02544116
| 0.4312396 | 0.6723324 | 0.02519672 | 0.4312396 | 0.6685552 | 0.02512584
| 0.4317576 | 0.6894934 | 0.02543235 | 0.4317576 | 0.6388368 | 0.02448028
| 0.4322756 | 0.6335807 | 0.02424329 | 0.4322756 | 0.6706865 | 0.0249431
| 0.4327936 | 0.6593928 | 0.02501219 | 0.4327936 | 0.654649 | 0.02492206
| 0.4333116 | 0.6028169 | 0.02379129 | 0.4333116 | 0.656338 | 0.02482498
| 0.4338296 | 0.6257089 | 0.02431887 | 0.4338296 | 0.7164461 | 0.0260225
| 0.4343476 | 0.6129335 | 0.02396759 | 0.4343476 | 0.6776007 | 0.02520024
| 0.4348657 | 0.6638095 | 0.02514358 | 0.4348657 | 0.6552381 | 0.02498072
| 0.4353837 | 0.6632747 | 0.02477045 | 0.4353837 | 0.6577243 | 0.02466659
| 0.4359017 | 0.6323251 | 0.0244471 | 0.4359017 | 0.6266541 | 0.02433723
| 0.4364197 | 0.6536537 | 0.02557944 | 0.4364197 | 0.6766767 | 0.02602603
| 0.4369377 | 0.6107106 | 0.02507888 | 0.4369377 | 0.6642636 | 0.02615536
| 0.4374557 | 0.6183369 | 0.02567504 | 0.4374557 | 0.6503198 | 0.02633068
| 0.4379737 | 0.6506024 | 0.02669454 | 0.4379737 | 0.6768894 | 0.02722848
| 0.4384917 | 0.6498316 | 0.02700608 | 0.4384917 | 0.6734007 | 0.02749147
| 0.4390097 | 0.6681665 | 0.0274152 | 0.4390097 | 0.6839145 | 0.0277364
| 0.4395277 | 0.6458333 | 0.02734031 | 0.4395277 | 0.7199074 | 0.02886566
| 0.4400457 | 0.6336867 | 0.02732017 | 0.4400457 | 0.656066 | 0.02779841
| 0.4405637 | 0.6498237 | 0.02763332 | 0.4405637 | 0.6509988 | 0.02765829
| 0.4410817 | 0.681544 | 0.02867277 | 0.4410817 | 0.6320869 | 0.02761284
| 0.4415997 | 0.6431181 | 0.02798812 | 0.4415997 | 0.7161998 | 0.02953558
| 0.4421177 | 0.6393035 | 0.02819847 | 0.4421177 | 0.681592 | 0.02911617
| 0.4426357 | 0.594697 | 0.02740219 | 0.4426357 | 0.6830808 | 0.02936794
| 0.4431537 | 0.6473616 | 0.02886443 | 0.4431537 | 0.6653797 | 0.02926336
| 0.4436717 | 0.6375489 | 0.02883096 | 0.4436717 | 0.6779661 | 0.02973078
| 0.4441898 | 0.6553525 | 0.02924981 | 0.4441898 | 0.6958225 | 0.03013942
| 0.4447078 | 0.654498 | 0.02921168 | 0.4447078 | 0.6675359 | 0.0295012
| 0.4452258 | 0.6328438 | 0.02906748 | 0.4452258 | 0.6782377 | 0.03009193
| 0.4457438 | 0.59362 | 0.0286937 | 0.4457438 | 0.740638 | 0.03205054
| 0.4462618 | 0.6414835 | 0.02968432 | 0.4462618 | 0.6895604 | 0.03077659
| 0.4467798 | 0.6251748 | 0.02956975 | 0.4467798 | 0.7202797 | 0.03173932
| 0.4472978 | 0.5974395 | 0.02915206 | 0.4472978 | 0.6941679 | 0.0314235
| 0.4478158 | 0.6530324 | 0.03034899 | 0.4478158 | 0.6431594 | 0.0301187
| 0.4483338 | 0.5824818 | 0.02916056 | 0.4483338 | 0.649635 | 0.03079565
| 0.4488518 | 0.6418338 | 0.0303238 | 0.4488518 | 0.7851003 | 0.03353782
| 0.4493698 | 0.6035768 | 0.02999197 | 0.4493698 | 0.6497765 | 0.03111865
| 0.4498878 | 0.6825633 | 0.03189409 | 0.4498878 | 0.6691505 | 0.03157917
| 0.4504058 | 0.6366412 | 0.03117645 | 0.4504058 | 0.6900763 | 0.03245846
| 0.4509238 | 0.6404321 | 0.03143758 | 0.4509238 | 0.6512346 | 0.0317016
| 0.4514418 | 0.5901387 | 0.03015468 | 0.4514418 | 0.6949153 | 0.03272228
| 0.4519598 | 0.6608 | 0.03251584 | 0.4519598 | 0.68 | 0.03298485
| 0.4524778 | 0.6599691 | 0.03193814 | 0.4524778 | 0.6213292 | 0.03098908
| 0.4529958 | 0.6896 | 0.03321686 | 0.4529958 | 0.6752 | 0.03286822
| 0.4535139 | 0.6579805 | 0.03273575 | 0.4535139 | 0.6498371 | 0.03253255
| 0.4540319 | 0.5918699 | 0.03102241 | 0.4540319 | 0.7138211 | 0.03406882
| 0.4545499 | 0.6033613 | 0.03184419 | 0.4545499 | 0.6571429 | 0.03323314
| 0.4550679 | 0.639866 | 0.03273839 | 0.4550679 | 0.6901173 | 0.03399964
| 0.4555859 | 0.6464471 | 0.03347176 | 0.4555859 | 0.677643 | 0.03426988
| 0.4561039 | 0.6186441 | 0.03238131 | 0.4561039 | 0.6152542 | 0.03229247
| 0.4566219 | 0.642732 | 0.03355034 | 0.4566219 | 0.6900175 | 0.03476258
| 0.4571399 | 0.5979557 | 0.03191651 | 0.4571399 | 0.6967632 | 0.03445272
| 0.4576579 | 0.5641953 | 0.03194127 | 0.4576579 | 0.6871609 | 0.03525061
| 0.4581759 | 0.6032028 | 0.03276148 | 0.4581759 | 0.6886121 | 0.03500412
| 0.4586939 | 0.5577982 | 0.03199192 | 0.4586939 | 0.6422018 | 0.03432713
| 0.4592119 | 0.635514 | 0.03446559 | 0.4592119 | 0.646729 | 0.03476836
| 0.4597299 | 0.6192237 | 0.0338318 | 0.4597299 | 0.5711645 | 0.03249241
| 0.4602479 | 0.6295585 | 0.03476156 | 0.4602479 | 0.6890595 | 0.03636717
| 0.4607659 | 0.7388889 | 0.03699071 | 0.4607659 | 0.687037 | 0.03566919
| 0.4612839 | 0.5953757 | 0.03386974 | 0.4612839 | 0.7109827 | 0.03701228
| 0.4618019 | 0.623301 | 0.03478927 | 0.4618019 | 0.6757282 | 0.03622283
| 0.4623199 | 0.6520875 | 0.03600551 | 0.4623199 | 0.7196819 | 0.03782564
| 0.462838 | 0.6247465 | 0.03559823 | 0.462838 | 0.5821501 | 0.03436323
| 0.463356 | 0.6972112 | 0.0372675 | 0.463356 | 0.6633466 | 0.03635117
| 0.463874 | 0.6185567 | 0.03571239 | 0.463874 | 0.6886598 | 0.03768179
| 0.464392 | 0.5693582 | 0.03433359 | 0.464392 | 0.5817805 | 0.03470612
| 0.46491 | 0.6728778 | 0.03732455 | 0.46491 | 0.6935818 | 0.03789442
| 0.465428 | 0.6521739 | 0.03674584 | 0.465428 | 0.6418219 | 0.03645304
| 0.465946 | 0.6943231 | 0.03893571 | 0.465946 | 0.6659389 | 0.03813155
| 0.466464 | 0.6587473 | 0.03771976 | 0.466464 | 0.6306695 | 0.03690714
| 0.466982 | 0.594235 | 0.03629868 | 0.466982 | 0.691796 | 0.03916524
| 0.4675 | 0.6067416 | 0.03692512 | 0.4675 | 0.6764045 | 0.03898731
| 0.468018 | 0.6764045 | 0.03898731 | 0.468018 | 0.6988764 | 0.03962965
| 0.468536 | 0.6241299 | 0.03805387 | 0.468536 | 0.675174 | 0.0395794
| 0.469054 | 0.6155556 | 0.03698515 | 0.469054 | 0.7133333 | 0.03981438
| 0.469572 | 0.6042155 | 0.03761681 | 0.469572 | 0.7423888 | 0.04169671
| 0.47009 | 0.6487119 | 0.03897732 | 0.47009 | 0.7025761 | 0.04056325
| 0.470608 | 0.6578313 | 0.03981376 | 0.470608 | 0.6771084 | 0.0403929
| 0.4711260389 | 0.6084788 | 0.03895386 | 0.4711260389 | 0.6234414 | 0.0394299
| 0.471644 | 0.6593137 | 0.04019907 | 0.471644 | 0.6691176 | 0.04049684
| 0.472162 | 0.6365915 | 0.0399433 | 0.472162 | 0.6466165 | 0.04025659
| 0.4726801 | 0.6265664 | 0.03962754 | 0.4726801 | 0.6967419 | 0.0417878
| 0.4731981 | 0.6716792 | 0.04102934 | 0.4731981 | 0.6641604 | 0.04079905
| 0.4737161 | 0.620155 | 0.04003084 | 0.4737161 | 0.7080103 | 0.04277247
| 0.4742341 | 0.6515957 | 0.04162893 | 0.4742341 | 0.6569149 | 0.04179849
| 0.4747521 | 0.6514745 | 0.04179211 | 0.4747521 | 0.6353887 | 0.04127293
| 0.4752701 | 0.6106667 | 0.04035399 | 0.4752701 | 0.6693333 | 0.04224795
| 0.4757881 | 0.6770538 | 0.04379497 | 0.4757881 | 0.7082153 | 0.04479147
| 0.4763061 | 0.6302521 | 0.04201681 | 0.4763061 | 0.5826331 | 0.04039833
| 0.4768241 | 0.6158038 | 0.04096266 | 0.4768241 | 0.7438692 | 0.04502101
| 0.4773421 | 0.6571429 | 0.04333072 | 0.4773421 | 0.6485714 | 0.0430472
| 0.4778601 | 0.6962751 | 0.04466607 | 0.4778601 | 0.6504298 | 0.04317054
| 0.4783781 | 0.6371681 | 0.0433538 | 0.4783781 | 0.7138643 | 0.04588894
| 0.4788961 | 0.5761194 | 0.04146998 | 0.4788961 | 0.5552239 | 0.04071099
| 0.4794141 | 0.6346749 | 0.04432762 | 0.4794141 | 0.6501548 | 0.04486494
| 0.4799321 | 0.6111111 | 0.04342978 | 0.4799321 | 0.6882716 | 0.04609008
| 0.4804501 | 0.7287066 | 0.04794538 | 0.4804501 | 0.5741325 | 0.04255753
| 0.4809681 | 0.6085627 | 0.04313987 | 0.4809681 | 0.7247706 | 0.04707891
| 0.4814861 | 0.6253968 | 0.04455768 | 0.4814861 | 0.6920635 | 0.04687245
| 0.4820042 | 0.6611296 | 0.04686623 | 0.4820042 | 0.6378738 | 0.04603457
| 0.4825222 | 0.6732673 | 0.04713814 | 0.4825222 | 0.7161716 | 0.0486169
| 0.4830402 | 0.5655172 | 0.04415948 | 0.4830402 | 0.7413793 | 0.05056165
| 0.4835582 | 0.6237288 | 0.0459819 | 0.4835582 | 0.6949153 | 0.04853499
| 0.4840762 | 0.6272401 | 0.0474149 | 0.4840762 | 0.688172 | 0.04966454
| 0.4845942 | 0.7317073 | 0.0504926 | 0.4845942 | 0.6759582 | 0.04853097
| 0.4851122 | 0.7491166 | 0.05144954 | 0.4851122 | 0.7208481 | 0.05046946
| 0.4856302 | 0.6776557 | 0.04982224 | 0.4856302 | 0.6446886 | 0.04859524
| 0.4861482 | 0.7610294 | 0.0528952 | 0.4861482 | 0.6580882 | 0.04918782
| 0.4866662 | 0.6823529 | 0.05172904 | 0.4866662 | 0.6901961 | 0.05202549
| 0.4871842 | 0.6425856 | 0.04942966 | 0.4871842 | 0.730038 | 0.05268596
| 0.4877022 | 0.6521739 | 0.05077167 | 0.4877022 | 0.6363636 | 0.05015248
| 0.4882202 | 0.6184739 | 0.04983805 | 0.4882202 | 0.7710843 | 0.05564822
| 0.4887382 | 0.6419753 | 0.05139916 | 0.4887382 | 0.6625514 | 0.05221637
| 0.4892562 | 0.6352459 | 0.05102418 | 0.4892562 | 0.7704918 | 0.05619389
| 0.4897742 | 0.6945607 | 0.05390836 | 0.4897742 | 0.7029289 | 0.05423214
| 0.4902922 | 0.6177778 | 0.05239923 | 0.4902922 | 0.6488889 | 0.05370243
| 0.4908102 | 0.6277056 | 0.05212812 | 0.4908102 | 0.7748918 | 0.05791813
| 0.4913283 | 0.5767442 | 0.05179316 | 0.4913283 | 0.6325581 | 0.05424141
| 0.4918463 | 0.6844444 | 0.05515411 | 0.4918463 | 0.6177778 | 0.05239923
| 0.4923643 | 0.7047619 | 0.05793107 | 0.4923643 | 0.6714286 | 0.05654449
| 0.4928823 | 0.6919431 | 0.05726562 | 0.4928823 | 0.6398104 | 0.05506611
| 0.4934003 | 0.6650246 | 0.05723621 | 0.4934003 | 0.7684729 | 0.06152707
| 0.4939183 | 0.6733668 | 0.05817003 | 0.4939183 | 0.6482412 | 0.05707446
| 0.4944363 | 0.6331658 | 0.0564069 | 0.4944363 | 0.7638191 | 0.06195391
| 0.4949543 | 0.7243243 | 0.06257209 | 0.4949543 | 0.6810811 | 0.06067553
| 0.4954723 | 0.5833333 | 0.05511982 | 0.4954723 | 0.5885417 | 0.05536534
| 0.4959903 | 0.6158192 | 0.05898478 | 0.4959903 | 0.700565 | 0.06291259
| 0.4965083 | 0.6557377 | 0.05986039 | 0.4965083 | 0.6885246 | 0.06133865
| 0.4970263 | 0.7251462 | 0.06512005 | 0.4970263 | 0.8128655 | 0.06894635
| 0.4975443 | 0.6608187 | 0.0621646 | 0.4975443 | 0.6549708 | 0.06188892
| 0.4980623 | 0.8060606 | 0.06989432 | 0.4980623 | 0.7212121 | 0.06611341
| 0.4985803 | 0.5974843 | 0.06130059 | 0.4985803 | 0.6289308 | 0.06289308
| 0.4990983 | 0.525641 | 0.05804734 | 0.4990983 | 0.6794872 | 0.06599763
| 0.4996163 | 0.7034483 | 0.06965176 | 0.4996163 | 0.6 | 0.06432675
| 0.5001343 | 0.6451613 | 0.06451613 | 0.5001343 | 0.683871 | 0.06642342
| 0.5006524 | 0.647482 | 0.0682506 | 0.5006524 | 0.618705 | 0.06671668
| 0.5011704 | 0.5815603 | 0.06422259 | 0.5011704 | 0.5815603 | 0.06422259
| 0.5016884 | 0.6165414 | 0.0680856 | 0.5016884 | 0.6466165 | 0.06972645
| 0.5022064 | 0.4538462 | 0.05908574 | 0.5022064 | 0.7 | 0.07337994
| 0.5027244 | 0.6299213 | 0.07042734 | 0.5027244 | 0.7322835 | 0.07593426
| 0.5032424 | 0.5882353 | 0.07030757 | 0.5032424 | 0.7394958 | 0.07883052
| 0.5037604 | 0.6363636 | 0.07252037 | 0.5037604 | 0.5867769 | 0.0696376
| 0.5042784 | 0.6880734 | 0.07945187 | 0.5042784 | 0.6972477 | 0.0799798
| 0.5047964 | 0.7117117 | 0.08007382 | 0.5047964 | 0.6396396 | 0.07591126
| 0.5053144 | 0.6285714 | 0.07737179 | 0.5053144 | 0.7904762 | 0.08676603
| 0.5058324 | 0.7 | 0.083666 | 0.5058324 | 0.7 | 0.083666
| 0.5063504 | 0.814433 | 0.09163087 | 0.5063504 | 0.6597938 | 0.08247423
| 0.5068684 | 0.5955056 | 0.08179899 | 0.5068684 | 0.6741573 | 0.08703333
| 0.5073864 | 0.6483516 | 0.0844082 | 0.5073864 | 0.5934066 | 0.08075241
| 0.5079044 | 0.5189873 | 0.08105221 | 0.5079044 | 0.6962025 | 0.09387593
| 0.5084224 | 0.7176471 | 0.09188529 | 0.5084224 | 0.6941176 | 0.09036642
| 0.5089404 | 0.7671233 | 0.1025112 | 0.5089404 | 0.7671233 | 0.1025112
| 0.5094584 | 0.7638889 | 0.1030028 | 0.5094584 | 0.5694444 | 0.08893228
| 0.5099765 | 0.7462687 | 0.1055383 | 0.5099765 | 0.6268657 | 0.09672747
| 0.5104945 | 0.6666667 | 0.1028689 | 0.5104945 | 0.7777778 | 0.1111111
| 0.5110125 | 0.559322 | 0.09736547 | 0.5110125 | 0.6779661 | 0.1071959
| 0.5115305 | 0.6037736 | 0.1067331 | 0.5115305 | 0.8490566 | 0.1265699
| 0.5120485 | 0.509434 | 0.09804061 | 0.5120485 | 0.5660377 | 0.1033439
| 0.5125665 | 0.9333333 | 0.1440165 | 0.5125665 | 0.8222222 | 0.1351725
| 0.5130845 | 0.6190476 | 0.1214052 | 0.5130845 | 0.6666667 | 0.1259882
| 0.5136025 | 0.5641026 | 0.1202671 | 0.5136025 | 0.6923077 | 0.1332347
| 0.5141205 | 0.6571429 | 0.1370238 | 0.5141205 | 0.8285714 | 0.1538619
| 0.5146385 | 0.7096774 | 0.1513037 | 0.5146385 | 0.6451613 | 0.1442625
| 0.5151565 | 0.64 | 0.16 | 0.5151565 | 0.76 | 0.174356
| 0.5156745 | 0.6956522 | 0.173913 | 0.5156745 | 0.7391304 | 0.1792655
| 0.5161925 | 0.4705882 | 0.1663781 | 0.5161925 | 0.5882353 | 0.1860163
| 0.5167105 | 0.625 | 0.1976424 | 0.5167105 | 0.8125 | 0.225347
| 0.5172285 | 0.5555556 | 0.248452 | 0.5172285 | 0.7777778 | 0.2939724
| 0.5177465 | 0.4285714 | 0.2474358 | 0.5177465 | 1 | 0.3779645

## Fg. 1(b)
Sample Name: | SiNp_158 Fig.1(b) |  | SiNp_5 Fig.1(b)
State:
Axis Cordinates: | Intensity (A.U.) | Size (nm) | Intensity (A.U.) | Size (nm)
| 0 | 0.4 | 0.000277 | 0.399836
| 0 | 0.463 | 0.0197 | 0.79967
| 0 | 0.536 | 0.116 | 1.199506
| 0 | 0.621 | 0.297 | 1.59934
| 0 | 0.719 | 0.512 | 1.999176
| 0 | 0.833 | 0.709 | 2.39902
| 0 | 0.965 | 0.859 | 2.79884
| 0 | 1.117 | 0.954 | 3.19868
| 0 | 1.294 | 0.998 | 3.59852
| 0 | 1.499 | 1 | 3.99836
| 0 | 1.736 | 0.972 | 4.39818
| 0 | 2.01 | 0.922 | 4.79802
| 0 | 2.328 | 0.861 | 5.19786
| 0 | 2.696 | 0.793 | 5.5977
| 0 | 3.122 | 0.722 | 5.99752
| 0 | 3.615 | 0.653 | 6.39736
| 0 | 4.187 | 0.587 | 6.7972
| 0 | 4.849 | 0.525 | 7.19704
| 0 | 5.615 | 0.468 | 7.59686
| 0 | 6.503 | 0.416 | 7.9967
| 0 | 7.531 | 0.369 | 8.39654
| 0 | 8.721 | 0.327 | 8.79638
| 0 | 10.1 | 0.289 | 9.1962
| 0 | 11.696 | 0.256 | 9.59604
| 0 | 13.545 | 0.226 | 9.99588
| 0 | 15.686 | 0.199 | 10.39572
| 0 | 18.166 | 0.176 | 10.79556
| 0 | 21.037 | 0.156 | 11.19538
| 0 | 24.363 | 0.138 | 11.59522
| 0 | 28.214 | 0.122 | 11.99506
| 0 | 32.674 | 0.108 | 12.3949
| 0 | 37.84 | 0.0953 | 12.79472
| 0 | 43.821 | 0.0844 | 13.19456
| 0 | 50.748 | 0.0748 | 13.5944
| 0.00195022 | 58.771 | 0.0663 | 13.99424
| 0.05168085 | 68.061 | 0.0589 | 14.39406
| 0.18129738 | 78.82 | 0.0523 | 14.7939
| 0.37666073 | 91.28 | 0.0465 | 15.19374
| 0.59854709 | 105.709 | 0.0414 | 15.59358
| 0.80076059 | 122.42 | 0.0369 | 15.9934
| 0.94312669 | 141.772 | 0.0329 | 16.39324
| 1 | 164.183 | 0.0293 | 16.79308
| 0.96365276 | 190.137 | 0.0262 | 17.19292
| 0.84415299 | 220.194 | 0.0234 | 17.59274
| 0.66602472 | 255.002 | 0.0209 | 17.99258
| 0.462958 | 295.312 | 0.0188 | 18.39242
| 0.27088564 | 341.995 | 0.0168 | 18.79226
| 0.12074303 | 396.058 | 0.0151 | 19.19208
| 0.03095975 | 458.666 | 0.0135 | 19.59192
| 0 | 531.172 | 0.0122 | 19.99176
| 0 | 615.139 | 0.0109 | 20.3916
| 0 | 712.379 | 0.00984 | 20.7914
| 0 | 824.992 | 0.00887 | 21.1912
| 0 | 955.406 | 0.00799 | 21.5912
| 0 | 1106.435 | 0.00721 | 21.991
| 0 | 1281.34 | 0.00651 | 22.3908
| 0 | 1483.893 | 0.00588 | 22.7906
| 0 | 1718.466 | 0.00532 | 23.1904
| 0 | 1990.119 | 0.00482 | 23.5902
| 0 | 2304.716 | 0.00436 | 23.9902
| 0 | 2669.043 | 0.00395 | 24.39
| 0 | 3090.964 | 0.00359 | 24.7898
| 0 | 3579.581 | 0.00326 | 25.1896
| 0 | 4145.438 | 0.00296 | 25.5894
| 0 | 4800.746 | 0.00269 | 25.9892
| 0 | 5559.644 | 0.00245 | 26.3892
| 0 | 6438.508 | 0.00223 | 26.789
| 0 | 7456.302 | 0.00203 | 27.1888
| 0 | 8634.988 | 0.00185 | 27.5886
| 0 | 10000 | 0.00169 | 27.9884
|  |  | 0.00154 | 28.3882
|  |  | 0.00141 | 28.7882
|  |  | 0.00128 | 29.188
|  |  | 0.00117 | 29.5878
|  |  | 0.00108 | 29.9876
|  |  | 0.000984 | 30.3874
|  |  | 0.000902 | 30.7874
|  |  | 0.000827 | 31.1872
|  |  | 0.000758 | 31.587
|  |  | 0.000696 | 31.9868
|  |  | 0.000639 | 32.3866
|  |  | 0.000587 | 32.7864
|  |  | 0.00054 | 33.1864
|  |  | 0.000496 | 33.5862
|  |  | 0.000457 | 33.986
|  |  | 0.000421 | 34.3858
|  |  | 0.000388 | 34.7856
|  |  | 0.000357 | 35.1854
|  |  | 0.000329 | 35.5854
|  |  | 0.000304 | 35.9852
|  |  | 0.000281 | 36.385
|  |  | 0.000259 | 36.7848
|  |  | 0.000239 | 37.1846
|  |  | 0.000221 | 37.5846
|  |  | 0.000205 | 37.9844
|  |  | 0.000189 | 38.3842
|  |  | 0.000175 | 38.784
|  |  | 0.000162 | 39.1838
|  |  | 0.00015 | 39.5836
|  |  | 0.000139 | 39.9836
|  |  | 0.000129 | 40.3834
|  |  | 0.00012 | 40.7832
|  |  | 0.000111 | 41.183
|  |  | 0.000103 | 41.5828
|  |  | 9.61e-05 | 41.9826
|  |  | 8.93e-05 | 42.3826
|  |  | 8.3e-05 | 42.7824
|  |  | 7.72e-05 | 43.1822
|  |  | 7.18e-05 | 43.582
|  |  | 6.69e-05 | 43.9818
|  |  | 6.23e-05 | 44.3818
|  |  | 5.8e-05 | 44.7816
|  |  | 5.4e-05 | 45.1814
|  |  | 5.04e-05 | 45.5812
|  |  | 4.7e-05 | 45.981
|  |  | 4.38e-05 | 46.3808
|  |  | 4.09e-05 | 46.7808
|  |  | 3.82e-05 | 47.1806
|  |  | 3.57e-05 | 47.5804
|  |  | 3.33e-05 | 47.9802
|  |  | 3.11e-05 | 48.38
|  |  | 2.91e-05 | 48.7798
|  |  | 2.72e-05 | 49.1798
|  |  | 2.55e-05 | 49.5796
|  |  | 2.38e-05 | 49.9794
|  |  | 2.23e-05 | 50.3792
|  |  | 2.09e-05 | 50.779
|  |  | 1.96e-05 | 51.179
|  |  | 1.83e-05 | 51.5788
|  |  | 1.72e-05 | 51.9786
|  |  | 1.61e-05 | 52.3784
|  |  | 1.51e-05 | 52.7782
|  |  | 1.42e-05 | 53.178
|  |  | 1.33e-05 | 53.578
|  |  | 1.25e-05 | 53.9778
|  |  | 1.17e-05 | 54.3776
|  |  | 1.1e-05 | 54.7774
|  |  | 1.03e-05 | 55.1772
|  |  | 9.71e-06 | 55.577
|  |  | 9.13e-06 | 55.977
|  |  | 8.58e-06 | 56.3768
|  |  | 8.07e-06 | 56.7766
|  |  | 7.6e-06 | 57.1764
|  |  | 7.15e-06 | 57.5762
|  |  | 6.73e-06 | 57.9762
|  |  | 6.33e-06 | 58.376
|  |  | 5.96e-06 | 58.7758
|  |  | 5.62e-06 | 59.1756
|  |  | 5.29e-06 | 59.5754
|  |  | 4.99e-06 | 59.9752
|  |  | 4.7e-06 | 60.3752
|  |  | 4.44e-06 | 60.775
|  |  | 4.18e-06 | 61.1748
|  |  | 3.95e-06 | 61.5746
|  |  | 3.72e-06 | 61.9744
|  |  | 3.52e-06 | 62.3742
|  |  | 3.32e-06 | 62.7742
|  |  | 3.13e-06 | 63.174
|  |  | 2.96e-06 | 63.5738
|  |  | 2.8e-06 | 63.9736
|  |  | 2.64e-06 | 64.3734
|  |  | 2.5e-06 | 64.7734
|  |  | 2.36e-06 | 65.1732
|  |  | 2.23e-06 | 65.573
|  |  | 2.11e-06 | 65.9728
|  |  | 2e-06 | 66.3726
|  |  | 1.89e-06 | 66.7724
|  |  | 1.79e-06 | 67.1724
|  |  | 1.69e-06 | 67.5722
|  |  | 1.6e-06 | 67.972
|  |  | 1.52e-06 | 68.3718
|  |  | 1.44e-06 | 68.7716
|  |  | 1.36e-06 | 69.1714
|  |  | 1.29e-06 | 69.5714
|  |  | 1.22e-06 | 69.9712
|  |  | 1.16e-06 | 70.371
|  |  | 1.1e-06 | 70.7708
|  |  | 1.04e-06 | 71.1706
|  |  | 9.9e-07 | 71.5704
|  |  | 9.39e-07 | 71.9704
|  |  | 8.91e-07 | 72.3702
|  |  | 8.46e-07 | 72.77
|  |  | 8.03e-07 | 73.1698
|  |  | 7.62e-07 | 73.5696
|  |  | 7.24e-07 | 73.9696
|  |  | 6.88e-07 | 74.3694
|  |  | 6.53e-07 | 74.7692
|  |  | 6.21e-07 | 75.169
|  |  | 5.9e-07 | 75.5688
|  |  | 5.61e-07 | 75.9686
|  |  | 5.33e-07 | 76.3686
|  |  | 5.07e-07 | 76.7684
|  |  | 4.82e-07 | 77.1682
|  |  | 4.58e-07 | 77.568
|  |  | 4.36e-07 | 77.9678
|  |  | 4.15e-07 | 78.3676
|  |  | 3.95e-07 | 78.7676
|  |  | 3.76e-07 | 79.1674
|  |  | 3.58e-07 | 79.5672
|  |  | 3.41e-07 | 79.967
|  |  | 3.24e-07 | 80.3668
|  |  | 3.09e-07 | 80.7668
|  |  | 2.94e-07 | 81.1666
|  |  | 2.8e-07 | 81.5664
|  |  | 2.67e-07 | 81.9662
|  |  | 2.55e-07 | 82.366
|  |  | 2.43e-07 | 82.7658
|  |  | 2.31e-07 | 83.1658
|  |  | 2.21e-07 | 83.5656
|  |  | 2.1e-07 | 83.9654
|  |  | 2.01e-07 | 84.3652
|  |  | 1.92e-07 | 84.765
|  |  | 1.83e-07 | 85.1648
|  |  | 1.74e-07 | 85.5648
|  |  | 1.66e-07 | 85.9646
|  |  | 1.59e-07 | 86.3644
|  |  | 1.52e-07 | 86.7642
|  |  | 1.45e-07 | 87.164
|  |  | 1.38e-07 | 87.564
|  |  | 1.32e-07 | 87.9638
|  |  | 1.26e-07 | 88.3636
|  |  | 1.2e-07 | 88.7634
|  |  | 1.15e-07 | 89.1632
|  |  | 1.1e-07 | 89.563
|  |  | 1.05e-07 | 89.963
|  |  | 1e-07 | 90.3628
|  |  | 9.61e-08 | 90.7626
|  |  | 9.19e-08 | 91.1624
|  |  | 8.78e-08 | 91.5622
|  |  | 8.4e-08 | 91.962
|  |  | 8.04e-08 | 92.362
|  |  | 7.69e-08 | 92.7618
|  |  | 7.35e-08 | 93.1616
|  |  | 7.04e-08 | 93.5614
|  |  | 6.73e-08 | 93.9612
|  |  | 6.45e-08 | 94.3612
|  |  | 6.17e-08 | 94.761
|  |  | 5.91e-08 | 95.1608
|  |  | 5.66e-08 | 95.5606
|  |  | 5.42e-08 | 95.9604
|  |  | 5.19e-08 | 96.3602
|  |  | 4.97e-08 | 96.7602
|  |  | 4.76e-08 | 97.16
|  |  | 4.56e-08 | 97.5598
|  |  | 4.37e-08 | 97.9596
|  |  | 4.19e-08 | 98.3594
|  |  | 4.01e-08 | 98.7592
|  |  | 3.85e-08 | 99.1592
|  |  | 3.69e-08 | 99.559
|  |  | 3.54e-08 | 99.9588
|  |  | 3.39e-08 | 100.3586
|  |  | 3.25e-08 | 100.7584
|  |  | 3.12e-08 | 101.1584
|  |  | 2.99e-08 | 101.5582
|  |  | 2.87e-08 | 101.958
|  |  | 2.75e-08 | 102.3578
|  |  | 2.64e-08 | 102.7576
|  |  | 2.54e-08 | 103.1574
|  |  | 2.43e-08 | 103.5574
|  |  | 2.34e-08 | 103.9572
|  |  | 2.24e-08 | 104.357
|  |  | 2.15e-08 | 104.7568
|  |  | 2.07e-08 | 105.1566
|  |  | 1.98e-08 | 105.5564
|  |  | 1.91e-08 | 105.9564
|  |  | 1.83e-08 | 106.3562
|  |  | 1.76e-08 | 106.756
|  |  | 1.69e-08 | 107.1558
|  |  | 1.62e-08 | 107.5556
|  |  | 1.56e-08 | 107.9556
|  |  | 1.5e-08 | 108.3554
|  |  | 1.44e-08 | 108.7552
|  |  | 1.38e-08 | 109.155
|  |  | 1.33e-08 | 109.5548
|  |  | 1.28e-08 | 109.9546
|  |  | 1.23e-08 | 110.3546
|  |  | 1.18e-08 | 110.7544
|  |  | 1.14e-08 | 111.1542
|  |  | 1.09e-08 | 111.554
|  |  | 1.05e-08 | 111.9538
|  |  | 1.01e-08 | 112.3536
|  |  | 9.74e-09 | 112.7536
|  |  | 9.37e-09 | 113.1534
|  |  | 9.02e-09 | 113.5532
|  |  | 8.68e-09 | 113.953
|  |  | 8.35e-09 | 114.3528
|  |  | 8.04e-09 | 114.7526
|  |  | 7.74e-09 | 115.1526
|  |  | 7.45e-09 | 115.5524
|  |  | 7.17e-09 | 115.9522
|  |  | 6.9e-09 | 116.352
|  |  | 6.65e-09 | 116.7518
|  |  | 6.4e-09 | 117.1518
|  |  | 6.17e-09 | 117.5516
|  |  | 5.94e-09 | 117.9514
|  |  | 5.72e-09 | 118.3512
|  |  | 5.51e-09 | 118.751
|  |  | 5.31e-09 | 119.1508
|  |  | 5.12e-09 | 119.5508
|  |  | 4.93e-09 | 119.9506
|  |  | 4.75e-09 | 120.3504
|  |  | 4.58e-09 | 120.7502
|  |  | 4.42e-09 | 121.15
|  |  | 4.26e-09 | 121.5498
|  |  | 4.1e-09 | 121.9498
|  |  | 3.96e-09 | 122.3496
|  |  | 3.81e-09 | 122.7494
|  |  | 3.68e-09 | 123.1492
|  |  | 3.55e-09 | 123.549
|  |  | 3.42e-09 | 123.949
|  |  | 3.3e-09 | 124.3488
|  |  | 3.18e-09 | 124.7486
|  |  | 3.07e-09 | 125.1484
|  |  | 2.96e-09 | 125.5482
|  |  | 2.86e-09 | 125.948
|  |  | 2.76e-09 | 126.348
|  |  | 2.66e-09 | 126.7478
|  |  | 2.57e-09 | 127.1476
|  |  | 2.48e-09 | 127.5474
|  |  | 2.39e-09 | 127.9472
|  |  | 2.31e-09 | 128.347
|  |  | 2.23e-09 | 128.747
|  |  | 2.15e-09 | 129.1468
|  |  | 2.08e-09 | 129.5466
|  |  | 2.01e-09 | 129.9464
|  |  | 1.94e-09 | 130.3462
|  |  | 1.87e-09 | 130.7462
|  |  | 1.81e-09 | 131.146
|  |  | 1.75e-09 | 131.5458
|  |  | 1.69e-09 | 131.9456
|  |  | 1.63e-09 | 132.3454
|  |  | 1.57e-09 | 132.7452
|  |  | 1.52e-09 | 133.1452
|  |  | 1.47e-09 | 133.545
|  |  | 1.42e-09 | 133.9448
|  |  | 1.37e-09 | 134.3446
|  |  | 1.33e-09 | 134.7444
|  |  | 1.28e-09 | 135.1442
|  |  | 1.24e-09 | 135.5442
|  |  | 1.2e-09 | 135.944
|  |  | 1.16e-09 | 136.3438
|  |  | 1.12e-09 | 136.7436
|  |  | 1.08e-09 | 137.1434
|  |  | 1.05e-09 | 137.5434
|  |  | 1.01e-09 | 137.9432
|  |  | 9.8e-10 | 138.343
|  |  | 9.48e-10 | 138.7428
|  |  | 9.17e-10 | 139.1426
|  |  | 8.87e-10 | 139.5424
|  |  | 8.58e-10 | 139.9424
|  |  | 8.3e-10 | 140.3422
|  |  | 8.03e-10 | 140.742
|  |  | 7.77e-10 | 141.1418
|  |  | 7.52e-10 | 141.5416
|  |  | 7.27e-10 | 141.9414
|  |  | 7.04e-10 | 142.3414
|  |  | 6.81e-10 | 142.7412
|  |  | 6.59e-10 | 143.141
|  |  | 6.38e-10 | 143.5408
|  |  | 6.18e-10 | 143.9406
|  |  | 5.98e-10 | 144.3406
|  |  | 5.79e-10 | 144.7404
|  |  | 5.61e-10 | 145.1402
|  |  | 5.43e-10 | 145.54
|  |  | 5.26e-10 | 145.9398
|  |  | 5.09e-10 | 146.3396
|  |  | 4.93e-10 | 146.7396
|  |  | 4.78e-10 | 147.1394
|  |  | 4.63e-10 | 147.5392
|  |  | 4.48e-10 | 147.939
|  |  | 4.34e-10 | 148.3388
|  |  | 4.21e-10 | 148.7386
|  |  | 4.07e-10 | 149.1386
|  |  | 3.95e-10 | 149.5384
|  |  | 3.82e-10 | 149.9382
|  |  | 3.71e-10 | 150.338
|  |  | 3.59e-10 | 150.7378
|  |  | 3.48e-10 | 151.1378
|  |  | 3.37e-10 | 151.5376
|  |  | 3.27e-10 | 151.9374
|  |  | 3.17e-10 | 152.3372
|  |  | 3.07e-10 | 152.737
|  |  | 2.98e-10 | 153.1368
|  |  | 2.89e-10 | 153.5368
|  |  | 2.8e-10 | 153.9366
|  |  | 2.71e-10 | 154.3364
|  |  | 2.63e-10 | 154.7362
|  |  | 2.55e-10 | 155.136
|  |  | 2.47e-10 | 155.5358
|  |  | 2.4e-10 | 155.9358
|  |  | 2.33e-10 | 156.3356
|  |  | 2.26e-10 | 156.7354
|  |  | 2.19e-10 | 157.1352
|  |  | 2.12e-10 | 157.535
|  |  | 2.06e-10 | 157.935
|  |  | 2e-10 | 158.3348
|  |  | 1.94e-10 | 158.7346
|  |  | 1.88e-10 | 159.1344
|  |  | 1.83e-10 | 159.5342
|  |  | 1.77e-10 | 159.934
|  |  | 1.72e-10 | 160.334
|  |  | 1.67e-10 | 160.7338
|  |  | 1.62e-10 | 161.1336
|  |  | 1.57e-10 | 161.5334
|  |  | 1.53e-10 | 161.9332
|  |  | 1.48e-10 | 162.333
|  |  | 1.44e-10 | 162.733
|  |  | 1.4e-10 | 163.1328
|  |  | 1.36e-10 | 163.5326
|  |  | 1.32e-10 | 163.9324
|  |  | 1.28e-10 | 164.3322
|  |  | 1.24e-10 | 164.732
|  |  | 1.2e-10 | 165.132
|  |  | 1.17e-10 | 165.5318
|  |  | 1.14e-10 | 165.9316
|  |  | 1.1e-10 | 166.3314
|  |  | 1.07e-10 | 166.7312
|  |  | 1.04e-10 | 167.1312
|  |  | 1.01e-10 | 167.531
|  |  | 9.82e-11 | 167.9308
|  |  | 9.54e-11 | 168.3306
|  |  | 9.27e-11 | 168.7304
|  |  | 9e-11 | 169.1302
|  |  | 8.75e-11 | 169.5302
|  |  | 8.5e-11 | 169.93
|  |  | 8.26e-11 | 170.3298
|  |  | 8.02e-11 | 170.7296
|  |  | 7.8e-11 | 171.1294
|  |  | 7.58e-11 | 171.5292
|  |  | 7.36e-11 | 171.9292
|  |  | 7.16e-11 | 172.329
|  |  | 6.96e-11 | 172.7288
|  |  | 6.76e-11 | 173.1286
|  |  | 6.57e-11 | 173.5284
|  |  | 6.39e-11 | 173.9284
|  |  | 6.21e-11 | 174.3282
|  |  | 6.04e-11 | 174.728
|  |  | 5.87e-11 | 175.1278
|  |  | 5.71e-11 | 175.5276
|  |  | 5.55e-11 | 175.9274
|  |  | 5.4e-11 | 176.3274
|  |  | 5.25e-11 | 176.7272
|  |  | 5.1e-11 | 177.127
|  |  | 4.96e-11 | 177.5268
|  |  | 4.83e-11 | 177.9266
|  |  | 4.7e-11 | 178.3264
|  |  | 4.57e-11 | 178.7264
|  |  | 4.44e-11 | 179.1262
|  |  | 4.32e-11 | 179.526
|  |  | 4.2e-11 | 179.9258
|  |  | 4.09e-11 | 180.3256
|  |  | 3.98e-11 | 180.7256
|  |  | 3.87e-11 | 181.1254
|  |  | 3.77e-11 | 181.5252
|  |  | 3.67e-11 | 181.925
|  |  | 3.57e-11 | 182.3248
|  |  | 3.47e-11 | 182.7246
|  |  | 3.38e-11 | 183.1246
|  |  | 3.29e-11 | 183.5244
|  |  | 3.2e-11 | 183.9242
|  |  | 3.11e-11 | 184.324
|  |  | 3.03e-11 | 184.7238
|  |  | 2.95e-11 | 185.1236
|  |  | 2.87e-11 | 185.5236
|  |  | 2.79e-11 | 185.9234
|  |  | 2.72e-11 | 186.3232
|  |  | 2.65e-11 | 186.723
|  |  | 2.58e-11 | 187.1228
|  |  | 2.51e-11 | 187.5228
|  |  | 2.44e-11 | 187.9226
|  |  | 2.38e-11 | 188.3224
|  |  | 2.32e-11 | 188.7222
|  |  | 2.26e-11 | 189.122
|  |  | 2.2e-11 | 189.5218
|  |  | 2.14e-11 | 189.9218
|  |  | 2.08e-11 | 190.3216
|  |  | 2.03e-11 | 190.7214
|  |  | 1.98e-11 | 191.1212
|  |  | 1.93e-11 | 191.521
|  |  | 1.88e-11 | 191.9208
|  |  | 1.83e-11 | 192.3208
|  |  | 1.78e-11 | 192.7206
|  |  | 1.73e-11 | 193.1204
|  |  | 1.69e-11 | 193.5202
|  |  | 1.65e-11 | 193.92
|  |  | 1.6e-11 | 194.32
|  |  | 1.56e-11 | 194.7198
|  |  | 1.52e-11 | 195.1196
|  |  | 1.48e-11 | 195.5194
|  |  | 1.45e-11 | 195.9192
|  |  | 1.41e-11 | 196.319
|  |  | 1.37e-11 | 196.719
|  |  | 1.34e-11 | 197.1188
|  |  | 1.3e-11 | 197.5186
|  |  | 1.27e-11 | 197.9184
|  |  | 1.24e-11 | 198.3182
|  |  | 1.21e-11 | 198.718
|  |  | 1.18e-11 | 199.118
|  |  | 1.15e-11 | 199.5178
|  |  | 1.12e-11 | 199.9176
|  |  | 1.09e-11 | 200.318
|  |  | 1.06e-11 | 200.718
|  |  | 1.04e-11 | 201.118
|  |  | 1.01e-11 | 201.516
|  |  | 9.85e-12 | 201.916
|  |  | 9.6e-12 | 202.316
|  |  | 9.36e-12 | 202.716
|  |  | 9.13e-12 | 203.116
|  |  | 8.9e-12 | 203.516
|  |  | 8.68e-12 | 203.916
|  |  | 8.46e-12 | 204.316
|  |  | 8.26e-12 | 204.716
|  |  | 8.05e-12 | 205.116
|  |  | 7.85e-12 | 205.516
|  |  | 7.66e-12 | 205.916
|  |  | 7.47e-12 | 206.314
|  |  | 7.29e-12 | 206.714
|  |  | 7.11e-12 | 207.114
|  |  | 6.93e-12 | 207.514
|  |  | 6.76e-12 | 207.914
|  |  | 6.6e-12 | 208.314
|  |  | 6.44e-12 | 208.714
|  |  | 6.28e-12 | 209.114
|  |  | 6.13e-12 | 209.514
|  |  | 5.98e-12 | 209.914
|  |  | 5.84e-12 | 210.314
|  |  | 5.69e-12 | 210.714
|  |  | 5.56e-12 | 211.112
|  |  | 5.42e-12 | 211.512
|  |  | 5.29e-12 | 211.912
|  |  | 5.16e-12 | 212.312
|  |  | 5.04e-12 | 212.712
|  |  | 4.92e-12 | 213.112
|  |  | 4.8e-12 | 213.512
|  |  | 4.69e-12 | 213.912
|  |  | 4.57e-12 | 214.312
|  |  | 4.46e-12 | 214.712
|  |  | 4.36e-12 | 215.112
|  |  | 4.25e-12 | 215.512
|  |  | 4.15e-12 | 215.912
|  |  | 4.05e-12 | 216.31
|  |  | 3.96e-12 | 216.71
|  |  | 3.86e-12 | 217.11
|  |  | 3.77e-12 | 217.51
|  |  | 3.68e-12 | 217.91
|  |  | 3.6e-12 | 218.31
|  |  | 3.51e-12 | 218.71
|  |  | 3.43e-12 | 219.11
|  |  | 3.35e-12 | 219.51
|  |  | 3.27e-12 | 219.91
|  |  | 3.19e-12 | 220.31
|  |  | 3.12e-12 | 220.71
|  |  | 3.05e-12 | 221.108
|  |  | 2.97e-12 | 221.508
|  |  | 2.91e-12 | 221.908
|  |  | 2.84e-12 | 222.308
|  |  | 2.77e-12 | 222.708
|  |  | 2.71e-12 | 223.108
|  |  | 2.64e-12 | 223.508
|  |  | 2.58e-12 | 223.908
|  |  | 2.52e-12 | 224.308
|  |  | 2.47e-12 | 224.708
|  |  | 2.41e-12 | 225.108
|  |  | 2.35e-12 | 225.508
|  |  | 2.3e-12 | 225.906
|  |  | 2.25e-12 | 226.306
|  |  | 2.19e-12 | 226.706
|  |  | 2.14e-12 | 227.106
|  |  | 2.1e-12 | 227.506
|  |  | 2.05e-12 | 227.906
|  |  | 2e-12 | 228.306
|  |  | 1.96e-12 | 228.706
|  |  | 1.91e-12 | 229.106
|  |  | 1.87e-12 | 229.506
|  |  | 1.82e-12 | 229.906
|  |  | 1.78e-12 | 230.306
|  |  | 1.74e-12 | 230.704
|  |  | 1.7e-12 | 231.104
|  |  | 1.67e-12 | 231.504
|  |  | 1.63e-12 | 231.904
|  |  | 1.59e-12 | 232.304
|  |  | 1.56e-12 | 232.704
|  |  | 1.52e-12 | 233.104
|  |  | 1.49e-12 | 233.504
|  |  | 1.45e-12 | 233.904
|  |  | 1.42e-12 | 234.304
|  |  | 1.39e-12 | 234.704
|  |  | 1.36e-12 | 235.104
|  |  | 1.33e-12 | 235.502
|  |  | 1.3e-12 | 235.902
|  |  | 1.27e-12 | 236.302
|  |  | 1.24e-12 | 236.702
|  |  | 1.21e-12 | 237.102
|  |  | 1.19e-12 | 237.502
|  |  | 1.16e-12 | 237.902
|  |  | 1.13e-12 | 238.302
|  |  | 1.11e-12 | 238.702
|  |  | 1.09e-12 | 239.102
|  |  | 1.06e-12 | 239.502
|  |  | 1.04e-12 | 239.902
|  |  | 1.02e-12 | 240.3
|  |  | 9.93e-13 | 240.7
|  |  | 9.71e-13 | 241.1
|  |  | 9.5e-13 | 241.5
|  |  | 9.29e-13 | 241.9
|  |  | 9.09e-13 | 242.3
|  |  | 8.89e-13 | 242.7
|  |  | 8.7e-13 | 243.1
|  |  | 8.51e-13 | 243.5
|  |  | 8.32e-13 | 243.9
|  |  | 8.14e-13 | 244.3
|  |  | 7.97e-13 | 244.7
|  |  | 7.79e-13 | 245.098
|  |  | 7.63e-13 | 245.498
|  |  | 7.46e-13 | 245.898
|  |  | 7.3e-13 | 246.298
|  |  | 7.14e-13 | 246.698
|  |  | 6.99e-13 | 247.098
|  |  | 6.84e-13 | 247.498
|  |  | 6.69e-13 | 247.898
|  |  | 6.55e-13 | 248.298
|  |  | 6.41e-13 | 248.698
|  |  | 6.27e-13 | 249.098
|  |  | 6.14e-13 | 249.498
|  |  | 6.01e-13 | 249.896
|  |  | 5.88e-13 | 250.296
|  |  | 5.75e-13 | 250.696
|  |  | 5.63e-13 | 251.096
|  |  | 5.51e-13 | 251.496
|  |  | 5.4e-13 | 251.896
|  |  | 5.28e-13 | 252.296
|  |  | 5.17e-13 | 252.696
|  |  | 5.06e-13 | 253.096
|  |  | 4.95e-13 | 253.496
|  |  | 4.85e-13 | 253.896
|  |  | 4.75e-13 | 254.296
|  |  | 4.65e-13 | 254.696
|  |  | 4.55e-13 | 255.094
|  |  | 4.45e-13 | 255.494
|  |  | 4.36e-13 | 255.894
|  |  | 4.27e-13 | 256.294
|  |  | 4.18e-13 | 256.694
|  |  | 4.09e-13 | 257.094
|  |  | 4.01e-13 | 257.494
|  |  | 3.92e-13 | 257.894
|  |  | 3.84e-13 | 258.294
|  |  | 3.76e-13 | 258.694
|  |  | 3.69e-13 | 259.094
|  |  | 3.61e-13 | 259.494
|  |  | 3.53e-13 | 259.892
|  |  | 3.46e-13 | 260.292
|  |  | 3.39e-13 | 260.692
|  |  | 3.32e-13 | 261.092
|  |  | 3.25e-13 | 261.492
|  |  | 3.18e-13 | 261.892
|  |  | 3.12e-13 | 262.292
|  |  | 3.05e-13 | 262.692
|  |  | 2.99e-13 | 263.092
|  |  | 2.93e-13 | 263.492
|  |  | 2.87e-13 | 263.892
|  |  | 2.81e-13 | 264.292
|  |  | 2.75e-13 | 264.69
|  |  | 2.7e-13 | 265.09
|  |  | 2.64e-13 | 265.49
|  |  | 2.59e-13 | 265.89
|  |  | 2.54e-13 | 266.29
|  |  | 2.49e-13 | 266.69
|  |  | 2.44e-13 | 267.09
|  |  | 2.39e-13 | 267.49
|  |  | 2.34e-13 | 267.89
|  |  | 2.29e-13 | 268.29
|  |  | 2.24e-13 | 268.69
|  |  | 2.2e-13 | 269.09
|  |  | 2.15e-13 | 269.488
|  |  | 2.11e-13 | 269.888
|  |  | 2.07e-13 | 270.288
|  |  | 2.03e-13 | 270.688
|  |  | 1.99e-13 | 271.088
|  |  | 1.95e-13 | 271.488
|  |  | 1.91e-13 | 271.888
|  |  | 1.87e-13 | 272.288
|  |  | 1.83e-13 | 272.688
|  |  | 1.8e-13 | 273.088
|  |  | 1.76e-13 | 273.488
|  |  | 1.73e-13 | 273.888
|  |  | 1.69e-13 | 274.286
|  |  | 1.66e-13 | 274.686
|  |  | 1.62e-13 | 275.086
|  |  | 1.59e-13 | 275.486
|  |  | 1.56e-13 | 275.886
|  |  | 1.53e-13 | 276.286
|  |  | 1.5e-13 | 276.686
|  |  | 1.47e-13 | 277.086
|  |  | 1.44e-13 | 277.486
|  |  | 1.41e-13 | 277.886
|  |  | 1.39e-13 | 278.286
|  |  | 1.36e-13 | 278.686
|  |  | 1.33e-13 | 279.084
|  |  | 1.31e-13 | 279.484
|  |  | 1.28e-13 | 279.884
|  |  | 1.25e-13 | 280.284
|  |  | 1.23e-13 | 280.684
|  |  | 1.21e-13 | 281.084
|  |  | 1.18e-13 | 281.484
|  |  | 1.16e-13 | 281.884
|  |  | 1.14e-13 | 282.284
|  |  | 1.12e-13 | 282.684
|  |  | 1.09e-13 | 283.084
|  |  | 1.07e-13 | 283.484
|  |  | 1.05e-13 | 283.882
|  |  | 1.03e-13 | 284.282
|  |  | 1.01e-13 | 284.682
|  |  | 9.92e-14 | 285.082
|  |  | 9.73e-14 | 285.482
|  |  | 9.54e-14 | 285.882
|  |  | 9.36e-14 | 286.282
|  |  | 9.18e-14 | 286.682
|  |  | 9e-14 | 287.082
|  |  | 8.83e-14 | 287.482
|  |  | 8.66e-14 | 287.882
|  |  | 8.49e-14 | 288.282
|  |  | 8.33e-14 | 288.682
|  |  | 8.17e-14 | 289.08
|  |  | 8.02e-14 | 289.48
|  |  | 7.86e-14 | 289.88
|  |  | 7.71e-14 | 290.28
|  |  | 7.57e-14 | 290.68
|  |  | 7.42e-14 | 291.08
|  |  | 7.28e-14 | 291.48
|  |  | 7.14e-14 | 291.88
|  |  | 7.01e-14 | 292.28
|  |  | 6.88e-14 | 292.68
|  |  | 6.75e-14 | 293.08
|  |  | 6.62e-14 | 293.48
|  |  | 6.49e-14 | 293.878
|  |  | 6.37e-14 | 294.278
|  |  | 6.25e-14 | 294.678
|  |  | 6.13e-14 | 295.078
|  |  | 6.02e-14 | 295.478
|  |  | 5.91e-14 | 295.878
|  |  | 5.8e-14 | 296.278
|  |  | 5.69e-14 | 296.678
|  |  | 5.58e-14 | 297.078
|  |  | 5.48e-14 | 297.478
|  |  | 5.37e-14 | 297.878
|  |  | 5.27e-14 | 298.278
|  |  | 5.18e-14 | 298.676
|  |  | 5.08e-14 | 299.076
|  |  | 4.99e-14 | 299.476
|  |  | 4.89e-14 | 299.876
|  |  | 4.8e-14 | 300.276
|  |  | 4.71e-14 | 300.676
|  |  | 4.63e-14 | 301.076
|  |  | 4.54e-14 | 301.476
|  |  | 4.46e-14 | 301.876
|  |  | 4.37e-14 | 302.276
|  |  | 4.29e-14 | 302.676
|  |  | 4.21e-14 | 303.076
|  |  | 4.14e-14 | 303.474
|  |  | 4.06e-14 | 303.874
|  |  | 3.99e-14 | 304.274
|  |  | 3.91e-14 | 304.674
|  |  | 3.84e-14 | 305.074
|  |  | 3.77e-14 | 305.474
|  |  | 3.7e-14 | 305.874
|  |  | 3.63e-14 | 306.274
|  |  | 3.57e-14 | 306.674
|  |  | 3.5e-14 | 307.074
|  |  | 3.44e-14 | 307.474
|  |  | 3.38e-14 | 307.874
|  |  | 3.32e-14 | 308.272
|  |  | 3.26e-14 | 308.672
|  |  | 3.2e-14 | 309.072
|  |  | 3.14e-14 | 309.472
|  |  | 3.08e-14 | 309.872
|  |  | 3.03e-14 | 310.272
|  |  | 2.97e-14 | 310.672
|  |  | 2.92e-14 | 311.072
|  |  | 2.86e-14 | 311.472
|  |  | 2.81e-14 | 311.872
|  |  | 2.76e-14 | 312.272
|  |  | 2.71e-14 | 312.672
|  |  | 2.66e-14 | 313.07
|  |  | 2.62e-14 | 313.47
|  |  | 2.57e-14 | 313.87
|  |  | 2.52e-14 | 314.27
|  |  | 2.48e-14 | 314.67
|  |  | 2.43e-14 | 315.07
|  |  | 2.39e-14 | 315.47
|  |  | 2.35e-14 | 315.87
|  |  | 2.31e-14 | 316.27
|  |  | 2.26e-14 | 316.67
|  |  | 2.22e-14 | 317.07
|  |  | 2.18e-14 | 317.47
|  |  | 2.15e-14 | 317.868
|  |  | 2.11e-14 | 318.268
|  |  | 2.07e-14 | 318.668
|  |  | 2.03e-14 | 319.068
|  |  | 2e-14 | 319.468
|  |  | 1.96e-14 | 319.868
|  |  | 1.93e-14 | 320.268
|  |  | 1.89e-14 | 320.668
|  |  | 1.86e-14 | 321.068
|  |  | 1.83e-14 | 321.468
|  |  | 1.8e-14 | 321.868
|  |  | 1.76e-14 | 322.268
|  |  | 1.73e-14 | 322.666
|  |  | 1.7e-14 | 323.066
|  |  | 1.67e-14 | 323.466
|  |  | 1.64e-14 | 323.866
|  |  | 1.62e-14 | 324.266
|  |  | 1.59e-14 | 324.666
|  |  | 1.56e-14 | 325.066
|  |  | 1.53e-14 | 325.466
|  |  | 1.51e-14 | 325.866
|  |  | 1.48e-14 | 326.266
|  |  | 1.45e-14 | 326.666
|  |  | 1.43e-14 | 327.066
|  |  | 1.4e-14 | 327.466
|  |  | 1.38e-14 | 327.864
|  |  | 1.36e-14 | 328.264
|  |  | 1.33e-14 | 328.664
|  |  | 1.31e-14 | 329.064
|  |  | 1.29e-14 | 329.464
|  |  | 1.26e-14 | 329.864
|  |  | 1.24e-14 | 330.264
|  |  | 1.22e-14 | 330.664
|  |  | 1.2e-14 | 331.064
|  |  | 1.18e-14 | 331.464
|  |  | 1.16e-14 | 331.864
|  |  | 1.14e-14 | 332.264
|  |  | 1.12e-14 | 332.662
|  |  | 1.1e-14 | 333.062
|  |  | 1.08e-14 | 333.462
|  |  | 1.06e-14 | 333.862
|  |  | 1.04e-14 | 334.262
|  |  | 1.03e-14 | 334.662
|  |  | 1.01e-14 | 335.062
|  |  | 9.92e-15 | 335.462
|  |  | 9.75e-15 | 335.862
|  |  | 9.59e-15 | 336.262
|  |  | 9.42e-15 | 336.662
|  |  | 9.26e-15 | 337.062
|  |  | 9.11e-15 | 337.46
|  |  | 8.95e-15 | 337.86
|  |  | 8.8e-15 | 338.26
|  |  | 8.65e-15 | 338.66
|  |  | 8.51e-15 | 339.06
|  |  | 8.36e-15 | 339.46
|  |  | 8.22e-15 | 339.86
|  |  | 8.08e-15 | 340.26
|  |  | 7.95e-15 | 340.66
|  |  | 7.81e-15 | 341.06
|  |  | 7.68e-15 | 341.46
|  |  | 7.55e-15 | 341.86
|  |  | 7.43e-15 | 342.258
|  |  | 7.3e-15 | 342.658
|  |  | 7.18e-15 | 343.058
|  |  | 7.06e-15 | 343.458
|  |  | 6.94e-15 | 343.858
|  |  | 6.83e-15 | 344.258
|  |  | 6.71e-15 | 344.658
|  |  | 6.6e-15 | 345.058
|  |  | 6.49e-15 | 345.458
|  |  | 6.38e-15 | 345.858
|  |  | 6.28e-15 | 346.258
|  |  | 6.17e-15 | 346.658
|  |  | 6.07e-15 | 347.056
|  |  | 5.97e-15 | 347.456
|  |  | 5.87e-15 | 347.856
|  |  | 5.77e-15 | 348.256
|  |  | 5.68e-15 | 348.656
|  |  | 5.58e-15 | 349.056
|  |  | 5.49e-15 | 349.456
|  |  | 5.4e-15 | 349.856
|  |  | 5.31e-15 | 350.256
|  |  | 5.22e-15 | 350.656
|  |  | 5.14e-15 | 351.056
|  |  | 5.05e-15 | 351.456
|  |  | 4.97e-15 | 351.854
|  |  | 4.89e-15 | 352.254
|  |  | 4.81e-15 | 352.654
|  |  | 4.73e-15 | 353.054
|  |  | 4.65e-15 | 353.454
|  |  | 4.58e-15 | 353.854
|  |  | 4.5e-15 | 354.254
|  |  | 4.43e-15 | 354.654
|  |  | 4.36e-15 | 355.054
|  |  | 4.29e-15 | 355.454
|  |  | 4.22e-15 | 355.854
|  |  | 4.15e-15 | 356.254
|  |  | 4.08e-15 | 356.652
|  |  | 4.01e-15 | 357.052
|  |  | 3.95e-15 | 357.452
|  |  | 3.88e-15 | 357.852
|  |  | 3.82e-15 | 358.252
|  |  | 3.76e-15 | 358.652
|  |  | 3.7e-15 | 359.052
|  |  | 3.64e-15 | 359.452
|  |  | 3.58e-15 | 359.852
|  |  | 3.52e-15 | 360.252
|  |  | 3.47e-15 | 360.652
|  |  | 3.41e-15 | 361.052
|  |  | 3.36e-15 | 361.452
|  |  | 3.3e-15 | 361.85
|  |  | 3.25e-15 | 362.25
|  |  | 3.2e-15 | 362.65
|  |  | 3.15e-15 | 363.05
|  |  | 3.09e-15 | 363.45
|  |  | 3.05e-15 | 363.85
|  |  | 3e-15 | 364.25
|  |  | 2.95e-15 | 364.65
|  |  | 2.9e-15 | 365.05
|  |  | 2.86e-15 | 365.45
|  |  | 2.81e-15 | 365.85
|  |  | 2.77e-15 | 366.25
|  |  | 2.72e-15 | 366.648
|  |  | 2.68e-15 | 367.048
|  |  | 2.64e-15 | 367.448
|  |  | 2.59e-15 | 367.848
|  |  | 2.55e-15 | 368.248
|  |  | 2.51e-15 | 368.648
|  |  | 2.47e-15 | 369.048
|  |  | 2.43e-15 | 369.448
|  |  | 2.39e-15 | 369.848
|  |  | 2.36e-15 | 370.248
|  |  | 2.32e-15 | 370.648
|  |  | 2.28e-15 | 371.048
|  |  | 2.25e-15 | 371.446
|  |  | 2.21e-15 | 371.846
|  |  | 2.18e-15 | 372.246
|  |  | 2.14e-15 | 372.646
|  |  | 2.11e-15 | 373.046
|  |  | 2.08e-15 | 373.446
|  |  | 2.04e-15 | 373.846
|  |  | 2.01e-15 | 374.246
|  |  | 1.98e-15 | 374.646
|  |  | 1.95e-15 | 375.046
|  |  | 1.92e-15 | 375.446
|  |  | 1.89e-15 | 375.846
|  |  | 1.86e-15 | 376.244
|  |  | 1.83e-15 | 376.644
|  |  | 1.8e-15 | 377.044
|  |  | 1.77e-15 | 377.444
|  |  | 1.75e-15 | 377.844
|  |  | 1.72e-15 | 378.244
|  |  | 1.69e-15 | 378.644
|  |  | 1.67e-15 | 379.044
|  |  | 1.64e-15 | 379.444
|  |  | 1.62e-15 | 379.844
|  |  | 1.59e-15 | 380.244
|  |  | 1.57e-15 | 380.644
|  |  | 1.54e-15 | 381.042
|  |  | 1.52e-15 | 381.442
|  |  | 1.49e-15 | 381.842
|  |  | 1.47e-15 | 382.242
|  |  | 1.45e-15 | 382.642
|  |  | 1.43e-15 | 383.042
|  |  | 1.4e-15 | 383.442
|  |  | 1.38e-15 | 383.842
|  |  | 1.36e-15 | 384.242
|  |  | 1.34e-15 | 384.642
|  |  | 1.32e-15 | 385.042
|  |  | 1.3e-15 | 385.442
|  |  | 1.28e-15 | 385.84
|  |  | 1.26e-15 | 386.24
|  |  | 1.24e-15 | 386.64
|  |  | 1.22e-15 | 387.04
|  |  | 1.2e-15 | 387.44
|  |  | 1.19e-15 | 387.84
|  |  | 1.17e-15 | 388.24
|  |  | 1.15e-15 | 388.64
|  |  | 1.13e-15 | 389.04
|  |  | 1.12e-15 | 389.44
|  |  | 1.1e-15 | 389.84
|  |  | 1.08e-15 | 390.24
|  |  | 1.07e-15 | 390.638
|  |  | 1.05e-15 | 391.038
|  |  | 1.03e-15 | 391.438
|  |  | 1.02e-15 | 391.838
|  |  | 1e-15 | 392.238
|  |  | 9.87e-16 | 392.638
|  |  | 9.72e-16 | 393.038
|  |  | 9.58e-16 | 393.438
|  |  | 9.43e-16 | 393.838
|  |  | 9.29e-16 | 394.238
|  |  | 9.15e-16 | 394.638
|  |  | 9.01e-16 | 395.038
|  |  | 8.88e-16 | 395.438
|  |  | 8.75e-16 | 395.836
|  |  | 8.61e-16 | 396.236
|  |  | 8.49e-16 | 396.636
|  |  | 8.36e-16 | 397.036
|  |  | 8.23e-16 | 397.436
|  |  | 8.11e-16 | 397.836
|  |  | 7.99e-16 | 398.236
|  |  | 7.87e-16 | 398.636
|  |  | 7.75e-16 | 399.036
|  |  | 7.64e-16 | 399.436

## Fig.3
Sample Name: | 1 wt% OCNF |  |  |  | 1 wt% OCNF + 2.5% SiNp5 |  |  |  | 1 wt% OCNF + 2.5% SiNp158 |  |  |  | 1 wt% OCNF + 5% SiNp5 |  |  |  | 1 wt% OCNF + 5% SiNp158
Axis Cordinates: | time (s) | G' (Pa) | G'' (Pa) | tan_delta (unitless) | time (s) | G' (Pa) | G'' (Pa) | tan_delta (unitless) | time (s) | G' (Pa) | G'' (Pa) | tan_delta (unitless) | time (s) | G' (Pa) | G'' (Pa) | tan_delta (unitless) | time (s) | G' (Pa) | G'' (Pa) | tan_delta (unitless)
| 9.37518 | -0.038507 | 0.198562 | \ | 9.21924 | -0.176742 | 0.0699726 | \ | 9.2354 | 1.36141 | 0.714329 | 0.524698 | 9.21924 | 2.99428 | 0.288172 | 0.0962406 | 9.2354 | 1.03645 | 0.672815 | 0.649155
| 102.818 | 2.2059 | 0.465444 | 0.210999 | 102.675 | 3.59568 | 0.771191 | 0.214477 | 102.676 | 2.54694 | 0.758288 | 0.297725 | 102.675 | 16.1278 | 1.9839 | 0.123011 | 102.676 | 3.60078 | 1.13591 | 0.315463
| 205.493 | 3.27176 | 0.703862 | 0.215133 | 205.335 | 5.1223 | 0.812239 | 0.158569 | 205.386 | 3.92703 | 0.928114 | 0.23634 | 205.335 | 21.3685 | 2.22824 | 0.104277 | 205.386 | 5.72146 | 1.49014 | 0.260447
| 308.292 | 4.17818 | 0.66879 | 0.160067 | 308.135 | 6.20729 | 0.894948 | 0.144177 | 308.003 | 5.25078 | 1.03493 | 0.197099 | 308.135 | 25.0288 | 2.69986 | 0.10787 | 308.003 | 7.83335 | 1.75954 | 0.224622
| 401.592 | 4.87137 | 0.704428 | 0.144606 | 401.435 | 7.27708 | 0.914965 | 0.125732 | 401.462 | 6.4124 | 1.15003 | 0.179345 | 401.435 | 28.1243 | 2.42359 | 0.0861742 | 401.462 | 9.72069 | 1.99126 | 0.204848
| 504.282 | 5.5996 | 0.698152 | 0.124679 | 504.251 | 8.32997 | 1.02783 | 0.123389 | 504.142 | 7.60835 | 1.25828 | 0.165381 | 504.251 | 31.2667 | 3.04296 | 0.0973227 | 504.142 | 11.8133 | 2.23692 | 0.189355
| 606.91 | 6.24349 | 0.791133 | 0.126713 | 606.91 | 9.32 | 1.03224 | 0.110755 | 606.79 | 8.73418 | 1.29425 | 0.148182 | 606.91 | 34.1749 | 2.79355 | 0.0817428 | 606.79 | 14.1018 | 2.35761 | 0.167185
| 700.381 | 6.87489 | 0.733036 | 0.106625 | 700.226 | 10.1194 | 1.06373 | 0.105119 | 709.469 | 9.7743 | 1.33994 | 0.137088 | 700.226 | 36.3703 | 3.07233 | 0.0844735 | 709.469 | 16.3685 | 2.5392 | 0.155127
| 803.024 | 7.45346 | 0.787062 | 0.105597 | 803.026 | 10.9451 | 1.06172 | 0.0970046 | 802.928 | 10.8417 | 1.43356 | 0.132227 | 803.026 | 38.3215 | 2.87716 | 0.0750796 | 802.928 | 18.4456 | 2.61722 | 0.141889
| 905.683 | 8.05194 | 0.761363 | 0.0945564 | 905.701 | 11.7073 | 1.14746 | 0.0980124 | 905.576 | 11.8989 | 1.46532 | 0.123147 | 905.701 | 40.5365 | 3.29207 | 0.0812125 | 905.576 | 20.746 | 2.75081 | 0.132595
| 1008.36 | 8.54455 | 0.744131 | 0.0870885 | 1008.38 | 12.4385 | 1.12731 | 0.0906304 | 1008.26 | 12.9616 | 1.49565 | 0.115391 | 1008.38 | 42.77 | 3.32937 | 0.0778436 | 1008.26 | 23.1752 | 2.78864 | 0.120329
| 1101.81 | 9.07777 | 0.857882 | 0.0945036 | 1101.65 | 13.174 | 1.15371 | 0.0875746 | 1101.71 | 13.8571 | 1.56823 | 0.113172 | 1101.65 | 44.4269 | 3.31705 | 0.0746631 | 1101.71 | 25.3256 | 2.91589 | 0.115136
| 1204.56 | 9.57093 | 0.813495 | 0.0849965 | 1204.48 | 13.8458 | 1.12392 | 0.0811743 | 1204.36 | 14.8302 | 1.56499 | 0.105527 | 1204.48 | 46.3698 | 3.13274 | 0.0675601 | 1204.36 | 27.599 | 2.90727 | 0.10534
| 1307.31 | 9.99556 | 0.861217 | 0.0861599 | 1307.12 | 14.4499 | 1.22013 | 0.084439 | 1307.04 | 15.6888 | 1.51329 | 0.0964563 | 1307.12 | 47.8035 | 3.37518 | 0.0706054 | 1307.04 | 29.9184 | 2.92864 | 0.0978877
| 1400.86 | 10.4021 | 0.797504 | 0.0766675 | 1400.42 | 15.0478 | 1.1139 | 0.0740244 | 1400.48 | 16.573 | 1.52994 | 0.0923156 | 1400.42 | 49.3654 | 3.31669 | 0.0671864 | 1400.48 | 32.1176 | 3.01004 | 0.0937194
| 1503.59 | 10.899 | 0.857336 | 0.0786615 | 1503.27 | 15.7791 | 1.31459 | 0.0833123 | 1503.15 | 17.4314 | 1.62297 | 0.093106 | 1503.27 | 51.159 | 3.62659 | 0.0708887 | 1503.15 | 34.4622 | 3.06507 | 0.0889402
| 1606.25 | 11.3251 | 0.87589 | 0.0773409 | 1605.91 | 16.3996 | 1.23168 | 0.075104 | 1605.82 | 18.3268 | 1.63588 | 0.0892617 | 1605.91 | 52.6439 | 3.28837 | 0.0624644 | 1605.82 | 36.9876 | 2.95129 | 0.0797914
| 1709.1 | 11.7637 | 0.889452 | 0.0756098 | 1708.56 | 16.8905 | 1.2295 | 0.0727925 | 1708.47 | 19.1532 | 1.66209 | 0.0867785 | 1708.56 | 53.9396 | 3.64637 | 0.0676009 | 1708.47 | 39.0695 | 3.11698 | 0.0797805
| 1802.43 | 12.0982 | 0.877218 | 0.0725084 | 1801.87 | 17.4369 | 1.20366 | 0.0690292 | 1801.95 | 19.9003 | 1.65788 | 0.0833093 | 1801.87 | 55.4169 | 3.43521 | 0.0619885 | 1801.95 | 41.1697 | 3.21223 | 0.0780241
| 1905.1 | 12.512 | 0.890702 | 0.0711881 | 1904.69 | 17.9137 | 1.35584 | 0.0756876 | 1904.6 | 20.6889 | 1.66821 | 0.080633 | 1904.69 | 56.5933 | 3.70821 | 0.0655238 | 1904.6 | 43.5073 | 3.26603 | 0.0750686
| 2007.77 | 12.9237 | 0.903371 | 0.0699001 | 2007.33 | 18.6671 | 1.32545 | 0.0710045 | 2007.26 | 21.5093 | 1.75655 | 0.0816645 | 2007.33 | 57.9656 | 3.54022 | 0.0610745 | 2007.26 | 45.7457 | 3.28853 | 0.0718871
| 2101.22 | 13.2947 | 0.95636 | 0.0719354 | 2100.79 | 19.035 | 1.30847 | 0.0687401 | 2100.59 | 22.222 | 1.70775 | 0.0768496 | 2100.79 | 59.4297 | 3.54906 | 0.0597186 | 2100.59 | 47.8206 | 3.37317 | 0.070538
| 2203.88 | 13.6647 | 0.919738 | 0.0673077 | 2203.45 | 19.595 | 1.28331 | 0.0654915 | 2203.38 | 22.9655 | 1.7178 | 0.0747993 | 2203.45 | 60.4073 | 3.68797 | 0.0610517 | 2203.38 | 50.0134 | 3.38023 | 0.0675864
| 2306.55 | 13.9002 | 0.883235 | 0.0635413 | 2306.11 | 20.0099 | 1.23654 | 0.061796 | 2306.05 | 23.7342 | 1.77465 | 0.0747719 | 2306.11 | 61.74 | 3.57403 | 0.0578884 | 2306.05 | 52.2115 | 3.44361 | 0.0659551
| 2409.36 | 14.3055 | 0.905832 | 0.0633206 | 2408.77 | 20.597 | 1.3446 | 0.0652815 | 2408.71 | 24.462 | 1.73387 | 0.0708801 | 2408.77 | 62.7489 | 3.67377 | 0.0585472 | 2408.71 | 54.504 | 3.52743 | 0.0647188
| 2502.68 | 14.6697 | 0.973436 | 0.0663568 | 2502.24 | 21.0076 | 1.33367 | 0.063485 | 2502.17 | 25.1162 | 1.80147 | 0.0717253 | 2502.24 | 63.9118 | 3.88997 | 0.0608646 | 2502.17 | 56.4491 | 3.56547 | 0.0631626
| 2605.34 | 15.0259 | 0.928069 | 0.0617645 | 2604.93 | 21.343 | 1.3678 | 0.0640868 | 2604.85 | 25.8719 | 1.80601 | 0.069806 | 2604.93 | 65.0441 | 3.81167 | 0.0586012 | 2604.85 | 58.7391 | 3.58612 | 0.0610517
| 2708.14 | 15.4001 | 0.855183 | 0.0555311 | 2707.56 | 21.7668 | 1.37204 | 0.0630335 | 2707.51 | 26.5558 | 1.82053 | 0.0685548 | 2707.56 | 65.9677 | 3.91587 | 0.0593604 | 2707.51 | 60.9537 | 3.58444 | 0.058806
| 2801.46 | 15.6139 | 0.909463 | 0.0582471 | 2801.03 | 22.1246 | 1.44895 | 0.0654905 | 2800.8 | 27.1669 | 1.85551 | 0.0683004 | 2801.03 | 66.9704 | 3.78695 | 0.0565466 | 2800.8 | 62.9562 | 3.70004 | 0.0587717
| 2904.12 | 15.9352 | 0.907692 | 0.0569616 | 2903.69 | 22.6033 | 1.43935 | 0.063679 | 2903.48 | 27.8552 | 1.80861 | 0.0649289 | 2903.69 | 67.9646 | 4.03321 | 0.0593429 | 2903.48 | 65.2443 | 3.72364 | 0.0570723
| 3006.92 | 16.2832 | 0.934786 | 0.0574079 | 3006.47 | 23.2242 | 1.42878 | 0.0615213 | 3006.28 | 28.5659 | 1.85032 | 0.0647737 | 3006.47 | 69.0948 | 3.86494 | 0.0559367 | 3006.28 | 67.5213 | 3.76747 | 0.0557968
| 3109.58 | 16.5702 | 0.949486 | 0.0573008 | 3109.13 | 23.482 | 1.42686 | 0.0607638 | 3108.95 | 29.2445 | 1.84691 | 0.063154 | 3109.13 | 69.8639 | 4.1061 | 0.0587728 | 3108.95 | 69.6454 | 3.74054 | 0.0537084
| 3202.88 | 16.8559 | 0.971334 | 0.0576258 | 3202.43 | 23.9895 | 1.35655 | 0.0565476 | 3202.25 | 29.8261 | 1.88045 | 0.0630471 | 3202.43 | 70.709 | 3.95568 | 0.055943 | 3202.25 | 71.632 | 3.88713 | 0.0542653
| 3305.71 | 17.0646 | 0.921097 | 0.0539769 | 3305.26 | 24.4013 | 1.31611 | 0.0539361 | 3305.07 | 30.6016 | 1.88958 | 0.0617478 | 3305.26 | 71.6613 | 4.06488 | 0.0567235 | 3305.07 | 73.939 | 3.97498 | 0.0537603
| 3408.37 | 17.4001 | 0.948838 | 0.0545305 | 3407.92 | 24.6324 | 1.41378 | 0.057395 | 3407.78 | 31.275 | 1.93064 | 0.061731 | 3407.92 | 72.9972 | 3.98445 | 0.0545835 | 3407.78 | 76.1014 | 3.90546 | 0.0513192
| 3501.66 | 17.6159 | 1.0074 | 0.0571868 | 3501.21 | 25.0406 | 1.41301 | 0.0564286 | 3501.05 | 31.8759 | 1.94884 | 0.0611385 | 3501.21 | 73.5423 | 3.992 | 0.0542817 | 3501.05 | 78.0344 | 4.05677 | 0.051987
| 3604.31 | 17.9105 | 0.932177 | 0.0520465 | 3603.87 | 25.3863 | 1.46116 | 0.0575571 | 3603.86 | 32.5804 | 1.91112 | 0.0586587 | 3603.87 | 74.5968 | 3.99021 | 0.0534904 | 3603.86 | 80.315 | 4.01953 | 0.0500471
| 3707.16 | 18.2713 | 1.00311 | 0.0549007 | 3706.54 | 25.7495 | 1.37603 | 0.0534389 | 3706.54 | 33.1833 | 1.9334 | 0.0582642 | 3706.54 | 74.9415 | 3.94398 | 0.0526274 | 3706.54 | 82.5387 | 4.10091 | 0.0496847
| 3809.79 | 18.4599 | 1.04674 | 0.0567034 | 3809.34 | 26.0499 | 1.32491 | 0.0508606 | 3809.22 | 33.7345 | 1.8893 | 0.0560051 | 3809.34 | 76.0788 | 3.95032 | 0.051924 | 3809.22 | 84.7188 | 4.12814 | 0.0487275
| 3903.11 | 18.6374 | 1.01892 | 0.0546703 | 3902.64 | 26.2752 | 1.3532 | 0.0515009 | 3902.65 | 34.3384 | 1.93634 | 0.05639 | 3902.64 | 76.8895 | 3.97233 | 0.0516628 | 3902.65 | 86.704 | 4.17965 | 0.0482059
| 4005.91 | 18.9482 | 0.973718 | 0.0513884 | 4005.46 | 26.7175 | 1.39203 | 0.0521015 | 4005.3 | 34.8026 | 1.95123 | 0.0560657 | 4005.46 | 77.7844 | 4.15055 | 0.0533597 | 4005.3 | 88.9461 | 4.24572 | 0.0477336
| 4108.58 | 19.1346 | 0.93264 | 0.0487411 | 4108.13 | 26.9708 | 1.4857 | 0.0550855 | 4107.91 | 35.4663 | 2.01687 | 0.0568671 | 4108.13 | 78.5952 | 4.18413 | 0.0532364 | 4107.91 | 91.1684 | 4.2759 | 0.0469011
| 4201.88 | 19.395 | 0.968973 | 0.04996 | 4201.45 | 27.2674 | 1.36854 | 0.0501895 | 4201.36 | 36.0505 | 1.95912 | 0.0543437 | 4201.45 | 79.3879 | 4.17866 | 0.0526359 | 4201.36 | 93.1452 | 4.32018 | 0.0463812
| 4304.68 | 19.6912 | 1.05273 | 0.0534621 | 4304.08 | 27.7094 | 1.46642 | 0.0529212 | 4304.01 | 36.5485 | 1.9296 | 0.0527956 | 4304.08 | 80.5654 | 3.88669 | 0.0482427 | 4304.01 | 95.4156 | 4.3517 | 0.0456079
| 4407.34 | 19.9004 | 1.08235 | 0.0543884 | 4406.89 | 27.9141 | 1.46599 | 0.0525178 | 4406.65 | 37.1362 | 2.03437 | 0.0547813 | 4406.89 | 80.9742 | 4.19707 | 0.0518321 | 4406.65 | 97.5003 | 4.43578 | 0.0454951
| 4510.03 | 20.1049 | 0.988957 | 0.04919 | 4509.57 | 28.2268 | 1.25141 | 0.044334 | 4509.34 | 37.6677 | 2.01593 | 0.0535189 | 4509.57 | 81.6415 | 3.70905 | 0.0454309 | 4509.34 | 99.6072 | 4.40314 | 0.044205
| 4603.3 | 20.2635 | 1.03616 | 0.0511343 | 4602.85 | 28.4759 | 1.55847 | 0.0547295 | 4602.78 | 38.2277 | 2.03059 | 0.0531183 | 4602.85 | 82.5753 | 4.33126 | 0.0524522 | 4602.78 | 101.583 | 4.47754 | 0.0440775
| 4706.12 | 20.4944 | 1.01071 | 0.0493164 | 4705.67 | 28.6447 | 1.43442 | 0.0500762 | 4705.43 | 38.7154 | 1.99716 | 0.0515858 | 4705.67 | 83.068 | 4.35283 | 0.0524009 | 4705.43 | 103.779 | 4.47789 | 0.0431483
| 4808.82 | 20.7936 | 1.05253 | 0.0506181 | 4808.34 | 29.0144 | 1.58512 | 0.0546321 | 4808.1 | 39.217 | 2.02636 | 0.0516703 | 4808.34 | 83.9548 | 4.42801 | 0.0527428 | 4808.1 | 106.132 | 4.64857 | 0.0437997
| 4902.08 | 20.9583 | 0.973866 | 0.046467 | 4901.63 | 29.0768 | 1.55594 | 0.0535113 | 4901.56 | 39.7242 | 2.03571 | 0.051246 | 4901.63 | 84.4593 | 4.15698 | 0.0492188 | 4901.56 | 108.34 | 4.71796 | 0.0435476
| 5004.89 | 21.1608 | 1.04196 | 0.0492402 | 5004.44 | 29.5026 | 1.35658 | 0.0459818 | 5004.21 | 40.2484 | 2.02659 | 0.0503521 | 5004.44 | 85.3763 | 4.28106 | 0.0501435 | 5004.21 | 110.74 | 4.77783 | 0.0431445
| 5107.55 | 21.3141 | 0.994513 | 0.0466598 | 5107.1 | 29.7775 | 1.44145 | 0.0484072 | 5107.04 | 40.7402 | 2.02897 | 0.0498025 | 5107.1 | 86.0717 | 4.35314 | 0.0505757 | 5107.04 | 113.468 | 4.77515 | 0.0420836
| 5210.21 | 21.571 | 0.995038 | 0.0461284 | 5209.76 | 30.0043 | 1.49769 | 0.0499157 | 5209.69 | 41.2478 | 2.06349 | 0.0500267 | 5209.76 | 86.6865 | 4.30763 | 0.0496921 | 5209.69 | 116.119 | 4.92272 | 0.0423939
| 5303.53 | 21.7124 | 1.04214 | 0.0479973 | 5303.23 | 30.2154 | 1.53408 | 0.0507715 | 5303.01 | 41.6863 | 2.05518 | 0.0493012 | 5303.23 | 87.2088 | 4.53074 | 0.0519528 | 5303.01 | 118.545 | 5.0031 | 0.0422042
| 5406.33 | 21.9216 | 1.05858 | 0.0482893 | 5405.89 | 30.5916 | 1.37992 | 0.0451077 | 5405.81 | 42.2449 | 2.04232 | 0.0483447 | 5405.89 | 87.876 | 4.26052 | 0.0484833 | 5405.81 | 121.427 | 5.13114 | 0.042257
| 5509 | 22.1443 | 1.0006 | 0.0451853 | 5508.54 | 30.8847 | 1.58459 | 0.0513068 | 5508.49 | 42.6843 | 2.12 | 0.0496671 | 5508.54 | 88.6613 | 4.5622 | 0.0514565 | 5508.49 | 124.132 | 5.11051 | 0.0411701
| 5602.3 | 22.3315 | 0.986528 | 0.0441766 | 5601.85 | 30.9329 | 1.48841 | 0.0481175 | 5601.8 | 43.1386 | 2.09761 | 0.0486249 | 5601.85 | 89.2689 | 4.44443 | 0.049787 | 5601.8 | 126.535 | 5.22376 | 0.0412832
| 5704.96 | 22.5245 | 1.02735 | 0.0456103 | 5704.65 | 31.2295 | 1.43917 | 0.0460838 | 5704.6 | 43.6368 | 2.02966 | 0.0465125 | 5704.65 | 89.727 | 4.5386 | 0.0505823 | 5704.6 | 129.478 | 5.33521 | 0.0412056
| 5807.76 | 22.6632 | 1.03277 | 0.0455706 | 5807.31 | 31.3814 | 1.58436 | 0.0504874 | 5807.28 | 44.0652 | 2.07346 | 0.0470544 | 5807.31 | 90.6245 | 4.37708 | 0.0482991 | 5807.28 | 132.056 | 5.35468 | 0.0405484
| 5901.08 | 22.7463 | 1.00018 | 0.0439709 | 5900.79 | 31.7127 | 1.49472 | 0.0471332 | 5909.93 | 44.5794 | 2.09394 | 0.046971 | 5900.79 | 91.1037 | 4.44608 | 0.0488024 | 5909.93 | 135.051 | 5.28904 | 0.0391633
| 6003.72 | 23.1165 | 1.10697 | 0.0478867 | 6003.43 | 31.9688 | 1.52105 | 0.0475792 | 6003.4 | 44.94 | 2.07787 | 0.0462366 | 6003.43 | 92.3711 | 4.8357 | 0.0523507 | 6003.4 | 137.409 | 5.5221 | 0.0401872
| 6106.4 | 23.2381 | 1.00503 | 0.0432491 | 6106.12 | 32.1305 | 1.38253 | 0.0430286 | 6106.07 | 45.5029 | 2.03471 | 0.044716 | 6106.12 | 92.787 | 4.19192 | 0.0451779 | 6106.07 | 140.012 | 5.60438 | 0.0400278
| 6209.2 | 23.3464 | 1.08758 | 0.0465846 | 6208.75 | 32.4342 | 1.56061 | 0.048116 | 6208.75 | 45.9856 | 2.02176 | 0.043965 | 6208.75 | 93.506 | 4.37359 | 0.0467734 | 6208.75 | 142.594 | 5.64425 | 0.0395826
| 6302.5 | 23.4937 | 0.978425 | 0.0416462 | 6302.2 | 32.528 | 1.43227 | 0.044032 | 6302.02 | 46.3996 | 2.11363 | 0.0455527 | 6302.2 | 93.8983 | 4.57419 | 0.0487143 | 6302.02 | 145.207 | 5.5879 | 0.0384823
| 6405.19 | 23.7723 | 1.10313 | 0.0464043 | 6404.9 | 32.8174 | 1.58084 | 0.0481709 | 6404.87 | 46.8297 | 2.21126 | 0.0472191 | 6404.9 | 94.6444 | 4.52508 | 0.0478114 | 6404.87 | 147.948 | 5.85151 | 0.0395511
| 6508 | 23.884 | 1.09054 | 0.04566 | 6507.52 | 33.0485 | 1.46124 | 0.0442151 | 6507.53 | 47.3452 | 2.17865 | 0.0460163 | 6507.52 | 94.9299 | 4.87741 | 0.0513791 | 6507.53 | 150.436 | 5.66866 | 0.0376815
| 6601.29 | 24.0718 | 1.07001 | 0.044451 | 6600.98 | 33.1908 | 1.57937 | 0.0475846 | 6600.81 | 47.7277 | 2.15983 | 0.0452532 | 6600.98 | 95.9403 | 4.28933 | 0.0447083 | 6600.81 | 153.055 | 5.70212 | 0.0372553
| 6703.96 | 24.1652 | 1.059 | 0.0438234 | 6703.67 | 33.4297 | 1.44872 | 0.0433364 | 6703.64 | 48.1551 | 2.18086 | 0.0452882 | 6703.67 | 96.3389 | 4.64046 | 0.0481681 | 6703.64 | 155.467 | 5.85272 | 0.0376461
| 6806.78 | 24.3677 | 1.03815 | 0.0426035 | 6806.31 | 33.5715 | 1.59008 | 0.047364 | 6806.3 | 48.6221 | 2.13163 | 0.0438408 | 6806.31 | 96.9767 | 4.5646 | 0.0470691 | 6806.3 | 158.312 | 5.97683 | 0.0377535
| 6909.42 | 24.5131 | 1.12142 | 0.0457476 | 6908.96 | 33.965 | 1.52646 | 0.0449422 | 6908.95 | 49.1348 | 2.15699 | 0.0438994 | 6908.96 | 97.403 | 4.43684 | 0.0455513 | 6908.95 | 160.97 | 5.84164 | 0.0362902
| 7002.72 | 24.6711 | 1.02728 | 0.0416389 | 7002.41 | 34.1125 | 1.56041 | 0.0457432 | 7002.41 | 49.5823 | 2.15452 | 0.0434534 | 7002.41 | 98.0343 | 4.70519 | 0.0479954 | 7002.41 | 163.3 | 5.99364 | 0.0367033
| 7105.54 | 24.879 | 1.08211 | 0.0434947 | 7105.07 | 34.2919 | 1.50425 | 0.043866 | 7105.09 | 50.0856 | 2.15016 | 0.0429297 | 7105.07 | 98.5868 | 4.57096 | 0.0463648 | 7105.09 | 165.905 | 6.01792 | 0.0362732
| 7208.21 | 24.9638 | 1.08186 | 0.0433369 | 7207.77 | 34.4835 | 1.57385 | 0.0456407 | 7207.77 | 50.3995 | 2.22369 | 0.0441211 | 7207.77 | 98.8675 | 4.65037 | 0.0470363 | 7207.77 | 168.579 | 6.06611 | 0.0359837
| 7301.5 | 25.1214 | 1.04026 | 0.0414093 | 7301.21 | 34.7379 | 1.55712 | 0.0448247 | 7301.2 | 50.9119 | 2.14705 | 0.0421718 | 7301.21 | 99.7275 | 4.2232 | 0.0423474 | 7301.2 | 170.941 | 6.20443 | 0.0362956
| 7404.16 | 25.2984 | 1.09188 | 0.0431601 | 7403.85 | 34.8245 | 1.58049 | 0.0453846 | 7403.86 | 51.268 | 2.305 | 0.0449598 | 7403.85 | 100.036 | 4.6391 | 0.0463743 | 7403.86 | 173.625 | 6.17591 | 0.0355704
| 7506.99 | 25.5096 | 1.03217 | 0.0404618 | 7506.52 | 35.0683 | 1.47675 | 0.0421108 | 7506.56 | 51.7056 | 2.17585 | 0.0420815 | 7506.52 | 100.641 | 4.17189 | 0.0414534 | 7506.56 | 176.045 | 6.2867 | 0.0357108
| 7609.66 | 25.6341 | 1.11112 | 0.0433455 | 7609.18 | 35.3259 | 1.49783 | 0.0424003 | 7609.21 | 52.0818 | 2.18758 | 0.0420028 | 7609.18 | 101.586 | 4.8524 | 0.0477666 | 7609.21 | 178.639 | 6.19113 | 0.0346573
| 7702.93 | 25.7342 | 1.0935 | 0.0424922 | 7702.64 | 35.5086 | 1.48168 | 0.0417274 | 7702.68 | 52.4931 | 2.2378 | 0.0426303 | 7702.64 | 101.573 | 4.70176 | 0.0462895 | 7702.68 | 181.206 | 6.38663 | 0.035245
| 7805.61 | 25.9982 | 1.02284 | 0.0393429 | 7805.28 | 35.685 | 1.68482 | 0.0472137 | 7805.34 | 52.8876 | 2.2257 | 0.0420836 | 7805.28 | 102.386 | 4.59951 | 0.0449234 | 7805.34 | 183.251 | 6.30697 | 0.034417
| 7908.41 | 26.0647 | 1.07195 | 0.0411265 | 7907.94 | 35.8458 | 1.59511 | 0.0444991 | 7907.99 | 53.3116 | 2.25967 | 0.042386 | 7907.94 | 102.607 | 4.87594 | 0.0475208 | 7907.99 | 186.159 | 6.46318 | 0.0347186
| 8001.72 | 26.1782 | 1.07288 | 0.0409837 | 8001.26 | 36.1428 | 1.69316 | 0.0468465 | 8001.47 | 53.6436 | 2.24725 | 0.0418923 | 8001.26 | 103.505 | 4.82554 | 0.0466215 | 8001.47 | 188.222 | 6.37769 | 0.0338839
| 8104.37 | 26.351 | 1.09348 | 0.0414969 | 8104.08 | 36.3578 | 1.56543 | 0.0430561 | 8104.13 | 54.1093 | 2.17725 | 0.040238 | 8104.08 | 103.818 | 4.72301 | 0.0454932 | 8104.13 | 190.407 | 6.57923 | 0.0345535
| 8207.18 | 26.4985 | 1.04086 | 0.0392801 | 8206.74 | 36.3477 | 1.50437 | 0.0413883 | 8206.78 | 54.465 | 2.23867 | 0.0411028 | 8206.74 | 104.522 | 4.83803 | 0.046287 | 8206.78 | 193.095 | 6.41536 | 0.0332239
| 8309.86 | 26.6221 | 1.00592 | 0.037785 | 8309.39 | 36.6621 | 1.50615 | 0.041082 | 8309.49 | 54.9256 | 2.18327 | 0.0397495 | 8309.39 | 105.069 | 4.46192 | 0.0424664 | 8309.49 | 195.396 | 6.65076 | 0.0340374
| 8403.14 | 26.851 | 1.12652 | 0.0419546 | 8402.83 | 36.8933 | 1.3849 | 0.037538 | 8402.9 | 55.2567 | 2.27506 | 0.0411725 | 8402.83 | 105.388 | 4.76391 | 0.0452033 | 8402.9 | 197.687 | 6.46862 | 0.0327216
| 8505.8 | 26.912 | 1.11699 | 0.0415052 | 8505.53 | 37.0541 | 1.53445 | 0.041411 | 8505.58 | 55.654 | 2.18144 | 0.0391965 | 8505.53 | 105.871 | 4.48241 | 0.0423382 | 8505.58 | 200.299 | 6.61409 | 0.0330211
| 8608.63 | 27.1053 | 1.07464 | 0.0396468 | 8608.15 | 37.1504 | 1.5997 | 0.04306 | 8608.4 | 56.0504 | 2.3494 | 0.0419157 | 8608.15 | 106.504 | 4.94307 | 0.0464119 | 8608.4 | 202.147 | 6.72205 | 0.0332532
| 8701.92 | 27.1849 | 1.08718 | 0.0399922 | 8701.63 | 37.5209 | 1.45316 | 0.0387294 | 8701.69 | 56.4217 | 2.23484 | 0.0396095 | 8701.63 | 106.609 | 4.87575 | 0.0457351 | 8701.69 | 204.445 | 6.78006 | 0.0331632
| 8804.59 | 27.3535 | 1.0568 | 0.0386347 | 8804.29 | 37.5665 | 1.31741 | 0.0350689 | 8804.38 | 56.8607 | 2.25525 | 0.0396627 | 8804.29 | 107.423 | 4.79533 | 0.0446398 | 8804.38 | 206.815 | 6.61586 | 0.0319893
| 8907.39 | 27.5119 | 1.09454 | 0.0397842 | 8906.93 | 37.6996 | 1.42944 | 0.0379166 | 8907.17 | 57.1191 | 2.28335 | 0.0399753 | 8906.93 | 107.921 | 4.43928 | 0.0411347 | 8907.17 | 209.088 | 6.87633 | 0.0328873
| 9010.07 | 27.7053 | 1.10075 | 0.0397308 | 9009.76 | 38.001 | 1.60832 | 0.042323 | 9009.87 | 57.5458 | 2.25002 | 0.0390997 | 9009.76 | 107.707 | 4.68048 | 0.0434556 | 9009.87 | 211.535 | 6.80377 | 0.0321638
| 9103.37 | 27.8297 | 1.05913 | 0.0380574 | 9103.06 | 38.08 | 1.61764 | 0.04248 | 9103.14 | 57.815 | 2.27056 | 0.0392728 | 9103.06 | 108.787 | 4.95139 | 0.0455147 | 9103.14 | 213.751 | 6.99346 | 0.0327177
| 9206.17 | 27.9936 | 1.09376 | 0.0390717 | 9205.86 | 38.1822 | 1.39389 | 0.0365062 | 9205.96 | 58.2645 | 2.31777 | 0.0397801 | 9205.86 | 109.305 | 4.793 | 0.04385 | 9205.96 | 216.164 | 6.87702 | 0.0318139
| 9308.83 | 28.0652 | 1.12791 | 0.0401889 | 9308.52 | 38.1955 | 1.65996 | 0.0434595 | 9308.62 | 58.6545 | 2.26014 | 0.0385331 | 9308.52 | 110.038 | 4.65249 | 0.0422806 | 9308.62 | 218.402 | 6.90849 | 0.031632
| 9402.14 | 28.2378 | 1.08111 | 0.0382859 | 9401.84 | 38.551 | 1.71729 | 0.0445459 | 9401.94 | 58.9126 | 2.30855 | 0.0391859 | 9401.84 | 110.223 | 4.84167 | 0.043926 | 9401.94 | 220.601 | 6.94384 | 0.031477
| 9504.79 | 28.2551 | 1.08743 | 0.0384863 | 9504.5 | 38.7001 | 1.65144 | 0.0426728 | 9504.75 | 59.3837 | 2.27806 | 0.0383617 | 9504.5 | 110.548 | 4.77427 | 0.0431872 | 9504.75 | 222.892 | 7.00045 | 0.0314073
| 9607.62 | 28.5188 | 1.14347 | 0.0400955 | 9607.31 | 38.8989 | 1.62105 | 0.0416735 | 9607.42 | 59.6944 | 2.28037 | 0.0382008 | 9607.31 | 110.866 | 4.59939 | 0.041486 | 9607.42 | 225.209 | 6.9975 | 0.0310712
| 9710.28 | 28.6387 | 1.17725 | 0.0411072 | 9709.96 | 39.0446 | 1.63669 | 0.0419185 | 9710.09 | 60.0337 | 2.2972 | 0.0382652 | 9709.96 | 111.787 | 4.68084 | 0.0418728 | 9710.09 | 227.313 | 7.06872 | 0.0310969
| 9803.58 | 28.7953 | 1.16107 | 0.0403216 | 9803.26 | 39.1885 | 1.65658 | 0.0422721 | 9803.53 | 60.4206 | 2.33191 | 0.0385946 | 9803.26 | 112.026 | 4.64098 | 0.0414276 | 9803.53 | 229.642 | 6.99969 | 0.0304809
| 9906.25 | 28.8649 | 1.10143 | 0.0381579 | 9905.95 | 39.2906 | 1.70563 | 0.0434106 | 9906.23 | 60.8543 | 2.34123 | 0.0384727 | 9905.95 | 112.462 | 4.80206 | 0.0426994 | 9906.23 | 231.767 | 7.21684 | 0.0311383
| 10009.1 | 29.0132 | 1.09617 | 0.0377816 | 10008.8 | 39.4408 | 1.64903 | 0.0418102 | 10008.9 | 61.1979 | 2.31123 | 0.0377664 | 10008.8 | 112.98 | 4.91852 | 0.0435344 | 10008.9 | 234.131 | 7.05069 | 0.0301143
| 10102.4 | 29.0318 | 1.0935 | 0.0376656 | 10102.2 | 39.7909 | 1.49722 | 0.0376271 | 10102.2 | 61.4164 | 2.49228 | 0.04058 | 10102.2 | 113.09 | 4.45923 | 0.0394308 | 10102.2 | 236.258 | 7.36252 | 0.0311631
| 10205 | 29.173 | 1.03135 | 0.0353529 | 10205 | 39.8235 | 1.65607 | 0.0415852 | 10204.8 | 61.8332 | 2.42283 | 0.0391833 | 10205 | 113.768 | 4.97175 | 0.0437006 | 10204.8 | 238.5 | 7.38962 | 0.0309837
| 10307.7 | 29.4291 | 1.11671 | 0.0379459 | 10308 | 40.0539 | 1.6935 | 0.0422804 | 10307.6 | 62.1567 | 2.44637 | 0.0393581 | 10308 | 114.014 | 4.72163 | 0.0414127 | 10307.6 | 240.861 | 7.46391 | 0.0309884
| 10410.5 | 29.4136 | 1.16918 | 0.0397497 | 10410.7 | 40.1364 | 1.47153 | 0.0366631 | 10410.3 | 62.5883 | 2.36646 | 0.0378099 | 10410.7 | 114.599 | 4.83617 | 0.0422009 | 10410.3 | 243.342 | 7.47338 | 0.0307114
| 10503.9 | 29.5405 | 1.14232 | 0.0386695 | 10504.2 | 40.3256 | 1.45313 | 0.0360348 | 10503.8 | 62.8532 | 2.38423 | 0.0379333 | 10504.2 | 114.612 | 4.75827 | 0.0415162 | 10503.8 | 245.253 | 7.40838 | 0.0302071
| 10606.6 | 29.6314 | 1.12232 | 0.0378762 | 10606.9 | 40.2612 | 1.48771 | 0.0369513 | 10606.4 | 63.2167 | 2.44874 | 0.0387356 | 10606.9 | 115.407 | 4.86186 | 0.0421278 | 10606.4 | 247.2 | 7.39593 | 0.0299188
| 10709.3 | 29.7744 | 1.13361 | 0.0380733 | 10709.6 | 40.6088 | 1.64556 | 0.0405222 | 10709.1 | 63.6043 | 2.46446 | 0.0387467 | 10709.6 | 115.66 | 4.69354 | 0.0405804 | 10709.1 | 249.647 | 7.71803 | 0.0309157
| 10802.7 | 29.9118 | 1.19192 | 0.0398479 | 10803.1 | 40.5511 | 1.62629 | 0.0401048 | 10802.6 | 63.8949 | 2.4043 | 0.037629 | 10803.1 | 116.092 | 4.70448 | 0.0405236 | 10802.6 | 252.072 | 7.62001 | 0.0302295
| 10905.4 | 29.95 | 1.1423 | 0.0381401 | 10905.7 | 40.9224 | 1.5319 | 0.0374344 | 10905.2 | 64.2384 | 2.32078 | 0.0361276 | 10905.7 | 116.45 | 4.90012 | 0.042079 | 10905.2 | 254.322 | 7.48797 | 0.0294429
| 11008.1 | 30.1199 | 1.13415 | 0.0376543 | 11008.4 | 40.8241 | 1.5868 | 0.0388693 | 11007.9 | 64.6217 | 2.37428 | 0.0367413 | 11008.4 | 117.233 | 4.95458 | 0.0422627 | 11007.9 | 256.616 | 7.5329 | 0.0293548
| 11110.7 | 30.2814 | 1.11588 | 0.0368505 | 11101.7 | 41.0608 | 1.53877 | 0.0374754 | 11110.6 | 64.9509 | 2.36306 | 0.0363823 | 11101.7 | 117.594 | 5.15991 | 0.0438791 | 11110.6 | 258.618 | 7.47737 | 0.0289128
| 11204.2 | 30.3811 | 1.10902 | 0.0365035 | 11204.5 | 41.1838 | 1.70779 | 0.0414675 | 11203.9 | 65.1769 | 2.35323 | 0.0361053 | 11204.5 | 117.78 | 4.89473 | 0.0415584 | 11203.9 | 260.513 | 7.68913 | 0.0295153
| 11306.8 | 30.432 | 1.18492 | 0.0389364 | 11307.2 | 41.3942 | 1.59213 | 0.0384627 | 11306.7 | 65.5653 | 2.41962 | 0.036904 | 11307.2 | 118.346 | 5.0009 | 0.0422566 | 11306.7 | 262.711 | 7.88226 | 0.0300035
| 11409.5 | 30.5791 | 1.10286 | 0.0360659 | 11409.9 | 41.4723 | 1.76233 | 0.0424942 | 11409.3 | 65.8959 | 2.4341 | 0.0369385 | 11409.9 | 118.711 | 4.96669 | 0.0418383 | 11409.3 | 264.599 | 7.73111 | 0.0292182
| 11502.9 | 30.6722 | 1.18408 | 0.0386045 | 11503.2 | 41.6779 | 1.64186 | 0.039394 | 11502.6 | 66.227 | 2.3367 | 0.0352832 | 11503.2 | 119.278 | 5.31482 | 0.0445585 | 11502.6 | 266.773 | 7.63818 | 0.0286317
| 11605.6 | 30.7588 | 1.15491 | 0.0375471 | 11606 | 41.8235 | 1.62816 | 0.0389294 | 11605.5 | 66.5737 | 2.44403 | 0.0367116 | 11606 | 119.535 | 4.99695 | 0.0418034 | 11605.5 | 268.987 | 7.81794 | 0.0290644
| 11708.3 | 30.877 | 1.12772 | 0.0365231 | 11708.6 | 41.9949 | 1.74019 | 0.041438 | 11708.1 | 66.864 | 2.42567 | 0.0362777 | 11708.6 | 120.148 | 5.01875 | 0.0417714 | 11708.1 | 271.374 | 7.81058 | 0.0287816
| 11801.7 | 30.9718 | 1.12898 | 0.036452 | 11801.9 | 42.1722 | 1.69596 | 0.0402152 | 11801.4 | 67.2946 | 2.43025 | 0.0361136 | 11801.9 | 120.472 | 5.21975 | 0.0433274 | 11801.4 | 273.784 | 8.03617 | 0.0293522
| 11904.4 | 31.1874 | 1.19817 | 0.0384184 | 11904.7 | 42.231 | 1.65845 | 0.0392709 | 11904.3 | 67.5755 | 2.40964 | 0.0356584 | 11904.7 | 120.937 | 5.16869 | 0.0427387 | 11904.3 | 275.94 | 7.92645 | 0.0287253
| 12007 | 31.1893 | 1.10402 | 0.0353972 | 12007.4 | 42.2701 | 1.67735 | 0.0396816 | 12006.9 | 67.9112 | 2.48894 | 0.0366499 | 12007.4 | 121.184 | 5.01483 | 0.0413821 | 12006.9 | 277.991 | 7.94785 | 0.0285903
| 12109.7 | 31.3302 | 1.07587 | 0.0343396 | 12110.1 | 42.5072 | 1.63809 | 0.0385368 | 12109.6 | 68.2268 | 2.45846 | 0.0360336 | 12110.1 | 121.767 | 5.07075 | 0.0416429 | 12109.6 | 280.728 | 7.96363 | 0.0283678
| 12203.2 | 31.4132 | 1.13555 | 0.0361487 | 12203.5 | 42.4739 | 1.6535 | 0.0389299 | 12202.8 | 68.3823 | 2.41821 | 0.0353632 | 12203.5 | 122.069 | 4.90316 | 0.0401672 | 12202.8 | 282.648 | 7.92277 | 0.0280305
| 12305.8 | 31.5557 | 1.05335 | 0.0333807 | 12306.2 | 42.7108 | 1.75559 | 0.041104 | 12305.6 | 68.8261 | 2.44702 | 0.0355537 | 12306.2 | 122.391 | 5.25383 | 0.0429266 | 12305.6 | 284.985 | 8.14562 | 0.0285827
| 12408.5 | 31.5897 | 1.22311 | 0.0387186 | 12408.8 | 42.7567 | 1.60046 | 0.0374317 | 12408.3 | 69.1286 | 2.41487 | 0.034933 | 12408.8 | 122.878 | 5.08519 | 0.041384 | 12408.3 | 287.354 | 7.94431 | 0.0276464
| 12501.9 | 31.7263 | 1.20214 | 0.037891 | 12502.3 | 43.0245 | 1.57296 | 0.0365596 | 12501.6 | 69.3008 | 2.53649 | 0.0366011 | 12502.3 | 123.441 | 4.72748 | 0.0382976 | 12501.6 | 289.79 | 8.09133 | 0.0279214
| 12604.6 | 31.8964 | 1.14628 | 0.0359377 | 12605 | 43.1384 | 1.57315 | 0.0364674 | 12604.3 | 69.7478 | 2.4166 | 0.0346477 | 12605 | 123.711 | 5.04001 | 0.0407403 | 12604.3 | 292.066 | 8.25557 | 0.0282661
| 12707.3 | 31.9763 | 1.19716 | 0.0374389 | 12707.6 | 43.1568 | 1.65791 | 0.0384159 | 12707.1 | 70.0871 | 2.51169 | 0.0358367 | 12707.6 | 123.885 | 5.07171 | 0.0409389 | 12707.1 | 294.546 | 8.46517 | 0.0287397
| 12809.9 | 32.0748 | 1.15026 | 0.0358619 | 12810.4 | 43.4702 | 1.61936 | 0.0372523 | 12809.7 | 70.3299 | 2.3702 | 0.0337011 | 12810.4 | 124.479 | 5.16858 | 0.0415218 | 12809.7 | 297.109 | 8.46065 | 0.0284766
| 12903.4 | 32.201 | 1.19328 | 0.0370572 | 12903.7 | 43.6675 | 1.6062 | 0.0367824 | 12903 | 70.7164 | 2.46565 | 0.0348667 | 12903.7 | 124.824 | 5.27225 | 0.0422374 | 12903 | 299.131 | 8.10733 | 0.0271029
| 13006 | 32.2751 | 1.14061 | 0.0353402 | 13006.6 | 43.372 | 1.49353 | 0.0344354 | 13005.7 | 71.0883 | 2.40203 | 0.0337894 | 13006.6 | 125.099 | 5.1929 | 0.0415103 | 13005.7 | 301.281 | 8.38342 | 0.0278259
| 13108.7 | 32.4129 | 1.16942 | 0.036079 | 13109.2 | 44.1868 | 1.65777 | 0.0375174 | 13108.5 | 71.3892 | 2.47798 | 0.0347108 | 13109.2 | 125.314 | 5.39916 | 0.0430851 | 13108.5 | 303.63 | 8.42305 | 0.0277411
| 13202.1 | 32.5105 | 1.1345 | 0.0348963 | 13202.5 | 43.7853 | 1.62808 | 0.0371832 | 13201.8 | 71.7547 | 2.53626 | 0.0353463 | 13202.5 | 125.734 | 5.38875 | 0.0428584 | 13201.8 | 305.651 | 8.44588 | 0.0276324
| 13304.8 | 32.574 | 1.21856 | 0.0374091 | 13305.2 | 44.022 | 1.69393 | 0.0384792 | 13304.5 | 71.9832 | 2.4932 | 0.0346359 | 13305.2 | 126.426 | 5.14988 | 0.0407342 | 13304.5 | 307.997 | 8.3686 | 0.027171
| 13407.5 | 32.6592 | 1.14809 | 0.0351535 | 13408 | 44.1625 | 1.62768 | 0.0368567 | 13407.3 | 72.2469 | 2.3802 | 0.0329454 | 13408 | 126.554 | 5.29539 | 0.0418428 | 13407.3 | 310.106 | 8.40349 | 0.0270988
| 13510.1 | 32.8308 | 1.21825 | 0.0371069 | 13510.6 | 44.2101 | 1.75491 | 0.0396947 | 13509.9 | 72.6487 | 2.51069 | 0.0345594 | 13510.6 | 126.992 | 5.49266 | 0.0432521 | 13509.9 | 312.557 | 8.4849 | 0.0271467
| 13603.6 | 32.8603 | 1.1814 | 0.0359521 | 13603.9 | 44.1606 | 1.67259 | 0.0378751 | 13603.2 | 72.8394 | 2.47986 | 0.0340456 | 13603.9 | 127.263 | 5.20747 | 0.0409189 | 13603.2 | 314.58 | 8.58155 | 0.0272794
| 13706.2 | 32.9655 | 1.15522 | 0.0350433 | 13706.8 | 44.4522 | 1.72712 | 0.0388534 | 13705.9 | 73.1917 | 2.56513 | 0.0350468 | 13706.8 | 127.752 | 5.38399 | 0.0421441 | 13705.9 | 316.741 | 8.82027 | 0.027847
| 13808.9 | 33.0815 | 1.15768 | 0.0349947 | 13809.4 | 44.6766 | 1.72678 | 0.0386505 | 13808.7 | 73.5223 | 2.49356 | 0.0339158 | 13809.4 | 128.082 | 5.18345 | 0.0404696 | 13808.7 | 319.207 | 8.53138 | 0.0267268
| 13902.3 | 33.107 | 1.19666 | 0.0361452 | 13902.7 | 44.6866 | 1.70414 | 0.0381354 | 13902 | 73.8771 | 2.49703 | 0.0337997 | 13902.7 | 127.982 | 5.27443 | 0.0412123 | 13902 | 321.464 | 8.6385 | 0.0268724
| 14005 | 33.2808 | 1.20031 | 0.0360662 | 14005.5 | 44.8781 | 1.84458 | 0.0411021 | 14004.7 | 74.1502 | 2.54971 | 0.0343857 | 14005.5 | 128.498 | 5.44341 | 0.0423616 | 14004.7 | 323.582 | 8.74809 | 0.0270351
| 14107.7 | 33.3545 | 1.12787 | 0.0338146 | 14108.2 | 45.0131 | 1.72984 | 0.0384298 | 14107.5 | 74.3811 | 2.49795 | 0.0335831 | 14108.2 | 128.904 | 5.39072 | 0.0418197 | 14107.5 | 325.814 | 9.12984 | 0.0280216
| 14210.3 | 33.5319 | 1.1809 | 0.0352173 | 14210.9 | 45.0896 | 1.6767 | 0.037186 | 14210.2 | 74.7687 | 2.49028 | 0.0333064 | 14210.9 | 129.325 | 5.39265 | 0.0416984 | 14210.2 | 328.314 | 8.72661 | 0.0265801
| 14303.8 | 33.5592 | 1.21694 | 0.0362624 | 14304.1 | 45.062 | 1.60561 | 0.0356311 | 14303.5 | 75.065 | 2.5308 | 0.0337148 | 14304.1 | 130.119 | 5.38127 | 0.0413567 | 14303.5 | 330.29 | 8.77223 | 0.0265592
| 14406.4 | 33.6579 | 1.17467 | 0.0349002 | 14407 | 45.2662 | 1.56562 | 0.0345869 | 14406.1 | 75.2944 | 2.48057 | 0.032945 | 14407 | 130.292 | 5.1121 | 0.0392356 | 14406.1 | 332.409 | 8.97525 | 0.0270006
| 14509.3 | 33.7445 | 1.18758 | 0.0351932 | 14509.7 | 45.4981 | 1.81182 | 0.0398218 | 14509 | 75.6284 | 2.49018 | 0.0329265 | 14509.7 | 130.61 | 5.73817 | 0.0439338 | 14509 | 334.662 | 9.06215 | 0.0270785
| 14602.5 | 33.8352 | 1.20231 | 0.0355341 | 14602.9 | 45.6548 | 1.61267 | 0.0353231 | 14602.3 | 75.9729 | 2.52739 | 0.033267 | 14602.9 | 130.824 | 5.21402 | 0.0398552 | 14602.3 | 336.524 | 8.90478 | 0.026461
| 14705.2 | 33.9714 | 1.05612 | 0.0310886 | 14705.7 | 45.7176 | 1.70678 | 0.0373332 | 14704.9 | 76.0627 | 2.48822 | 0.0327128 | 14705.7 | 131.108 | 5.4171 | 0.0413178 | 14704.9 | 339.057 | 9.09462 | 0.0268233
| 14808.1 | 33.9608 | 1.20458 | 0.0354697 | 14808.4 | 45.7497 | 1.70216 | 0.0372059 | 14807.6 | 76.4818 | 2.53464 | 0.0331405 | 14808.4 | 131.383 | 5.41497 | 0.0412153 | 14807.6 | 341.467 | 9.00216 | 0.0263632
| 14910.7 | 34.0898 | 1.18748 | 0.0348339 | 14911.1 | 45.8213 | 1.67822 | 0.0366254 | 14910.4 | 76.7971 | 2.57566 | 0.0335385 | 14911.1 | 131.907 | 5.30668 | 0.0402306 | 14910.4 | 343.301 | 9.08505 | 0.0264638
| 15004 | 34.1573 | 1.17004 | 0.0342546 | 15004.4 | 45.9813 | 1.72016 | 0.03741 | 15003.7 | 77.073 | 2.60558 | 0.0338067 | 15004.4 | 132.423 | 5.66174 | 0.042755 | 15003.7 | 344.854 | 9.10213 | 0.0263942
| 15106.8 | 34.2719 | 1.09752 | 0.032024 | 15107.2 | 46.0835 | 1.82228 | 0.039543 | 15106.4 | 77.2969 | 2.58066 | 0.0333863 | 15107.2 | 132.801 | 5.64183 | 0.0424833 | 15106.4 | 347.315 | 9.01941 | 0.025969
| 15209.5 | 34.4007 | 1.12407 | 0.0326758 | 15209.8 | 46.3228 | 1.67157 | 0.0360852 | 15209.2 | 77.6256 | 2.58365 | 0.0332834 | 15209.8 | 133.144 | 5.07411 | 0.03811 | 15209.2 | 349.872 | 9.19696 | 0.0262867
| 15302.9 | 34.424 | 1.22025 | 0.0354477 | 15303.3 | 46.5371 | 1.57683 | 0.0338833 | 15302.5 | 77.9 | 2.56149 | 0.0328818 | 15303.3 | 133.341 | 5.88227 | 0.0441144 | 15302.5 | 351.433 | 9.14885 | 0.0260329
| 15405.6 | 34.5474 | 1.21043 | 0.0350369 | 15405.9 | 46.4803 | 1.67111 | 0.0359531 | 15405.2 | 78.2239 | 2.58231 | 0.0330118 | 15405.9 | 133.53 | 5.06734 | 0.0379492 | 15405.2 | 353.752 | 9.4145 | 0.0266133
| 15508.2 | 34.5587 | 1.20614 | 0.0349011 | 15508.6 | 46.746 | 1.80789 | 0.0386747 | 15508 | 78.3904 | 2.53791 | 0.0323753 | 15508.6 | 134.35 | 4.89214 | 0.0364136 | 15508 | 355.965 | 9.2903 | 0.0260989
| 15610.9 | 34.6693 | 1.16881 | 0.033713 | 15611.3 | 47.0334 | 1.80269 | 0.038328 | 15610.7 | 78.8065 | 2.60975 | 0.0331159 | 15611.3 | 134.568 | 5.66147 | 0.0420715 | 15610.7 | 358.075 | 9.27903 | 0.0259136
| 15704.3 | 34.7887 | 1.20813 | 0.0347277 | 15704.7 | 46.7351 | 1.81699 | 0.0388786 | 15704 | 79.0688 | 2.59435 | 0.0328113 | 15704.7 | 134.935 | 5.67021 | 0.0420217 | 15704 | 359.612 | 9.06423 | 0.0252056
| 15807 | 34.8285 | 1.21006 | 0.0347433 | 15807.4 | 46.9325 | 1.7229 | 0.0367102 | 15806.6 | 79.3496 | 2.61005 | 0.0328931 | 15807.4 | 135.29 | 5.44821 | 0.0402707 | 15806.6 | 361.819 | 9.32861 | 0.0257826
| 15909.7 | 34.9159 | 1.18284 | 0.033877 | 15910 | 47.0261 | 1.69915 | 0.036132 | 15909.5 | 79.5563 | 2.49531 | 0.0313653 | 15910 | 135.565 | 5.69884 | 0.0420378 | 15909.5 | 364.213 | 9.32686 | 0.0256083
| 16003.1 | 35.0545 | 1.21438 | 0.0346426 | 16003.5 | 47.075 | 1.7006 | 0.0361253 | 16002.7 | 79.8697 | 2.49781 | 0.0312736 | 16003.5 | 135.197 | 5.5885 | 0.041336 | 16002.7 | 366.26 | 9.59631 | 0.0262008
| 16105.8 | 35.0866 | 1.15164 | 0.0328229 | 16106.2 | 47.3079 | 1.74291 | 0.0368418 | 16105.4 | 80.2068 | 2.5486 | 0.0317753 | 16106.2 | 135.884 | 5.83426 | 0.0429355 | 16105.4 | 368.555 | 9.10332 | 0.0247
| 16208.5 | 35.1477 | 1.25204 | 0.0356223 | 16208.8 | 47.4299 | 1.76642 | 0.0372427 | 16208.1 | 80.5536 | 2.66694 | 0.0331076 | 16208.8 | 136.384 | 5.9163 | 0.0433798 | 16208.1 | 370.488 | 9.53084 | 0.0257251
| 16301.9 | 35.2811 | 1.19751 | 0.0339419 | 16302.1 | 47.5157 | 1.73951 | 0.0366091 | 16310.9 | 80.7191 | 2.57921 | 0.0319529 | 16302.1 | 136.878 | 5.75195 | 0.0420224 | 16310.9 | 372.745 | 9.46505 | 0.0253928
| 16404.6 | 35.3127 | 1.26854 | 0.0359231 | 16404.9 | 47.5647 | 1.80832 | 0.0380181 | 16404.2 | 80.9712 | 2.56327 | 0.0316566 | 16404.9 | 137.337 | 5.70153 | 0.041515 | 16404.2 | 374.613 | 9.51654 | 0.0254036
| 16507.2 | 35.4279 | 1.2152 | 0.0343006 | 16507.6 | 47.7238 | 1.80572 | 0.0378369 | 16506.9 | 81.3624 | 2.64907 | 0.0325588 | 16507.6 | 137.503 | 5.92902 | 0.0431193 | 16506.9 | 376.874 | 9.61347 | 0.0255084
| 16610 | 35.4407 | 1.20766 | 0.0340755 | 16610.3 | 47.82 | 1.82372 | 0.0381371 | 16609.7 | 81.5389 | 2.55822 | 0.0313743 | 16610.3 | 138.15 | 5.90316 | 0.04273 | 16609.7 | 379.047 | 9.67802 | 0.0255325
| 16703.3 | 35.5356 | 1.23736 | 0.0348203 | 16703.7 | 47.914 | 1.83672 | 0.0383337 | 16703 | 81.7388 | 2.64725 | 0.0323867 | 16703.7 | 138.209 | 6.1262 | 0.0443255 | 16703 | 380.555 | 9.53797 | 0.0250633
| 16806.1 | 35.6965 | 1.23021 | 0.0344629 | 16806.4 | 48.2556 | 1.77565 | 0.0367967 | 16805.7 | 81.9941 | 2.68885 | 0.0327932 | 16806.4 | 138.694 | 5.77289 | 0.0416231 | 16805.7 | 382.53 | 9.87719 | 0.0258207
| 16908.8 | 35.7644 | 1.21259 | 0.0339049 | 16909 | 47.98 | 1.9554 | 0.0407544 | 16908.3 | 82.414 | 2.64078 | 0.0320428 | 16909 | 138.877 | 6.00959 | 0.0432729 | 16908.3 | 384.954 | 9.62613 | 0.0250059
| 17002.1 | 35.7637 | 1.16891 | 0.0326844 | 17002.5 | 48.0194 | 1.65396 | 0.0344435 | 17011.1 | 82.6024 | 2.54177 | 0.0307711 | 17002.5 | 139.165 | 5.9761 | 0.0429427 | 17011.1 | 387.098 | 9.90564 | 0.0255895
| 17104.9 | 35.9275 | 1.20733 | 0.0336046 | 17105.1 | 48.2058 | 1.91468 | 0.0397189 | 17104.4 | 82.9795 | 2.62076 | 0.0315833 | 17105.1 | 139.68 | 6.12443 | 0.0438462 | 17104.4 | 388.96 | 10.2475 | 0.0263458
| 17207.6 | 36.0287 | 1.19897 | 0.0332782 | 17207.8 | 48.4923 | 1.81318 | 0.0373911 | 17207.1 | 83.2025 | 2.62413 | 0.0315391 | 17207.8 | 139.925 | 6.00277 | 0.0428999 | 17207.1 | 391.112 | 9.77573 | 0.0249947
| 17310.2 | 36.0863 | 1.21672 | 0.033717 | 17310.5 | 48.5155 | 1.89918 | 0.0391458 | 17309.8 | 83.448 | 2.60138 | 0.0311736 | 17310.5 | 140.481 | 5.98167 | 0.04258 | 17309.8 | 393.082 | 9.97047 | 0.0253649
| 17403.7 | 36.107 | 1.18322 | 0.0327699 | 17403.9 | 48.5773 | 1.74776 | 0.0359789 | 17403.3 | 83.7422 | 2.65116 | 0.0316586 | 17403.9 | 141.041 | 5.85134 | 0.0414867 | 17403.3 | 395.016 | 9.66473 | 0.0244667
| 17506.4 | 36.2747 | 1.2014 | 0.0331195 | 17506.7 | 48.6804 | 1.50058 | 0.0308251 | 17505.9 | 84.047 | 2.65125 | 0.0315448 | 17506.7 | 141.109 | 6.19491 | 0.0439017 | 17505.9 | 396.563 | 10.0448 | 0.0253296
| 17609 | 36.2537 | 1.1613 | 0.0320326 | 17609.2 | 48.8206 | 1.77024 | 0.0362601 | 17608.7 | 84.3298 | 2.67957 | 0.0317749 | 17609.2 | 141.417 | 5.8844 | 0.0416102 | 17608.7 | 399.45 | 9.952 | 0.0249142
| 17702.5 | 36.377 | 1.18119 | 0.0324709 | 17702.7 | 48.8308 | 1.91193 | 0.0391542 | 17702 | 84.5398 | 2.67086 | 0.031593 | 17702.7 | 141.809 | 6.09651 | 0.042991 | 17702 | 401.035 | 10.0978 | 0.0251794
| 17805.2 | 36.4347 | 1.28351 | 0.0352276 | 17805.4 | 49.1478 | 1.76861 | 0.0359856 | 17804.7 | 84.8557 | 2.65663 | 0.0313076 | 17805.4 | 142.48 | 6.11328 | 0.0429062 | 17804.7 | 403.216 | 9.97902 | 0.0247485
| 17907.8 | 36.4644 | 1.25607 | 0.0344465 | 17908 | 49.2711 | 1.6514 | 0.0335167 | 17907.3 | 85.2255 | 2.66127 | 0.0312262 | 17908 | 142.871 | 6.08499 | 0.0425907 | 17907.3 | 404.739 | 10.1474 | 0.0250715
| 18010.6 | 36.5945 | 1.25917 | 0.0344087 | 18010.8 | 49.4147 | 1.82999 | 0.0370332 | 18010.2 | 85.5093 | 2.69825 | 0.0315551 | 18010.8 | 143.207 | 6.44926 | 0.0450344 | 18010.2 | 406.883 | 9.9208 | 0.0243825
| 18103.9 | 36.6451 | 1.24792 | 0.0340543 | 18104.1 | 49.4541 | 1.73079 | 0.034998 | 18103.5 | 85.817 | 2.6943 | 0.0313959 | 18104.1 | 143.617 | 6.13368 | 0.0427085 | 18103.5 | 408.975 | 10.3809 | 0.0253828
| 18206.6 | 36.7629 | 1.2567 | 0.0341839 | 18206.8 | 49.4342 | 1.67428 | 0.0338688 | 18206.1 | 86.1178 | 2.65023 | 0.0307745 | 18206.8 | 143.925 | 6.18005 | 0.0429395 | 18206.1 | 411.019 | 10.0375 | 0.024421
| 18309.4 | 36.7887 | 1.2606 | 0.0342661 | 18309.6 | 49.5998 | 1.89618 | 0.0382296 | 18308.8 | 86.3652 | 2.71705 | 0.03146 | 18309.6 | 144.203 | 6.32891 | 0.0438889 | 18308.8 | 412.989 | 10.2064 | 0.0247134
| 18402.7 | 36.8704 | 1.17835 | 0.0319593 | 18402.9 | 49.808 | 1.72363 | 0.0346054 | 18402.3 | 86.68 | 2.66021 | 0.03069 | 18402.9 | 144.492 | 6.37863 | 0.0441452 | 18402.3 | 414.77 | 10.4016 | 0.025078
| 18505.3 | 37.0068 | 1.14933 | 0.0310571 | 18505.6 | 49.8199 | 1.96448 | 0.0394316 | 18504.9 | 86.8764 | 2.6511 | 0.0305158 | 18505.6 | 144.754 | 6.37987 | 0.0440737 | 18504.9 | 416.897 | 10.1277 | 0.0242929
| 18608.2 | 37.0634 | 1.19036 | 0.0321168 | 18608.4 | 49.8662 | 1.77625 | 0.0356204 | 18607.6 | 87.1318 | 2.64765 | 0.0303868 | 18608.4 | 145.668 | 6.2545 | 0.0429367 | 18607.6 | 418.897 | 9.97421 | 0.0238107
| 18710.9 | 37.0596 | 1.20236 | 0.032444 | 18711.1 | 49.9471 | 1.84893 | 0.0370178 | 18710.4 | 87.3839 | 2.71592 | 0.0310803 | 18711.1 | 145.865 | 6.17553 | 0.0423373 | 18710.4 | 420.76 | 10.2096 | 0.0242648
| 18804.3 | 37.1408 | 1.17124 | 0.0315352 | 18804.4 | 50.1264 | 1.52449 | 0.030413 | 18803.7 | 87.6066 | 2.69792 | 0.0307959 | 18804.4 | 146.492 | 6.55854 | 0.0447706 | 18803.7 | 422.642 | 10.3506 | 0.0244902
| 18907 | 37.2126 | 1.25466 | 0.0337159 | 18907.2 | 50.1376 | 1.84688 | 0.0368363 | 18906.4 | 87.9519 | 2.67552 | 0.0304202 | 18907.2 | 146.513 | 6.21379 | 0.0424111 | 18906.4 | 424.858 | 10.5448 | 0.0248196
| 19009.6 | 37.3137 | 1.21027 | 0.032435 | 19009.8 | 50.232 | 1.68767 | 0.0335975 | 19009.2 | 88.2239 | 2.73737 | 0.0310275 | 19009.8 | 147.161 | 6.39193 | 0.0434351 | 19009.2 | 427.09 | 10.3127 | 0.0241463
| 19103.1 | 37.402 | 1.19067 | 0.0318344 | 19103.1 | 50.3877 | 1.72943 | 0.0343224 | 19102.5 | 88.4277 | 2.70686 | 0.030611 | 19103.1 | 147.581 | 6.31884 | 0.0428161 | 19102.5 | 428.736 | 10.4309 | 0.0243294
| 19205.7 | 37.5099 | 1.23288 | 0.0328681 | 19205.9 | 50.4058 | 1.78669 | 0.0354461 | 19205.3 | 88.7343 | 2.65719 | 0.0299454 | 19205.9 | 147.863 | 6.4657 | 0.0437276 | 19205.3 | 430.507 | 10.1792 | 0.0236446
| 19308.4 | 37.5241 | 1.23802 | 0.0329926 | 19308.6 | 50.4957 | 1.77763 | 0.0352035 | 19308 | 88.9472 | 2.7593 | 0.0310218 | 19308.6 | 148.344 | 6.62978 | 0.0446919 | 19308 | 432.551 | 10.6197 | 0.0245514
| 19411.1 | 37.5801 | 1.24709 | 0.0331848 | 19411.3 | 50.5933 | 1.94732 | 0.0384896 | 19410.7 | 89.1719 | 2.74432 | 0.0307756 | 19411.3 | 148.717 | 6.59723 | 0.044361 | 19410.7 | 434.26 | 10.5575 | 0.0243114
| 19504.5 | 37.6412 | 1.23178 | 0.0327242 | 19504.7 | 50.7165 | 1.77751 | 0.0350481 | 19504 | 89.4284 | 2.67531 | 0.0299156 | 19504.7 | 149.346 | 6.47928 | 0.0433845 | 19504 | 436.118 | 10.388 | 0.0238192
| 19607.1 | 37.775 | 1.22255 | 0.0323639 | 19607.4 | 50.9029 | 1.87268 | 0.0367892 | 19606.8 | 89.6978 | 2.62542 | 0.0292696 | 19607.4 | 149.672 | 6.65373 | 0.0444555 | 19606.8 | 438.608 | 10.4304 | 0.0237807
| 19710 | 37.8228 | 1.2574 | 0.0332445 | 19710 | 50.8651 | 1.76463 | 0.0346923 | 19709.4 | 89.9252 | 2.76243 | 0.0307192 | 19710 | 150.131 | 6.48095 | 0.0431686 | 19709.4 | 440.154 | 10.6594 | 0.0242174
| 19803.3 | 37.8967 | 1.17998 | 0.0311369 | 19803.3 | 51.054 | 1.8793 | 0.0368101 | 19802.8 | 90.2264 | 2.76002 | 0.03059 | 19803.3 | 150.488 | 6.5716 | 0.0436685 | 19802.8 | 442.086 | 10.6007 | 0.0239788
| 19905.9 | 37.9518 | 1.26172 | 0.0332454 | 19906.2 | 51.2369 | 1.86666 | 0.036432 | 19905.4 | 90.46 | 2.72614 | 0.0301364 | 19906.2 | 151.041 | 6.5316 | 0.0432439 | 19905.4 | 444.521 | 10.6427 | 0.023942
| 20008.8 | 38.0559 | 1.23103 | 0.0323481 | 20008.8 | 51.2737 | 1.63187 | 0.0318267 | 20008.2 | 90.8046 | 2.70595 | 0.0297997 | 20008.8 | 151.511 | 6.42258 | 0.0423903 | 20008.2 | 446.018 | 10.5555 | 0.0236661
| 20111.4 | 38.1243 | 1.27474 | 0.0334364 | 20111.5 | 51.1718 | 1.8234 | 0.0356329 | 20110.9 | 91.0229 | 2.80271 | 0.0307913 | 20111.5 | 151.955 | 6.48443 | 0.0426732 | 20110.9 | 448.275 | 10.5095 | 0.0234444
| 20204.7 | 38.1149 | 1.21742 | 0.0319407 | 20204.8 | 51.4721 | 1.73654 | 0.0337375 | 20204.2 | 91.2777 | 2.75666 | 0.0302008 | 20204.8 | 152.546 | 6.60953 | 0.043328 | 20204.2 | 450.102 | 10.8408 | 0.0240853
| 20307.5 | 38.2355 | 1.20604 | 0.0315424 | 20307.6 | 51.4984 | 1.80882 | 0.0351238 | 20306.9 | 91.391 | 2.77211 | 0.0303324 | 20307.6 | 152.941 | 6.56316 | 0.042913 | 20306.9 | 452.091 | 10.7608 | 0.0238023
| 20410.2 | 38.3278 | 1.20497 | 0.0314384 | 20410.2 | 51.5908 | 1.86274 | 0.0361061 | 20409.6 | 91.7203 | 2.7457 | 0.0299355 | 20410.2 | 153.554 | 6.89626 | 0.0449109 | 20409.6 | 453.918 | 10.4133 | 0.022941
| 20503.6 | 38.4183 | 1.2128 | 0.0315682 | 20503.5 | 51.5471 | 1.92298 | 0.0373053 | 20503 | 91.9321 | 2.73608 | 0.0297619 | 20503.5 | 153.735 | 6.83511 | 0.0444602 | 20503 | 455.669 | 10.5029 | 0.0230493
| 20606.3 | 38.5006 | 1.23257 | 0.0320143 | 20606.3 | 51.8793 | 1.97565 | 0.0380816 | 20605.6 | 92.3192 | 2.76914 | 0.0299952 | 20606.3 | 154.298 | 6.74677 | 0.0437255 | 20605.6 | 457.667 | 10.8391 | 0.0236833
| 20708.9 | 38.5569 | 1.25437 | 0.0325329 | 20709 | 51.828 | 1.79506 | 0.0346349 | 20708.2 | 92.5662 | 2.74177 | 0.0296196 | 20709 | 154.912 | 6.57245 | 0.0424271 | 20708.2 | 459.493 | 10.3421 | 0.0225076
| 20802.4 | 38.6314 | 1.2895 | 0.0333797 | 20811.7 | 52.0345 | 1.74064 | 0.0334517 | 20811 | 92.7104 | 2.80579 | 0.030264 | 20811.7 | 155.372 | 6.79959 | 0.0437634 | 20811 | 461.765 | 10.4531 | 0.0226372
| 20905.1 | 38.6634 | 1.26237 | 0.0326503 | 20905.1 | 51.9802 | 1.76144 | 0.0338868 | 20904.3 | 92.9836 | 2.76175 | 0.0297015 | 20905.1 | 155.41 | 6.59675 | 0.0424475 | 20904.3 | 463.741 | 10.8589 | 0.0234159
| 21007.7 | 38.6452 | 1.19801 | 0.0310003 | 21007.8 | 52.2287 | 1.77854 | 0.0340529 | 21007 | 93.2061 | 2.71877 | 0.0291694 | 21007.8 | 156.333 | 6.68591 | 0.0427672 | 21007 | 465.173 | 10.2245 | 0.0219799
| 21110.5 | 38.7138 | 1.25447 | 0.0324036 | 21110.4 | 52.2706 | 1.68612 | 0.0322575 | 21109.8 | 93.5434 | 2.72816 | 0.0291647 | 21110.4 | 156.719 | 6.47178 | 0.0412953 | 21109.8 | 467.449 | 10.8699 | 0.0232537
| 21203.8 | 38.8011 | 1.14962 | 0.0296287 | 21203.8 | 52.3752 | 1.84998 | 0.0353216 | 21203.1 | 93.7757 | 2.89448 | 0.030866 | 21203.8 | 157.034 | 6.56492 | 0.0418057 | 21203.1 | 469.023 | 10.9537 | 0.0233544
| 21306.7 | 38.9923 | 1.22785 | 0.0314896 | 21306.6 | 52.3881 | 1.7738 | 0.0338589 | 21305.8 | 93.9929 | 2.75638 | 0.0293255 | 21306.6 | 157.719 | 6.71346 | 0.0425659 | 21305.8 | 471.148 | 10.8429 | 0.0230139
| 21409.3 | 38.9781 | 1.17312 | 0.030097 | 21409.2 | 52.468 | 1.86778 | 0.0355984 | 21408.6 | 94.3042 | 2.79169 | 0.029603 | 21409.2 | 158.282 | 6.66702 | 0.0421213 | 21408.6 | 473.206 | 10.6522 | 0.0225106
| 21502.6 | 39.0363 | 1.26967 | 0.0325254 | 21502.5 | 52.6842 | 1.88173 | 0.0357173 | 21511.2 | 94.5033 | 2.7807 | 0.0294244 | 21502.5 | 158.861 | 7.08514 | 0.0445996 | 21511.2 | 475.333 | 10.8247 | 0.0227728
| 21605.4 | 39.1163 | 1.23993 | 0.0316986 | 21605.2 | 52.786 | 1.63212 | 0.0309196 | 21604.6 | 94.6833 | 2.84819 | 0.0300812 | 21605.2 | 159.352 | 6.64129 | 0.0416768 | 21604.6 | 476.917 | 11.1743 | 0.0234304
| 21708.1 | 39.2276 | 1.2021 | 0.0306442 | 21708 | 52.8312 | 1.94182 | 0.0367551 | 21707.2 | 95.0367 | 2.77864 | 0.0292376 | 21708 | 159.875 | 6.69757 | 0.0418926 | 21707.2 | 478.632 | 10.6305 | 0.0222102
| 21810.8 | 39.1898 | 1.19014 | 0.0303686 | 21810.7 | 52.8104 | 1.89156 | 0.035818 | 21809.9 | 95.3081 | 2.72523 | 0.0285939 | 21810.7 | 160.279 | 6.72137 | 0.0419354 | 21809.9 | 480.57 | 10.8793 | 0.0226383
| 21904.2 | 39.3165 | 1.23269 | 0.0313529 | 21904 | 53.0459 | 1.77576 | 0.033476 | 21903.3 | 95.4431 | 2.70217 | 0.0283118 | 21904 | 160.685 | 6.82755 | 0.0424903 | 21903.3 | 482.344 | 10.9025 | 0.0226033
| 22006.9 | 39.3826 | 1.2107 | 0.0307419 | 22006.8 | 53.0592 | 1.68344 | 0.0317276 | 22006 | 95.7312 | 2.82163 | 0.0294745 | 22006.8 | 161.269 | 6.59836 | 0.0409151 | 22006 | 484.317 | 10.9209 | 0.022549
| 22109.5 | 39.4241 | 1.21163 | 0.0307332 | 22109.4 | 53.2423 | 1.87461 | 0.035209 | 22108.7 | 95.9493 | 2.7167 | 0.0283139 | 22109.4 | 161.962 | 6.62595 | 0.0409106 | 22108.7 | 486.176 | 11.4303 | 0.0235107
| 22203 | 39.5449 | 1.27722 | 0.032298 | 22202.7 | 53.4926 | 1.96717 | 0.0367747 | 22211.5 | 96.0906 | 2.74484 | 0.0285652 | 22202.7 | 162.586 | 6.91305 | 0.0425195 | 22211.5 | 488.067 | 10.8882 | 0.0223088
| 22305.7 | 39.6455 | 1.25496 | 0.0316546 | 22305.4 | 53.232 | 1.81309 | 0.0340602 | 22304.8 | 96.359 | 2.7804 | 0.0288546 | 22305.4 | 163.231 | 6.78365 | 0.0415586 | 22304.8 | 489.978 | 11.2294 | 0.0229182
| 22408.5 | 39.5922 | 1.25278 | 0.031642 | 22408.2 | 53.4668 | 1.7768 | 0.0332319 | 22407.5 | 96.7184 | 2.81962 | 0.0291529 | 22408.2 | 163.577 | 6.69866 | 0.0409512 | 22407.5 | 491.996 | 10.7324 | 0.021814
| 22511.1 | 39.6999 | 1.23851 | 0.0311969 | 22510.9 | 53.6835 | 1.7677 | 0.0329282 | 22510.3 | 96.8401 | 2.76102 | 0.0285111 | 22510.9 | 163.961 | 6.81174 | 0.041545 | 22510.3 | 493.987 | 11.0239 | 0.0223162
| 22604.6 | 39.7862 | 1.26316 | 0.0317487 | 22604.2 | 53.6654 | 1.92036 | 0.0357839 | 22603.6 | 97.1537 | 2.80041 | 0.0288245 | 22604.2 | 164.708 | 6.74354 | 0.0409424 | 22603.6 | 495.239 | 11.043 | 0.0222983
| 22707.2 | 39.7987 | 1.19666 | 0.0300677 | 22707 | 53.7236 | 1.72617 | 0.0321305 | 22706.2 | 97.4676 | 2.77424 | 0.0284632 | 22707 | 164.955 | 6.7776 | 0.0410875 | 22706.2 | 497.058 | 10.8449 | 0.0218183
| 22809.9 | 39.9215 | 1.28417 | 0.0321673 | 22809.6 | 53.8842 | 1.94669 | 0.0361273 | 22808.9 | 97.7245 | 2.8114 | 0.0287687 | 22809.6 | 165.839 | 6.73144 | 0.0405901 | 22808.9 | 498.868 | 11.1702 | 0.0223912
| 22903.4 | 40.0338 | 1.23013 | 0.0307273 | 22903 | 54.1343 | 1.80174 | 0.0332828 | 22911.6 | 97.9838 | 2.86333 | 0.0292225 | 22903 | 166.216 | 6.74414 | 0.0405746 | 22911.6 | 500.441 | 11.1549 | 0.0222903
| 23006 | 40.0169 | 1.21229 | 0.0302943 | 23005.8 | 54.0683 | 1.93259 | 0.0357435 | 23005 | 98.0212 | 2.85154 | 0.0290911 | 23005.8 | 166.689 | 6.80418 | 0.0408197 | 23005 | 502.844 | 11.3973 | 0.0226657
| 23108.7 | 40.1683 | 1.27486 | 0.031738 | 23108.4 | 54.1196 | 1.83174 | 0.0338462 | 23107.7 | 98.3583 | 2.8057 | 0.0285253 | 23108.4 | 167.288 | 6.75869 | 0.0404014 | 23107.7 | 504.702 | 10.8776 | 0.0215525
| 23211.3 | 40.1199 | 1.24036 | 0.0309165 | 23211.1 | 54.123 | 1.975 | 0.0364909 | 23210.4 | 98.6115 | 2.89209 | 0.0293281 | 23211.1 | 167.99 | 6.82099 | 0.0406035 | 23210.4 | 506.678 | 11.2206 | 0.0221454
| 23304.8 | 40.1166 | 1.19249 | 0.0297256 | 23304.4 | 54.3811 | 1.80366 | 0.033167 | 23303.8 | 98.8221 | 2.85934 | 0.0289343 | 23304.4 | 168.369 | 6.58538 | 0.0391127 | 23303.8 | 507.817 | 10.9902 | 0.0216421
| 23407.4 | 40.3497 | 1.15824 | 0.028705 | 23407.2 | 54.4216 | 1.83251 | 0.0336725 | 23406.5 | 99.0515 | 2.80362 | 0.0283046 | 23407.2 | 168.921 | 6.93749 | 0.0410695 | 23406.5 | 509.708 | 11.6213 | 0.0228
| 23510.3 | 40.4046 | 1.1681 | 0.02891 | 23509.8 | 54.6014 | 1.90345 | 0.0348608 | 23509.3 | 99.2716 | 2.81288 | 0.0283352 | 23509.8 | 169.534 | 6.85941 | 0.0404604 | 23509.3 | 511.36 | 11.4286 | 0.0223495
| 23603.6 | 40.4762 | 1.27472 | 0.0314931 | 23603.1 | 54.4528 | 1.68984 | 0.0310332 | 23602.6 | 99.492 | 2.83509 | 0.0284957 | 23603.1 | 169.99 | 6.60454 | 0.0388526 | 23602.6 | 513.413 | 11.523 | 0.0224439
| 23706.2 | 40.5126 | 1.27181 | 0.0313929 | 23705.8 | 54.7087 | 1.68601 | 0.0308179 | 23705.3 | 99.7855 | 2.83007 | 0.0283616 | 23705.8 | 170.706 | 6.67604 | 0.0391084 | 23705.3 | 515.163 | 11.117 | 0.0215795
| 23809 | 40.579 | 1.24413 | 0.0306594 | 23808.6 | 54.7407 | 1.96049 | 0.0358141 | 23807.9 | 99.9945 | 2.84268 | 0.0284283 | 23808.6 | 171.122 | 6.65647 | 0.0388989 | 23807.9 | 516.928 | 11.0431 | 0.0213628
| 23911.7 | 40.5892 | 1.31679 | 0.0324418 | 23911.3 | 54.8502 | 1.93776 | 0.0353282 | 23910.7 | 100.281 | 2.84919 | 0.0284121 | 23911.3 | 171.786 | 6.85898 | 0.0399276 | 23910.7 | 519.014 | 11.2643 | 0.0217033
| 24005.2 | 40.6164 | 1.18294 | 0.0291248 | 24004.6 | 54.9266 | 1.74052 | 0.0316882 | 24004.1 | 100.528 | 2.82863 | 0.0281377 | 24004.6 | 172.386 | 7.00752 | 0.0406501 | 24004.1 | 520.512 | 11.4059 | 0.0219128
| 24107.8 | 40.6802 | 1.30668 | 0.0321208 | 24107.4 | 54.8996 | 1.72666 | 0.0314513 | 24106.7 | 100.739 | 2.83949 | 0.0281867 | 24107.4 | 172.822 | 7.00902 | 0.0405563 | 24106.7 | 522.186 | 11.1665 | 0.0213842
| 24210.5 | 40.7544 | 1.23817 | 0.0303813 | 24210.1 | 55.2206 | 1.9419 | 0.0351663 | 24209.5 | 100.983 | 2.87254 | 0.0284459 | 24210.1 | 173.154 | 6.84376 | 0.0395242 | 24209.5 | 523.809 | 11.1871 | 0.0213572
| 24303.9 | 40.8514 | 1.23485 | 0.0302277 | 24303.4 | 54.952 | 1.59942 | 0.0291057 | 24302.9 | 101.118 | 2.85979 | 0.0282819 | 24303.4 | 173.519 | 6.85746 | 0.0395199 | 24302.9 | 525.757 | 11.8098 | 0.0224624
| 24406.6 | 40.9433 | 1.20613 | 0.0294586 | 24406 | 55.2264 | 1.95326 | 0.0353683 | 24405.5 | 101.417 | 2.81148 | 0.0277221 | 24406 | 174.117 | 6.6803 | 0.0383667 | 24405.5 | 527.21 | 11.6993 | 0.022191
| 24509.3 | 40.9635 | 1.15386 | 0.028168 | 24508.8 | 55.3675 | 1.91408 | 0.0345704 | 24508.2 | 101.668 | 2.82898 | 0.0278256 | 24508.8 | 175.007 | 6.78555 | 0.0387729 | 24508.2 | 529.569 | 11.0197 | 0.0208089
| 24602.7 | 41.037 | 1.28279 | 0.0312593 | 24611.5 | 55.3228 | 1.85003 | 0.0334408 | 24610.8 | 101.867 | 2.83135 | 0.0277945 | 24611.5 | 175.631 | 6.89898 | 0.039281 | 24610.8 | 530.651 | 11.5933 | 0.0218473
| 24705.4 | 41.0668 | 1.26343 | 0.0307652 | 24704.8 | 55.5784 | 2.03647 | 0.0366414 | 24704.3 | 102.086 | 2.84499 | 0.0278687 | 24704.8 | 176.098 | 6.85145 | 0.038907 | 24704.3 | 532.369 | 11.8415 | 0.022243
| 24808.2 | 41.0967 | 1.33444 | 0.0324708 | 24807.5 | 55.4504 | 1.90177 | 0.0342969 | 24807 | 102.282 | 2.86238 | 0.0279852 | 24807.5 | 176.538 | 6.8187 | 0.0386245 | 24807 | 534.458 | 11.2694 | 0.0210856
| 24910.8 | 41.1862 | 1.24641 | 0.0302629 | 24910.3 | 55.6556 | 1.96649 | 0.0353332 | 24909.6 | 102.529 | 2.85948 | 0.0278895 | 24910.3 | 177.191 | 6.73441 | 0.0380065 | 24909.6 | 535.688 | 11.6169 | 0.0216859
| 25004.1 | 41.2729 | 1.22352 | 0.0296447 | 25003.6 | 55.7942 | 1.92891 | 0.034572 | 25002.9 | 102.769 | 2.91003 | 0.0283164 | 25003.6 | 177.925 | 6.70948 | 0.0377096 | 25002.9 | 537.556 | 11.3434 | 0.0211017
| 25107 | 41.2563 | 1.1823 | 0.0286574 | 25106.4 | 55.8285 | 1.96065 | 0.0351192 | 25105.8 | 102.989 | 2.83351 | 0.0275128 | 25106.4 | 178.39 | 6.91987 | 0.0387907 | 25105.8 | 539.033 | 11.5102 | 0.0213534
| 25209.6 | 41.3794 | 1.33272 | 0.0322074 | 25209 | 55.8048 | 1.88473 | 0.0337736 | 25208.4 | 103.241 | 2.93331 | 0.0284123 | 25209 | 178.927 | 6.69141 | 0.0373974 | 25208.4 | 540.65 | 11.5413 | 0.0213471
| 25303.1 | 41.424 | 1.25488 | 0.0302934 | 25311.7 | 55.8378 | 1.92454 | 0.0344666 | 25311.1 | 103.381 | 2.89814 | 0.0280336 | 25311.7 | 179.546 | 7.0659 | 0.0393542 | 25311.1 | 542.697 | 11.4938 | 0.021179
| 25405.7 | 41.509 | 1.31164 | 0.031599 | 25405 | 55.899 | 2.09977 | 0.0375637 | 25404.4 | 103.702 | 2.78938 | 0.026898 | 25405 | 180.066 | 6.7901 | 0.037709 | 25404.4 | 544.325 | 11.6231 | 0.0213533
| 25508.4 | 41.593 | 1.25291 | 0.0301231 | 25507.7 | 56.1628 | 1.89036 | 0.0336586 | 25507 | 103.851 | 2.89226 | 0.0278502 | 25507.7 | 180.575 | 6.83839 | 0.03787 | 25507 | 546.447 | 11.5456 | 0.0211285
| 25611.2 | 41.6477 | 1.27858 | 0.0306998 | 25610.5 | 56.221 | 2.0748 | 0.0369044 | 25609.7 | 104.103 | 2.88322 | 0.0276958 | 25610.5 | 180.923 | 7.09423 | 0.0392113 | 25609.7 | 548.214 | 11.8542 | 0.0216233
| 25704.5 | 41.727 | 1.28665 | 0.030835 | 25703.8 | 56.2154 | 1.94018 | 0.0345134 | 25703.2 | 104.375 | 2.90128 | 0.0277967 | 25703.8 | 181.774 | 6.98861 | 0.0384467 | 25703.2 | 549.566 | 11.3487 | 0.0206502
| 25807.2 | 41.6869 | 1.29909 | 0.031163 | 25806.6 | 56.3919 | 1.85698 | 0.03293 | 25805.8 | 104.563 | 2.94287 | 0.0281445 | 25806.6 | 182.144 | 6.84977 | 0.0376064 | 25805.8 | 551.119 | 11.5583 | 0.0209724
| 25910 | 41.8117 | 1.24945 | 0.0298828 | 25909.3 | 56.4138 | 1.82877 | 0.032417 | 25908.5 | 104.819 | 2.90282 | 0.0276937 | 25909.3 | 182.841 | 6.88343 | 0.0376472 | 25908.5 | 552.793 | 11.9065 | 0.0215389
| 26003.3 | 41.8904 | 1.3206 | 0.0315252 | 26011.9 | 56.5151 | 1.9389 | 0.0343076 | 26011.3 | 105.061 | 2.81994 | 0.0268411 | 26011.9 | 183.468 | 6.83851 | 0.0372736 | 26011.3 | 554.734 | 11.9301 | 0.021506
| 26106.1 | 41.9395 | 1.28052 | 0.0305325 | 26105.2 | 56.5864 | 1.88801 | 0.0333651 | 26104.6 | 105.191 | 2.85584 | 0.027149 | 26105.2 | 184.036 | 6.97748 | 0.0379137 | 26104.6 | 556.172 | 11.758 | 0.021141
| 26208.7 | 41.9383 | 1.34224 | 0.0320051 | 26208 | 56.6556 | 1.95323 | 0.0344755 | 26207.3 | 105.493 | 2.91051 | 0.0275895 | 26208 | 184.33 | 7.04492 | 0.0382191 | 26207.3 | 557.639 | 11.5877 | 0.02078
| 26311.4 | 42.0232 | 1.27932 | 0.0304432 | 26310.7 | 56.7106 | 1.8355 | 0.032366 | 26310.1 | 105.737 | 2.936 | 0.027767 | 26310.7 | 185.174 | 6.9568 | 0.0375689 | 26310.1 | 559.565 | 11.9314 | 0.0213226
| 26404.9 | 42.0602 | 1.3145 | 0.0312528 | 26404 | 56.8117 | 2.04069 | 0.0359203 | 26403.4 | 105.838 | 2.85118 | 0.0269391 | 26404 | 185.619 | 7.35986 | 0.0396504 | 26403.4 | 561.092 | 11.9196 | 0.0212437
| 26507.5 | 42.13 | 1.27477 | 0.0302579 | 26506.8 | 56.9137 | 2.00892 | 0.0352977 | 26506.1 | 106.108 | 2.92579 | 0.0275737 | 26506.8 | 185.896 | 7.19617 | 0.0387107 | 26506.1 | 562.774 | 11.8894 | 0.0211264
| 26610.2 | 42.2491 | 1.29661 | 0.0306897 | 26609.5 | 56.9165 | 1.85177 | 0.0325348 | 26608.7 | 106.4 | 2.93535 | 0.0275879 | 26609.5 | 186.617 | 7.01501 | 0.0375903 | 26608.7 | 564.575 | 12.0417 | 0.0213288
| 26703.7 | 42.2832 | 1.32669 | 0.0313763 | 26712.2 | 57.1441 | 1.91455 | 0.0335038 | 26711.6 | 106.609 | 2.87078 | 0.0269282 | 26712.2 | 187.063 | 6.92918 | 0.0370419 | 26711.6 | 566.158 | 12.207 | 0.0215611
| 26806.3 | 42.3229 | 1.25402 | 0.0296297 | 26805.6 | 57.1454 | 1.89783 | 0.0332106 | 26804.8 | 106.723 | 2.9314 | 0.0274673 | 26805.6 | 187.691 | 6.85285 | 0.0365113 | 26804.8 | 567.52 | 11.8699 | 0.0209154
| 26909 | 42.3761 | 1.25262 | 0.0295595 | 26908.2 | 57.2086 | 2.02883 | 0.0354638 | 26907.5 | 106.939 | 2.90659 | 0.02718 | 26908.2 | 188.413 | 6.85023 | 0.0363574 | 26907.5 | 568.98 | 11.855 | 0.0208356
| 27011.8 | 42.4116 | 1.31469 | 0.0309985 | 27010.9 | 57.2563 | 1.97891 | 0.0345623 | 27010.4 | 107.204 | 2.88083 | 0.0268723 | 27010.9 | 188.554 | 6.89793 | 0.0365833 | 27010.4 | 571.077 | 11.9698 | 0.0209601
| 27105.1 | 42.4283 | 1.27064 | 0.029948 | 27104.4 | 57.4511 | 1.92578 | 0.0335203 | 27103.6 | 107.42 | 2.89381 | 0.0269394 | 27104.4 | 189.023 | 7.12789 | 0.0377092 | 27103.6 | 572.17 | 12.1397 | 0.0212169
| 27207.9 | 42.5631 | 1.2263 | 0.0288112 | 27207 | 57.5802 | 1.81461 | 0.0315145 | 27206.3 | 107.612 | 2.89541 | 0.026906 | 27207 | 189.692 | 7.14104 | 0.0376454 | 27206.3 | 574.238 | 12.2644 | 0.0213577
| 27310.6 | 42.5594 | 1.27966 | 0.0300676 | 27309.7 | 57.5545 | 1.91048 | 0.0331942 | 27309.1 | 107.871 | 2.91 | 0.0269767 | 27309.7 | 190.168 | 7.20948 | 0.037911 | 27309.1 | 575.938 | 12.0763 | 0.020968
| 27404 | 42.4742 | 1.29354 | 0.0304548 | 27403 | 57.8028 | 1.9315 | 0.0334153 | 27411.8 | 108.185 | 2.92331 | 0.0270213 | 27403 | 190.903 | 6.94461 | 0.0363777 | 27411.8 | 577.904 | 11.8053 | 0.0204279
| 27506.7 | 42.621 | 1.26752 | 0.0297393 | 27505.8 | 57.8092 | 1.97731 | 0.0342041 | 27505.1 | 108.234 | 2.85821 | 0.0264076 | 27505.8 | 191.624 | 6.92237 | 0.0361248 | 27505.1 | 579.344 | 12.0967 | 0.0208801
| 27609.3 | 42.7463 | 1.27671 | 0.0298672 | 27608.5 | 57.8457 | 1.97629 | 0.0341648 | 27607.7 | 108.475 | 2.86977 | 0.0264555 | 27608.5 | 191.689 | 7.3811 | 0.0385056 | 27607.7 | 581.043 | 11.8851 | 0.0204548
| 27712 | 42.8296 | 1.27646 | 0.0298031 | 27711.1 | 57.9829 | 1.76129 | 0.030376 | 27710.6 | 108.742 | 2.948 | 0.0271101 | 27711.1 | 192.779 | 6.8814 | 0.0356959 | 27710.6 | 582.546 | 11.957 | 0.0205254
| 27805.5 | 42.7889 | 1.29087 | 0.0301683 | 27804.6 | 57.9706 | 1.95719 | 0.0337617 | 27803.9 | 108.963 | 2.93051 | 0.0268946 | 27804.6 | 193.158 | 6.89395 | 0.0356907 | 27803.9 | 584.139 | 12.3318 | 0.0211111
| 27908.1 | 42.7859 | 1.34893 | 0.0315275 | 27907.2 | 58.0213 | 1.89093 | 0.0325903 | 27906.5 | 109.244 | 2.93012 | 0.0268219 | 27907.2 | 193.796 | 6.8947 | 0.035577 | 27906.5 | 585.282 | 11.9146 | 0.020357
| 28010.9 | 42.8971 | 1.32912 | 0.0309838 | 28009.9 | 58.1398 | 2.01459 | 0.0346508 | 28009.3 | 109.353 | 2.97792 | 0.0272321 | 28009.9 | 194.485 | 6.98573 | 0.0359192 | 28009.3 | 587.544 | 12.5467 | 0.0213545
| 28104.2 | 42.9086 | 1.34273 | 0.0312927 | 28103.3 | 58.2072 | 1.84461 | 0.0316904 | 28112 | 109.542 | 2.90929 | 0.0265588 | 28103.3 | 194.969 | 7.02627 | 0.0360379 | 28112 | 588.762 | 12.2625 | 0.0208277
| 28206.9 | 43.0685 | 1.24653 | 0.028943 | 28206 | 58.2454 | 1.88923 | 0.0324356 | 28205.3 | 109.808 | 2.94503 | 0.0268199 | 28206 | 195.595 | 7.0021 | 0.0357989 | 28205.3 | 590.812 | 12.3842 | 0.0209613
| 28309.7 | 43.0882 | 1.29307 | 0.0300098 | 28308.7 | 58.3007 | 1.92994 | 0.0331031 | 28308 | 110.078 | 2.96457 | 0.0269316 | 28308.7 | 195.921 | 7.08194 | 0.036147 | 28308 | 591.631 | 12.2555 | 0.0207148
| 28403 | 43.1431 | 1.24176 | 0.0287823 | 28411.3 | 58.4414 | 1.8567 | 0.0317702 | 28410.8 | 110.149 | 2.98499 | 0.0270995 | 28411.3 | 196.38 | 7.25156 | 0.0369263 | 28410.8 | 593.636 | 12.6176 | 0.0212547
| 28505.8 | 43.138 | 1.24736 | 0.0289157 | 28504.8 | 58.5333 | 2.01972 | 0.0345055 | 28504.1 | 110.487 | 2.93869 | 0.0265975 | 28504.8 | 196.693 | 7.37021 | 0.0374707 | 28504.1 | 595.146 | 12.4156 | 0.0208613
| 28608.5 | 43.2262 | 1.23978 | 0.0286812 | 28607.5 | 58.6287 | 1.83365 | 0.0312756 | 28606.8 | 110.558 | 2.90771 | 0.0263004 | 28607.5 | 197.466 | 6.92688 | 0.0350789 | 28606.8 | 596.994 | 12.3428 | 0.020675
| 28711.2 | 43.2889 | 1.30304 | 0.030101 | 28710.1 | 58.6153 | 1.85415 | 0.0316325 | 28709.4 | 110.779 | 2.89597 | 0.0261418 | 28710.1 | 198.27 | 7.13387 | 0.0359806 | 28709.4 | 598.456 | 12.1871 | 0.0203643
| 28804.6 | 43.3637 | 1.25464 | 0.0289329 | 28803.6 | 58.7767 | 1.9485 | 0.0331508 | 28812.2 | 111.067 | 2.91035 | 0.0262035 | 28803.6 | 198.622 | 7.09209 | 0.0357065 | 28812.2 | 600.001 | 12.4644 | 0.020774
| 28907.3 | 43.4103 | 1.24481 | 0.0286755 | 28906.2 | 58.7752 | 1.9272 | 0.0327893 | 28905.5 | 111.206 | 2.98168 | 0.0268122 | 28906.2 | 199.222 | 7.0663 | 0.0354694 | 28905.5 | 601.445 | 12.5245 | 0.0208239
| 29009.9 | 43.4587 | 1.26267 | 0.0290544 | 29008.9 | 58.7913 | 2.02999 | 0.0345286 | 29008.1 | 111.495 | 2.98181 | 0.026744 | 29008.9 | 199.741 | 7.10202 | 0.0355562 | 29008.1 | 603.292 | 12.0648 | 0.0199983
| 29103.4 | 43.5429 | 1.2995 | 0.0298442 | 29111.5 | 58.945 | 1.92656 | 0.0326841 | 29110.8 | 111.57 | 2.95163 | 0.0264553 | 29111.5 | 200.272 | 7.40314 | 0.0369655 | 29110.8 | 604.503 | 12.2794 | 0.0203133
| 29206 | 43.5667 | 1.25055 | 0.0287044 | 29205 | 59.0021 | 1.88153 | 0.0318892 | 29204.2 | 111.819 | 3.02218 | 0.0270274 | 29205 | 200.517 | 7.00396 | 0.0349294 | 29204.2 | 605.708 | 12.3621 | 0.0204093
| 29308.7 | 43.6378 | 1.24216 | 0.0284651 | 29307.6 | 59.053 | 1.98407 | 0.0335981 | 29306.9 | 112.103 | 2.96272 | 0.0264286 | 29307.6 | 200.633 | 7.17712 | 0.0357724 | 29306.9 | 607.724 | 11.7179 | 0.0192815
| 29411.5 | 43.5678 | 1.24522 | 0.0285813 | 29410.3 | 59.2376 | 2.00328 | 0.0338177 | 29409.6 | 112.208 | 2.99835 | 0.0267213 | 29410.3 | 201 | 7.28665 | 0.0362519 | 29409.6 | 609.305 | 12.0761 | 0.0198194
| 29504.8 | 43.7287 | 1.18667 | 0.0271371 | 29503.8 | 59.3042 | 2.00407 | 0.0337931 | 29512.2 | 112.483 | 3.05396 | 0.0271504 | 29503.8 | 202.147 | 7.16637 | 0.0354512 | 29512.2 | 610.951 | 12.3865 | 0.0202741
| 29607.5 | 43.7272 | 1.23549 | 0.0282545 | 29606.4 | 59.4228 | 1.91162 | 0.0321697 | 29605.7 | 112.739 | 2.98705 | 0.0264953 | 29606.4 | 203.038 | 7.19408 | 0.0354322 | 29605.7 | 612.137 | 12.4809 | 0.0203891
| 29710.3 | 43.8225 | 1.27685 | 0.0291369 | 29709.2 | 59.3879 | 1.99553 | 0.0336017 | 29708.3 | 112.914 | 2.9483 | 0.0261111 | 29709.2 | 203.397 | 7.07198 | 0.0347694 | 29708.3 | 613.953 | 12.6327 | 0.0205761
| 29803.6 | 43.7666 | 1.26789 | 0.0289694 | 29811.9 | 59.5089 | 1.99345 | 0.0334984 | 29811 | 113.155 | 3.05743 | 0.0270199 | 29811.9 | 204.014 | 7.13482 | 0.0349722 | 29811 | 615.612 | 12.3968 | 0.0201374
| 29906.4 | 43.8557 | 1.32745 | 0.0302686 | 29905.2 | 59.6271 | 1.97385 | 0.0331033 | 29904.5 | 113.349 | 2.9634 | 0.0261441 | 29905.2 | 204.144 | 7.24133 | 0.0354716 | 29904.5 | 616.913 | 12.5654 | 0.0203682
| 30009.1 | 43.8989 | 1.29696 | 0.0295444 | 30008 | 59.7145 | 2.02116 | 0.0338471 | 30007.1 | 113.479 | 3.03884 | 0.0267789 | 30008 | 205.071 | 7.04237 | 0.0343411 | 30007.1 | 618.549 | 12.7525 | 0.0206168
| 30111.7 | 44.0401 | 1.26564 | 0.0287383 | 30110.7 | 59.7261 | 2.05187 | 0.0343547 | 30109.8 | 113.652 | 2.97847 | 0.0262069 | 30110.7 | 205.748 | 7.10574 | 0.0345361 | 30109.8 | 620.464 | 12.2958 | 0.0198172
| 30205.2 | 43.9923 | 1.23297 | 0.028027 | 30204 | 59.8851 | 1.99844 | 0.0333712 | 30212.5 | 113.849 | 3.03038 | 0.0266175 | 30204 | 206.125 | 6.90776 | 0.0335125 | 30212.5 | 621.278 | 12.2908 | 0.019783
| 30307.8 | 44.1176 | 1.27228 | 0.0288383 | 30306.6 | 59.873 | 1.95266 | 0.0326134 | 30305.9 | 114.003 | 2.93207 | 0.0257192 | 30306.6 | 206.519 | 7.11256 | 0.0344402 | 30305.9 | 622.974 | 12.8976 | 0.0207033
| 30410.7 | 44.1519 | 1.29731 | 0.0293828 | 30409.5 | 60.0879 | 2.04077 | 0.0339631 | 30408.6 | 114.208 | 3.02623 | 0.0264975 | 30409.5 | 207.258 | 7.24789 | 0.0349704 | 30408.6 | 624.635 | 12.5537 | 0.0200977
| 30504 | 44.126 | 1.32759 | 0.0300864 | 30512.1 | 60.1757 | 2.12302 | 0.0352804 | 30511.2 | 114.454 | 2.99045 | 0.0261281 | 30512.1 | 207.836 | 7.2062 | 0.0346725 | 30511.2 | 626.328 | 12.6857 | 0.0202541
| 30606.6 | 44.2207 | 1.22775 | 0.0277641 | 30605.4 | 60.2619 | 1.9267 | 0.0319721 | 30604.5 | 114.69 | 2.98039 | 0.0259865 | 30605.4 | 208.325 | 7.22016 | 0.0346582 | 30604.5 | 627.486 | 12.3785 | 0.0197271
| 30709.4 | 44.2469 | 1.32327 | 0.0299064 | 30708.2 | 60.3161 | 1.94663 | 0.0322739 | 30707.4 | 114.785 | 3.0196 | 0.0263065 | 30708.2 | 208.798 | 6.96849 | 0.0333742 | 30707.4 | 628.939 | 12.6291 | 0.0200801
| 30812.1 | 44.2608 | 1.31121 | 0.0296247 | 30810.9 | 60.3645 | 2.02714 | 0.0335816 | 30810 | 115.813 | 2.85084 | 0.0246159 | 30810.9 | 209.043 | 7.37493 | 0.0352795 | 30810 | 630.805 | 12.4813 | 0.0197863
| 30905.4 | 44.3423 | 1.22507 | 0.0276277 | 30904.2 | 60.5803 | 2.22239 | 0.036685 | 30903.3 | 115.342 | 3.07235 | 0.0266369 | 30904.2 | 209.555 | 7.08393 | 0.0338046 | 30903.3 | 632.205 | 12.4655 | 0.0197175
| 31008.2 | 44.4036 | 1.25686 | 0.0283055 | 31007 | 60.4504 | 1.89571 | 0.0313597 | 31006 | 115.484 | 2.97543 | 0.0257649 | 31007 | 210.482 | 7.22506 | 0.0343262 | 31006 | 633.406 | 13.0209 | 0.020557
| 31110.9 | 44.4918 | 1.30724 | 0.0293815 | 31109.7 | 60.6479 | 2.07876 | 0.0342759 | 31108.7 | 115.75 | 3.12188 | 0.0269708 | 31109.7 | 211.167 | 7.54417 | 0.0357262 | 31108.7 | 635.269 | 12.8184 | 0.0201779
| 31204.2 | 44.4335 | 1.29354 | 0.0291118 | 31212.3 | 60.6407 | 1.76494 | 0.0291049 | 31211.5 | 115.91 | 3.02083 | 0.0260618 | 31212.3 | 211.678 | 7.22531 | 0.0341334 | 31211.5 | 636.855 | 12.5733 | 0.0197428
| 31307 | 44.4988 | 1.31878 | 0.0296362 | 31305.6 | 60.7137 | 2.16438 | 0.0356489 | 31304.8 | 116.072 | 3.03306 | 0.0261308 | 31305.6 | 212.172 | 7.24135 | 0.0341297 | 31304.8 | 637.85 | 12.9166 | 0.0202502
| 31409.7 | 44.5407 | 1.24343 | 0.0279168 | 31408.4 | 60.9565 | 2.03157 | 0.0333282 | 31407.4 | 116.309 | 3.04218 | 0.026156 | 31408.4 | 212.432 | 7.33376 | 0.0345229 | 31407.4 | 639.762 | 12.6838 | 0.0198258
| 31512.3 | 44.576 | 1.37262 | 0.0307929 | 31511.1 | 60.9329 | 2.02105 | 0.0331684 | 31510.1 | 116.556 | 3.01001 | 0.0258246 | 31511.1 | 213.132 | 7.39202 | 0.0346829 | 31510.1 | 641.247 | 12.8611 | 0.0200564
| 31605.8 | 44.5858 | 1.2165 | 0.0272844 | 31604.4 | 60.8986 | 2.02391 | 0.0332341 | 31603.6 | 116.701 | 3.078 | 0.0263751 | 31604.4 | 213.455 | 7.43575 | 0.0348352 | 31603.6 | 642.261 | 12.9919 | 0.0202284
| 31708.4 | 44.7849 | 1.28849 | 0.0287706 | 31707.2 | 61.114 | 1.97412 | 0.0323022 | 31706.2 | 116.911 | 3.01353 | 0.0257764 | 31707.2 | 214.446 | 7.11032 | 0.0331567 | 31706.2 | 644.51 | 12.7663 | 0.0198077
| 31811.3 | 44.7198 | 1.3504 | 0.030197 | 31809.9 | 61.1631 | 1.98747 | 0.0324945 | 31808.9 | 117.029 | 3.0413 | 0.0259874 | 31809.9 | 215.003 | 7.30442 | 0.0339736 | 31808.9 | 646.269 | 13.1783 | 0.0203914
| 31904.5 | 44.8668 | 1.22725 | 0.0273532 | 31912.5 | 61.1741 | 1.90141 | 0.031082 | 31911.6 | 117.189 | 3.06284 | 0.0261359 | 31912.5 | 215.715 | 7.58392 | 0.0351572 | 31911.6 | 647.006 | 12.306 | 0.01902
| 32007.4 | 44.8755 | 1.33477 | 0.0297438 | 32005.8 | 61.3335 | 2.14541 | 0.0349794 | 32005 | 117.395 | 2.9744 | 0.0253368 | 32005.8 | 216.241 | 7.46381 | 0.0345162 | 32005 | 648.009 | 13.0517 | 0.0201412
| 32110 | 44.818 | 1.28682 | 0.0287122 | 32108.7 | 61.3941 | 1.90869 | 0.0310892 | 32107.7 | 117.571 | 3.02066 | 0.0256922 | 32108.7 | 216.81 | 7.34948 | 0.0338982 | 32107.7 | 650.245 | 12.7828 | 0.0196585
| 32203.3 | 44.8418 | 1.29643 | 0.0289112 | 32211.3 | 61.6583 | 2.05149 | 0.0332719 | 32210.4 | 117.835 | 3.00882 | 0.0255342 | 32211.3 | 217.062 | 7.47257 | 0.0344259 | 32210.4 | 651.421 | 12.6807 | 0.0194662
| 32306.1 | 44.9679 | 1.21111 | 0.0269329 | 32304.6 | 61.6252 | 2.12058 | 0.0344109 | 32303.7 | 117.975 | 2.98383 | 0.0252919 | 32304.6 | 217.68 | 7.40141 | 0.0340013 | 32303.7 | 652.713 | 12.9497 | 0.0198398
| 32408.8 | 45.0077 | 1.27938 | 0.0284259 | 32407.4 | 61.7153 | 1.98382 | 0.0321448 | 32406.3 | 118.19 | 3.05028 | 0.0258083 | 32407.4 | 218.235 | 7.41883 | 0.0339946 | 32406.3 | 654.178 | 12.7595 | 0.0195047
| 32511.5 | 45.1692 | 1.22191 | 0.0270519 | 32510.1 | 61.7962 | 1.85952 | 0.0300911 | 32509.2 | 118.346 | 3.06273 | 0.0258795 | 32510.1 | 218.838 | 7.44357 | 0.034014 | 32509.2 | 655.531 | 12.7541 | 0.0194562
| 32604.9 | 45.0919 | 1.30708 | 0.028987 | 32603.4 | 61.8284 | 1.8992 | 0.0307173 | 32611.8 | 118.537 | 3.12189 | 0.0263368 | 32603.4 | 219.603 | 7.54448 | 0.0343551 | 32611.8 | 657.248 | 12.5101 | 0.019034
| 32707.6 | 45.1178 | 1.26877 | 0.0281214 | 32706.2 | 61.6843 | 2.04561 | 0.0331625 | 32705.1 | 118.818 | 3.10778 | 0.0261558 | 32706.2 | 220.201 | 7.44469 | 0.0338086 | 32705.1 | 658.538 | 12.9673 | 0.019691
| 32810.2 | 45.2092 | 1.27751 | 0.0282578 | 32808.9 | 61.9216 | 1.85208 | 0.0299102 | 32807.8 | 118.913 | 3.04263 | 0.025587 | 32808.9 | 220.685 | 7.47516 | 0.0338725 | 32807.8 | 660.324 | 12.9086 | 0.0195489
| 32903.7 | 45.2383 | 1.30106 | 0.0287601 | 32911.5 | 62.0146 | 2.07379 | 0.0334404 | 32910.6 | 119.248 | 3.00271 | 0.0251804 | 32911.5 | 221.146 | 7.28493 | 0.0329417 | 32910.6 | 662.205 | 12.7306 | 0.0192246
| 33006.3 | 45.3439 | 1.22215 | 0.026953 | 33005 | 62.0498 | 2.18597 | 0.0352293 | 33003.9 | 119.295 | 3.06486 | 0.0256915 | 33005 | 221.8 | 7.42085 | 0.0334573 | 33003.9 | 663.332 | 12.6548 | 0.0190776
| 33109.2 | 45.391 | 1.25141 | 0.0275697 | 33107.6 | 62.1583 | 2.22957 | 0.0358692 | 33106.6 | 119.493 | 3.05731 | 0.0255858 | 33107.6 | 222.329 | 7.60539 | 0.0342079 | 33106.6 | 664.764 | 12.8517 | 0.0193327
| 33211.8 | 45.3953 | 1.29037 | 0.0284251 | 33210.3 | 61.9066 | 1.8878 | 0.0304943 | 33209.2 | 119.683 | 3.08511 | 0.0257772 | 33210.3 | 222.727 | 7.50122 | 0.033679 | 33209.2 | 666.278 | 13.328 | 0.0200036
| 33305.1 | 45.4188 | 1.30244 | 0.0286763 | 33303.7 | 62.1953 | 2.11679 | 0.0340346 | 33311.9 | 119.944 | 3.03108 | 0.0252707 | 33303.7 | 223.627 | 7.83124 | 0.0350193 | 33311.9 | 667.426 | 13.0821 | 0.0196009
| 33407.9 | 45.4552 | 1.28287 | 0.0282227 | 33406.4 | 62.2367 | 1.95523 | 0.0314159 | 33405.3 | 120.07 | 3.05236 | 0.0254215 | 33406.4 | 223.868 | 7.51391 | 0.0335641 | 33405.3 | 668.689 | 13.3452 | 0.0199572
| 33510.6 | 45.5497 | 1.19959 | 0.0263358 | 33509.1 | 62.4248 | 2.03182 | 0.0325483 | 33508 | 120.218 | 3.0483 | 0.0253565 | 33509.1 | 224.429 | 7.75612 | 0.0345593 | 33508 | 670.47 | 13.4309 | 0.020032
| 33604.1 | 45.5206 | 1.31233 | 0.0288294 | 33611.7 | 62.5549 | 2.05272 | 0.0328147 | 33610.7 | 120.459 | 3.09877 | 0.0257248 | 33611.7 | 225.275 | 7.53247 | 0.0334368 | 33610.7 | 671.793 | 12.8499 | 0.0191277
| 33706.7 | 45.5734 | 1.25313 | 0.0274969 | 33705.2 | 62.5527 | 1.95748 | 0.0312933 | 33704 | 120.616 | 3.09667 | 0.0256738 | 33705.2 | 225.653 | 7.85158 | 0.034795 | 33704 | 673.132 | 12.9828 | 0.0192872
| 33809.4 | 45.623 | 1.25906 | 0.0275971 | 33807.8 | 62.4624 | 2.16934 | 0.0347304 | 33806.8 | 120.807 | 3.10403 | 0.0256941 | 33807.8 | 226.094 | 7.57398 | 0.0334992 | 33806.8 | 674.699 | 13.3266 | 0.0197519
| 33912.3 | 45.7331 | 1.30933 | 0.0286298 | 33910.5 | 62.891 | 2.0295 | 0.0322701 | 33909.5 | 121.047 | 3.16644 | 0.0261587 | 33910.5 | 226.948 | 7.61756 | 0.0335652 | 33909.5 | 676.275 | 13.3457 | 0.0197342
| 34005.7 | 45.7508 | 1.27468 | 0.0278615 | 34004 | 63.0317 | 1.95524 | 0.0310199 | 34012.2 | 121.193 | 3.07984 | 0.0254127 | 34004 | 227.43 | 7.6287 | 0.0335431 | 34012.2 | 677.144 | 12.6047 | 0.0186145
| 34108.7 | 45.7466 | 1.26502 | 0.0276527 | 34106.6 | 63.0101 | 2.08023 | 0.0330142 | 34105.4 | 121.394 | 3.07799 | 0.0253553 | 34106.6 | 227.982 | 7.88722 | 0.0345958 | 34105.4 | 678.363 | 13.1235 | 0.0193458
| 34211.4 | 45.7642 | 1.28807 | 0.0281459 | 34209.3 | 62.8957 | 2.15603 | 0.0342795 | 34208.2 | 121.605 | 3.03085 | 0.0249237 | 34209.3 | 228.638 | 7.77893 | 0.0340229 | 34208.2 | 680.062 | 13.4493 | 0.0197765
| 34304.9 | 45.853 | 1.3414 | 0.0292543 | 34312.1 | 63.3977 | 2.07675 | 0.0327575 | 34310.9 | 121.783 | 3.06601 | 0.0251761 | 34312.1 | 228.983 | 7.6252 | 0.0333003 | 34310.9 | 681.18 | 13.268 | 0.0194779
| 34407.6 | 45.9592 | 1.25967 | 0.0274085 | 34405.4 | 63.4397 | 2.06 | 0.0324718 | 34404.2 | 121.914 | 3.04566 | 0.0249821 | 34405.4 | 229.638 | 7.71103 | 0.0335791 | 34404.2 | 682.885 | 12.7847 | 0.0187216
| 34510.4 | 45.9447 | 1.29203 | 0.0281215 | 34508.1 | 63.2787 | 2.12251 | 0.0335422 | 34506.9 | 122.084 | 3.11705 | 0.0255321 | 34508.1 | 229.663 | 7.94772 | 0.0346061 | 34506.9 | 684.311 | 13.3979 | 0.0195787
| 34613.2 | 46.063 | 1.25947 | 0.0273423 | 34610.9 | 63.2533 | 2.03359 | 0.0321499 | 34609.6 | 122.156 | 3.08415 | 0.0252476 | 34610.9 | 230.271 | 7.82887 | 0.0339985 | 34609.6 | 685.417 | 12.9335 | 0.0188695
| 34706.5 | 46.0165 | 1.30376 | 0.0283324 | 34704.2 | 63.5634 | 1.87147 | 0.0294426 | 34712.4 | 122.365 | 3.12345 | 0.0255258 | 34704.2 | 230.594 | 8.10317 | 0.0351403 | 34712.4 | 686.722 | 13.04 | 0.0189887
| 34809.4 | 46.0404 | 1.30492 | 0.0283429 | 34806.8 | 63.5747 | 2.16823 | 0.0341052 | 34805.7 | 122.578 | 3.03979 | 0.0247988 | 34806.8 | 230.855 | 7.99409 | 0.0346282 | 34805.7 | 688.488 | 13.0829 | 0.0190024
| 34912 | 46.1162 | 1.29567 | 0.0280957 | 34909.5 | 63.8289 | 2.01986 | 0.031645 | 34908.3 | 122.832 | 3.11053 | 0.0253235 | 34909.5 | 231.471 | 7.85693 | 0.0339435 | 34908.3 | 689.786 | 13.2879 | 0.0192638
| 35005.3 | 46.1812 | 1.31185 | 0.0284066 | 35012.1 | 63.5133 | 2.18327 | 0.034375 | 35011 | 122.89 | 3.1329 | 0.0254934 | 35012.1 | 231.96 | 8.09812 | 0.0349117 | 35011 | 690.609 | 13.4105 | 0.0194183
| 35108.2 | 46.227 | 1.30783 | 0.0282914 | 35105.6 | 63.6048 | 2.1872 | 0.0343873 | 35104.5 | 123.148 | 3.04395 | 0.0247178 | 35105.6 | 232.337 | 7.87163 | 0.0338802 | 35104.5 | 692.305 | 13.3179 | 0.0192371
| 35210.8 | 46.2294 | 1.2085 | 0.0261413 | 35208.3 | 63.8875 | 1.91352 | 0.0299513 | 35207.1 | 123.271 | 3.15385 | 0.0255848 | 35208.3 | 233.086 | 8.11959 | 0.0348352 | 35207.1 | 693.871 | 13.357 | 0.01925
| 35304.3 | 46.2332 | 1.33048 | 0.0287775 | 35311.1 | 64.0179 | 2.01864 | 0.0315324 | 35309.8 | 123.563 | 3.12002 | 0.0252506 | 35311.1 | 233.533 | 8.05245 | 0.034481 | 35309.8 | 694.775 | 13.558 | 0.0195142
| 35406.9 | 46.3477 | 1.21663 | 0.0262501 | 35404.4 | 63.9409 | 2.14936 | 0.0336149 | 35412.6 | 123.697 | 3.10133 | 0.0250719 | 35404.4 | 234.115 | 8.11141 | 0.0346471 | 35412.6 | 696.23 | 13.1907 | 0.0189459
| 35509.6 | 46.3532 | 1.30906 | 0.0282409 | 35507 | 64.295 | 2.24613 | 0.0349347 | 35505.9 | 123.903 | 3.12977 | 0.0252598 | 35507 | 234.853 | 7.94392 | 0.033825 | 35505.9 | 697.887 | 13.5992 | 0.0194863
| 35612.3 | 46.3305 | 1.31194 | 0.028317 | 35609.7 | 64.1492 | 1.96613 | 0.0306493 | 35608.6 | 124.06 | 3.10085 | 0.0249947 | 35609.7 | 235.314 | 8.137 | 0.0345793 | 35608.6 | 698.915 | 12.9655 | 0.0185509
| 35705.7 | 46.4 | 1.26058 | 0.0271677 | 35712.5 | 64.4179 | 2.10593 | 0.0326917 | 35711.2 | 124.184 | 3.11086 | 0.0250503 | 35712.5 | 235.859 | 7.87529 | 0.0333899 | 35711.2 | 700.435 | 13.2383 | 0.0189002
| 35808.4 | 46.5464 | 1.25638 | 0.026992 | 35805.8 | 64.3088 | 2.00798 | 0.031224 | 35804.7 | 124.405 | 3.09677 | 0.0248926 | 35805.8 | 236.488 | 8.10269 | 0.0342625 | 35804.7 | 701.676 | 13.3494 | 0.0190251
| 35911.2 | 46.515 | 1.29769 | 0.0278983 | 35908.5 | 64.3815 | 2.28001 | 0.0354141 | 35907.4 | 124.444 | 3.12646 | 0.0251234 | 35908.5 | 237.161 | 8.22317 | 0.0346734 | 35907.4 | 703.203 | 13.133 | 0.018676
| 36004.5 | 46.6025 | 1.29192 | 0.0277221 | 36011.3 | 64.3427 | 2.33754 | 0.0363296 | 36010 | 124.696 | 3.1259 | 0.0250682 | 36011.3 | 237.576 | 8.2061 | 0.034541 | 36010 | 704.605 | 13.3702 | 0.0189755
| 36107.3 | 46.616 | 1.35559 | 0.0290799 | 36104.6 | 64.8441 | 2.07077 | 0.0319346 | 36112.7 | 124.853 | 3.1556 | 0.0252746 | 36104.6 | 238.168 | 8.15221 | 0.0342289 | 36112.7 | 705.865 | 13.674 | 0.019372
| 36210 | 46.5867 | 1.34787 | 0.0289324 | 36207.4 | 64.829 | 1.89713 | 0.0292636 | 36206 | 125.083 | 3.1469 | 0.0251586 | 36207.4 | 238.626 | 8.32123 | 0.0348715 | 36206 | 706.591 | 13.3975 | 0.0189607
| 36312.6 | 46.6472 | 1.25478 | 0.0268992 | 36310.1 | 64.666 | 2.03047 | 0.0313993 | 36308.8 | 125.169 | 3.14922 | 0.0251599 | 36310.1 | 239.265 | 8.09701 | 0.0338411 | 36308.8 | 708.758 | 12.6502 | 0.0178485
| 36406.1 | 46.7281 | 1.19922 | 0.0256637 | 36412.8 | 64.967 | 1.92838 | 0.0296825 | 36411.5 | 125.433 | 3.11047 | 0.0247979 | 36412.8 | 239.73 | 8.43437 | 0.0351828 | 36411.5 | 709.954 | 13.3514 | 0.018806
| 36508.7 | 46.7749 | 1.29712 | 0.0277311 | 36506.2 | 64.9523 | 1.95506 | 0.0300999 | 36504.9 | 125.638 | 3.10545 | 0.0247174 | 36506.2 | 240.342 | 8.09011 | 0.0336609 | 36504.9 | 711.366 | 13.5603 | 0.0190623
| 36611.4 | 46.7506 | 1.36851 | 0.0292725 | 36608.9 | 65.193 | 2.33273 | 0.035782 | 36607.6 | 125.804 | 3.15868 | 0.025108 | 36608.9 | 241.083 | 8.28507 | 0.0343661 | 36607.6 | 712.317 | 13.3664 | 0.0187646
| 36704.9 | 46.8208 | 1.41235 | 0.030165 | 36711.5 | 65.0857 | 2.17602 | 0.0334331 | 36710.3 | 125.896 | 3.10757 | 0.0246836 | 36711.5 | 241.432 | 8.25888 | 0.034208 | 36710.3 | 713.296 | 13.2897 | 0.0186314
| 36807.5 | 46.8499 | 1.35752 | 0.0289761 | 36804.8 | 65.0235 | 2.08571 | 0.0320763 | 36812.9 | 126.134 | 3.18542 | 0.0252543 | 36804.8 | 242.021 | 8.34359 | 0.0344746 | 36812.9 | 715.121 | 13.5088 | 0.0188903
| 36910.3 | 46.9015 | 1.30645 | 0.0278552 | 36907.6 | 65.3773 | 2.03016 | 0.031053 | 36906.2 | 126.158 | 3.18422 | 0.02524 | 36907.6 | 242.594 | 8.11902 | 0.0334675 | 36906.2 | 716.597 | 13.4712 | 0.0187988
| 37013 | 47.0116 | 1.37187 | 0.0291814 | 37010.3 | 65.3377 | 2.09547 | 0.0320713 | 37009 | 126.341 | 3.05928 | 0.0242144 | 37010.3 | 243.246 | 8.50386 | 0.0349599 | 37009 | 717.709 | 13.6858 | 0.0190688
| 37106.3 | 46.9487 | 1.31358 | 0.027979 | 37112.9 | 65.536 | 2.01391 | 0.0307298 | 37111.6 | 126.589 | 3.19671 | 0.0252527 | 37112.9 | 244.059 | 8.01312 | 0.0328327 | 37111.6 | 719.02 | 13.1993 | 0.0183573
| 37209.1 | 47.1117 | 1.35004 | 0.0286561 | 37206.4 | 65.5448 | 2.03865 | 0.0311032 | 37204.9 | 126.649 | 3.20423 | 0.0253 | 37206.4 | 244.242 | 8.45124 | 0.034602 | 37204.9 | 720.242 | 14.4499 | 0.0200626
| 37311.8 | 47.0847 | 1.40108 | 0.0297567 | 37309 | 65.6047 | 2.14579 | 0.0327079 | 37307.7 | 126.938 | 3.20336 | 0.0252356 | 37309 | 244.582 | 8.75151 | 0.0357816 | 37307.7 | 721.721 | 13.8057 | 0.0191289
| 37405.2 | 47.142 | 1.31956 | 0.0279913 | 37411.7 | 65.8196 | 2.13946 | 0.0325049 | 37410.4 | 127.086 | 3.04977 | 0.0239978 | 37411.7 | 244.773 | 8.6625 | 0.0353899 | 37410.4 | 722.988 | 13.3069 | 0.0184055
| 37507.9 | 47.1141 | 1.28452 | 0.027264 | 37505 | 65.8332 | 2.12902 | 0.0323396 | 37513.1 | 127.257 | 3.12225 | 0.0245351 | 37505 | 244.882 | 8.46206 | 0.0345557 | 37513.1 | 724.511 | 13.3333 | 0.0184032
| 37610.5 | 47.1829 | 1.24516 | 0.0263901 | 37607.7 | 65.8792 | 2.12033 | 0.0321851 | 37606.4 | 127.343 | 3.14152 | 0.0246699 | 37607.7 | 245.488 | 8.42808 | 0.034332 | 37606.4 | 726.181 | 13.6468 | 0.0187925
| 37713.3 | 47.1833 | 1.3833 | 0.0293176 | 37710.5 | 65.8327 | 2.21768 | 0.0336866 | 37709 | 127.698 | 3.29996 | 0.0258419 | 37710.5 | 246.148 | 8.36446 | 0.0339814 | 37709 | 727.452 | 13.555 | 0.0186336
| 37806.7 | 47.2357 | 1.34706 | 0.0285179 | 37803.8 | 66.1358 | 2.1956 | 0.0331984 | 37811.7 | 127.716 | 3.10432 | 0.0243065 | 37803.8 | 246.72 | 8.59483 | 0.0348364 | 37811.7 | 729.444 | 14.117 | 0.0193531
| 37909.5 | 47.3204 | 1.35228 | 0.028577 | 37906.5 | 66.1884 | 2.08638 | 0.0315218 | 37905.1 | 127.824 | 3.21241 | 0.0251315 | 37906.5 | 247.096 | 8.33409 | 0.0337282 | 37905.1 | 730.271 | 14.4426 | 0.019777
| 38012.2 | 47.3152 | 1.27371 | 0.0269198 | 38009.3 | 66.2719 | 2.20801 | 0.0333174 | 38007.8 | 128.117 | 3.29599 | 0.0257264 | 38009.3 | 247.925 | 8.65752 | 0.0349199 | 38007.8 | 731.236 | 14.2105 | 0.0194336
| 38105.4 | 47.352 | 1.32986 | 0.0280845 | 38111.9 | 66.2548 | 2.15117 | 0.0324682 | 38110.5 | 128.216 | 3.30901 | 0.025808 | 38111.9 | 248.449 | 8.61178 | 0.0346622 | 38110.5 | 732.996 | 13.3527 | 0.0182167
| 38208.2 | 47.3515 | 1.31794 | 0.0278331 | 38205.4 | 66.2587 | 2.27939 | 0.0344013 | 38213.1 | 128.612 | 3.10823 | 0.0241675 | 38205.4 | 249.346 | 8.42474 | 0.0337873 | 38213.1 | 734.117 | 13.5206 | 0.0184175
| 38310.9 | 47.476 | 1.2798 | 0.0269568 | 38308.1 | 66.6136 | 2.17792 | 0.0326949 | 38306.6 | 128.632 | 3.18227 | 0.0247392 | 38308.1 | 250.253 | 8.48148 | 0.0338917 | 38306.6 | 735.792 | 13.2354 | 0.017988
| 38413.6 | 47.4913 | 1.35797 | 0.0285942 | 38410.7 | 66.5731 | 2.16481 | 0.0325178 | 38409.2 | 128.777 | 3.1936 | 0.0247995 | 38410.7 | 250.774 | 8.59933 | 0.0342912 | 38409.2 | 736.815 | 13.658 | 0.0185366
| 38507 | 47.4771 | 1.3192 | 0.027786 | 38504.1 | 66.7068 | 2.28733 | 0.0342893 | 38511.9 | 128.837 | 3.25745 | 0.0252835 | 38504.1 | 251.319 | 8.60485 | 0.0342387 | 38511.9 | 738.243 | 13.5112 | 0.0183018
| 38609.7 | 47.4316 | 1.30172 | 0.0274442 | 38606.8 | 66.7632 | 2.1334 | 0.0319547 | 38605.4 | 129.168 | 3.1844 | 0.0246532 | 38606.8 | 251.928 | 8.52431 | 0.0338363 | 38605.4 | 739.693 | 13.5953 | 0.0183797
| 38712.3 | 47.4717 | 1.26124 | 0.0265683 | 38709.5 | 66.8962 | 2.17802 | 0.0325582 | 38708 | 129.318 | 3.22667 | 0.0249515 | 38709.5 | 252.639 | 8.47108 | 0.0335304 | 38708 | 740.009 | 13.7809 | 0.0186226
| 38805.8 | 47.6014 | 1.26756 | 0.0266285 | 38812.1 | 66.9649 | 2.16957 | 0.0323986 | 38810.7 | 129.421 | 3.10983 | 0.0240288 | 38812.1 | 253.057 | 8.58366 | 0.0339198 | 38810.7 | 742.044 | 13.8315 | 0.0186397
| 38908.5 | 47.609 | 1.27949 | 0.026875 | 38905.6 | 67.0485 | 2.15391 | 0.0321246 | 38913.4 | 129.584 | 3.26376 | 0.0251864 | 38905.6 | 253.602 | 8.47668 | 0.0334251 | 38913.4 | 743.466 | 13.8872 | 0.018679
| 39011.1 | 47.6822 | 1.19651 | 0.0250935 | 39008.3 | 67.1596 | 2.06378 | 0.0307295 | 39006.8 | 129.858 | 3.17691 | 0.0244645 | 39008.3 | 254.136 | 8.5522 | 0.033652 | 39006.8 | 744.383 | 13.4554 | 0.0180759
| 39104.6 | 47.7717 | 1.3735 | 0.0287514 | 39110.9 | 67.279 | 2.16105 | 0.0321207 | 39109.5 | 129.946 | 3.19827 | 0.0246123 | 39110.9 | 254.377 | 8.73339 | 0.0343325 | 39109.5 | 746.067 | 14.1913 | 0.0190215
| 39207.2 | 47.7693 | 1.35769 | 0.0284217 | 39204.4 | 67.3627 | 2.16689 | 0.0321675 | 39212.1 | 130.115 | 3.19744 | 0.024574 | 39204.4 | 254.862 | 8.66132 | 0.0339843 | 39212.1 | 747.227 | 13.7863 | 0.01845
| 39310 | 47.7533 | 1.27069 | 0.0266094 | 39307 | 67.4188 | 2.2534 | 0.0334239 | 39305.6 | 130.283 | 3.18938 | 0.0244804 | 39307 | 255.209 | 8.64796 | 0.0338858 | 39305.6 | 748.639 | 13.7282 | 0.0183376
| 39412.7 | 47.7629 | 1.3184 | 0.0276031 | 39409.7 | 67.5481 | 2.27423 | 0.0336684 | 39408.3 | 130.588 | 3.27652 | 0.0250906 | 39409.7 | 256.039 | 8.70817 | 0.0340112 | 39408.3 | 748.958 | 13.5191 | 0.0180505
| 39506 | 47.8712 | 1.30274 | 0.0272134 | 39512.4 | 67.6071 | 2.20782 | 0.0326567 | 39511 | 130.628 | 3.1687 | 0.0242574 | 39512.4 | 256.386 | 8.58171 | 0.0334718 | 39511 | 750.903 | 13.4433 | 0.0179029
| 39608.8 | 47.8747 | 1.34088 | 0.0280082 | 39605.8 | 67.7501 | 2.1848 | 0.0322479 | 39604.2 | 130.721 | 3.17685 | 0.0243025 | 39605.8 | 256.897 | 8.64002 | 0.0336322 | 39604.2 | 751.983 | 13.6352 | 0.0181323
| 39711.5 | 47.9468 | 1.37411 | 0.0286591 | 39708.5 | 67.758 | 2.23193 | 0.0329398 | 39707.1 | 131.019 | 3.18802 | 0.0243324 | 39708.5 | 256.924 | 8.85804 | 0.0344772 | 39707.1 | 752.593 | 13.7345 | 0.0182495
| 39804.8 | 47.9524 | 1.33159 | 0.0277689 | 39811.1 | 67.8894 | 2.14215 | 0.0315535 | 39809.7 | 131.161 | 3.24259 | 0.0247222 | 39811.1 | 257.489 | 8.75289 | 0.0339932 | 39809.7 | 754.457 | 13.2833 | 0.0176065
| 39907.6 | 48.0249 | 1.26611 | 0.0263637 | 39904.6 | 67.9566 | 2.21925 | 0.0326568 | 39912.4 | 131.352 | 3.20564 | 0.024405 | 39904.6 | 258.031 | 8.81051 | 0.0341451 | 39912.4 | 755.429 | 13.9345 | 0.0184458
| 40010.3 | 48.0237 | 1.21791 | 0.0253607 | 40007.2 | 68.0446 | 2.20728 | 0.0324388 | 40005.7 | 131.442 | 3.21785 | 0.0244811 | 40007.2 | 258.538 | 8.75253 | 0.0338539 | 40005.7 | 757.034 | 13.593 | 0.0179556
| 40112.9 | 48.045 | 1.29659 | 0.026987 | 40109.9 | 68.257 | 2.23448 | 0.0327363 | 40108.3 | 131.512 | 3.16213 | 0.0240443 | 40109.9 | 258.945 | 8.78325 | 0.0339194 | 40108.3 | 758.191 | 13.641 | 0.0179916
| 40206.4 | 48.094 | 1.39091 | 0.0289206 | 40212.6 | 68.3121 | 2.37567 | 0.0347768 | 40211 | 131.844 | 3.23377 | 0.0245273 | 40212.6 | 260.496 | 8.59268 | 0.0329859 | 40211 | 759.378 | 13.5923 | 0.0178992
| 40309 | 48.1136 | 1.28351 | 0.0266767 | 40306 | 68.4006 | 2.29549 | 0.0335595 | 40304.5 | 131.936 | 3.28571 | 0.0249038 | 40306 | 260.974 | 8.76978 | 0.0336041 | 40304.5 | 760.218 | 13.915 | 0.018304
| 40411.8 | 48.1949 | 1.36193 | 0.0282588 | 40408.7 | 68.34 | 2.11107 | 0.0308907 | 40407.1 | 132.134 | 3.21458 | 0.0243282 | 40408.7 | 261.731 | 8.70236 | 0.0332493 | 40407.1 | 761.638 | 13.8669 | 0.0182067
| 40505.2 | 48.2516 | 1.35467 | 0.0280752 | 40511.3 | 68.5443 | 2.13603 | 0.0311627 | 40509.8 | 132.312 | 3.172 | 0.0239737 | 40511.3 | 262.398 | 8.67994 | 0.0330792 | 40509.8 | 762.926 | 14.4228 | 0.0189046
| 40607.8 | 48.2372 | 1.41973 | 0.0294323 | 40604.6 | 68.6462 | 2.23681 | 0.0325847 | 40612.6 | 132.449 | 3.10383 | 0.0234342 | 40604.6 | 262.798 | 8.80764 | 0.0335148 | 40612.6 | 764.203 | 14.0165 | 0.0183413
| 40710.6 | 48.2298 | 1.28625 | 0.0266692 | 40707.5 | 68.6448 | 2.24279 | 0.0326724 | 40705.9 | 132.638 | 3.20273 | 0.0241463 | 40707.5 | 263.113 | 9.04739 | 0.0343859 | 40705.9 | 765.312 | 13.8315 | 0.018073
| 40813.3 | 48.2918 | 1.29844 | 0.0268874 | 40810.1 | 68.8593 | 2.22869 | 0.0323659 | 40808.6 | 132.802 | 3.22638 | 0.0242947 | 40810.1 | 264.023 | 8.81555 | 0.0333893 | 40808.6 | 766.51 | 13.7946 | 0.0179967
| 40906.7 | 48.3232 | 1.37459 | 0.0284458 | 40912.8 | 68.8969 | 2.18755 | 0.0317511 | 40911.4 | 133.142 | 3.19668 | 0.0240096 | 40912.8 | 264.777 | 8.98686 | 0.0339412 | 40911.4 | 767.795 | 13.5709 | 0.0176751
| 41009.4 | 48.3857 | 1.2587 | 0.0260138 | 41006.2 | 68.8871 | 2.22637 | 0.0323191 | 41004.7 | 133.126 | 3.17689 | 0.0238637 | 41006.2 | 264.791 | 8.39536 | 0.0317056 | 41004.7 | 769.067 | 13.9656 | 0.0181592
| 41112 | 48.3809 | 1.30403 | 0.0269535 | 41108.9 | 69.1844 | 2.19857 | 0.0317784 | 41107.4 | 133.227 | 3.25562 | 0.0244367 | 41108.9 | 265.98 | 8.90956 | 0.0334972 | 41107.4 | 769.787 | 13.6752 | 0.017765
| 41205.5 | 48.4058 | 1.31231 | 0.0271106 | 41211.5 | 69.1904 | 2.32455 | 0.0335964 | 41210.2 | 133.413 | 3.1989 | 0.0239774 | 41211.5 | 266.301 | 8.97625 | 0.0337072 | 41210.2 | 771.232 | 13.831 | 0.0179336
| 41308.2 | 48.4645 | 1.27989 | 0.0264088 | 41305 | 69.3682 | 2.23755 | 0.0322561 | 41312.9 | 133.688 | 3.25905 | 0.0243781 | 41305 | 266.965 | 8.97966 | 0.0336361 | 41312.9 | 772.981 | 13.5349 | 0.01751
| 41411 | 48.5327 | 1.24828 | 0.0257204 | 41407.6 | 69.3582 | 2.18816 | 0.0315487 | 41406.3 | 133.846 | 3.29932 | 0.02465 | 41407.6 | 267.525 | 8.922 | 0.0333502 | 41406.3 | 773.135 | 13.6796 | 0.0176937
| 41513.7 | 48.4936 | 1.38849 | 0.0286324 | 41510.3 | 69.6001 | 2.23756 | 0.0321488 | 41509 | 133.848 | 3.2562 | 0.0243276 | 41510.3 | 268.193 | 9.12662 | 0.03403 | 41509 | 774.504 | 13.7261 | 0.0177225
| 41606.9 | 48.5312 | 1.27296 | 0.0262298 | 41613 | 69.7211 | 2.16129 | 0.0309991 | 41611.7 | 134.125 | 3.25527 | 0.0242703 | 41613 | 268.557 | 8.78745 | 0.032721 | 41611.7 | 775.515 | 13.8841 | 0.0179031
| 41709.8 | 48.505 | 1.23663 | 0.0254949 | 41706.4 | 69.7291 | 2.08823 | 0.0299477 | 41704.9 | 134.262 | 3.2231 | 0.0240061 | 41706.4 | 269.516 | 8.94257 | 0.0331801 | 41704.9 | 776.911 | 13.8351 | 0.0178078
| 41812.4 | 48.5447 | 1.34212 | 0.027647 | 41809.1 | 69.7639 | 2.25752 | 0.0323595 | 41807.8 | 134.464 | 3.20883 | 0.0238639 | 41809.1 | 269.443 | 8.94225 | 0.0331879 | 41807.8 | 777.769 | 13.5548 | 0.0174278
| 41905.7 | 48.728 | 1.34041 | 0.027508 | 41911.9 | 69.9468 | 2.2283 | 0.031857 | 41910.4 | 134.599 | 3.18626 | 0.0236722 | 41911.9 | 269.608 | 7.65298 | 0.0283856 | 41910.4 | 778.931 | 14.4624 | 0.018567
| 42008.5 | 48.6393 | 1.35916 | 0.0279437 | 42005.2 | 69.9167 | 2.20262 | 0.0315035 | 42013.1 | 134.732 | 3.27784 | 0.0243286 | 42005.2 | 270.718 | 9.16008 | 0.0338362 | 42013.1 | 780.506 | 14.3054 | 0.0183283
| 42111.2 | 48.7238 | 1.24692 | 0.0255915 | 42107.9 | 70.1963 | 2.44428 | 0.0348207 | 42106.4 | 134.827 | 3.16929 | 0.0235063 | 42107.9 | 271.12 | 9.00011 | 0.0331961 | 42106.4 | 781.816 | 14.2775 | 0.018262
| 42213.9 | 48.7204 | 1.44225 | 0.0296026 | 42210.7 | 70.1891 | 2.31594 | 0.0329958 | 42209.1 | 135.1 | 3.25982 | 0.0241288 | 42210.7 | 271.634 | 9.15029 | 0.0336861 | 42209.1 | 782.729 | 14.2462 | 0.0182007
| 42307.3 | 48.7063 | 1.28597 | 0.0264024 | 42313.3 | 70.2201 | 2.24869 | 0.0320235 | 42311.7 | 135.313 | 3.25421 | 0.0240495 | 42313.3 | 272.286 | 9.3875 | 0.0344766 | 42311.7 | 784.408 | 14.2015 | 0.0181048
| 42410 | 48.7882 | 1.28141 | 0.0262647 | 42406.6 | 70.3609 | 2.26121 | 0.0321373 | 42405.2 | 135.432 | 3.26158 | 0.0240828 | 42406.6 | 273.006 | 8.95309 | 0.0327945 | 42405.2 | 784.552 | 13.7112 | 0.0174765
| 42512.8 | 48.8772 | 1.29878 | 0.0265723 | 42509.4 | 70.3261 | 2.31065 | 0.0328562 | 42507.8 | 135.646 | 3.2031 | 0.0236136 | 42509.4 | 273.369 | 8.9602 | 0.032777 | 42507.8 | 786.066 | 13.8348 | 0.0176
| 42606.1 | 48.9078 | 1.34072 | 0.0274133 | 42612.1 | 70.5328 | 2.31203 | 0.0327795 | 42610.5 | 135.69 | 3.23923 | 0.0238722 | 42612.1 | 273.901 | 9.12772 | 0.0333249 | 42610.5 | 787.432 | 14.1799 | 0.0180078
| 42708.9 | 48.9127 | 1.3147 | 0.0268786 | 42705.6 | 70.5747 | 2.20832 | 0.0312905 | 42713.3 | 135.857 | 3.1771 | 0.0233856 | 42705.6 | 274.65 | 8.80913 | 0.0320741 | 42713.3 | 788.898 | 14.0929 | 0.0178641
| 42811.6 | 48.9601 | 1.36101 | 0.0277984 | 42808.3 | 70.7042 | 2.34332 | 0.0331426 | 42806.6 | 135.979 | 3.22662 | 0.0237288 | 42808.3 | 275.498 | 9.27347 | 0.0336608 | 42806.6 | 789.686 | 13.6481 | 0.0172829
| 42904.9 | 49.0343 | 1.25501 | 0.0255945 | 42911.1 | 70.7711 | 2.24296 | 0.0316932 | 42909.3 | 136.196 | 3.21893 | 0.0236345 | 42911.1 | 276.187 | 9.17913 | 0.0332352 | 42909.3 | 791.002 | 13.9405 | 0.0176239
| 43007.7 | 49.0013 | 1.443 | 0.0294483 | 43004.7 | 70.9875 | 2.41339 | 0.0339974 | 43012.1 | 136.407 | 3.2968 | 0.0241688 | 43004.7 | 277.188 | 8.96815 | 0.032354 | 43012.1 | 791.634 | 13.9434 | 0.0176135
| 43110.3 | 48.9806 | 1.31294 | 0.0268053 | 43107.5 | 70.8627 | 2.52276 | 0.0356007 | 43105.4 | 136.547 | 3.25137 | 0.0238113 | 43107.5 | 277.416 | 9.1304 | 0.0329123 | 43105.4 | 793.057 | 14.0727 | 0.0177449
| 43213 | 49.0315 | 1.36301 | 0.0277987 | 43210.2 | 71.0742 | 2.18726 | 0.0307743 | 43208.1 | 136.609 | 3.30938 | 0.0242251 | 43210.2 | 278.376 | 9.20639 | 0.0330717 | 43208.1 | 794.143 | 14.3024 | 0.0180098
| 43306.5 | 49.0953 | 1.37867 | 0.0280814 | 43313.1 | 71.1179 | 2.44605 | 0.0343943 | 43310.9 | 136.87 | 3.28756 | 0.0240196 | 43313.1 | 278.385 | 9.12236 | 0.0327688 | 43310.9 | 795.039 | 14.2951 | 0.0179803
| 43409.1 | 48.9754 | 1.30445 | 0.0266349 | 43406.4 | 71.1219 | 2.31955 | 0.0326137 | 43413.6 | 136.952 | 3.28837 | 0.0240112 | 43406.4 | 278.626 | 9.12025 | 0.032733 | 43413.6 | 796.487 | 14.6515 | 0.0183952
| 43511.9 | 49.048 | 1.40813 | 0.0287092 | 43509.3 | 71.3273 | 2.35481 | 0.0330141 | 43506.9 | 137.069 | 3.30425 | 0.0241065 | 43509.3 | 278.96 | 9.19371 | 0.0329571 | 43506.9 | 797.817 | 14.187 | 0.0177823
| 43605.2 | 49.1685 | 1.24373 | 0.0252951 | 43611.9 | 71.3008 | 2.31624 | 0.0324855 | 43609.7 | 137.35 | 3.31667 | 0.0241476 | 43611.9 | 279.67 | 9.24041 | 0.0330404 | 43609.7 | 798.092 | 14.5077 | 0.0181779
| 43707.9 | 49.1105 | 1.29634 | 0.0263964 | 43705.3 | 71.5584 | 2.38278 | 0.0332984 | 43712.3 | 137.463 | 3.35265 | 0.0243895 | 43705.3 | 279.99 | 9.40378 | 0.0335862 | 43712.3 | 799.963 | 14.1614 | 0.0177025
| 43810.7 | 49.2166 | 1.33717 | 0.0271691 | 43808.1 | 71.3927 | 2.30065 | 0.0322253 | 43805.6 | 137.636 | 3.2441 | 0.0235701 | 43808.1 | 280.95 | 9.20943 | 0.0327797 | 43805.6 | 800.205 | 13.7415 | 0.0171725
| 43913.4 | 49.2222 | 1.36837 | 0.0277999 | 43910.8 | 71.4959 | 2.32045 | 0.0324556 | 43908.3 | 137.883 | 3.26568 | 0.0236845 | 43910.8 | 281.284 | 9.26004 | 0.0329207 | 43908.3 | 801.986 | 14.0627 | 0.0175349
| 44006.7 | 49.1841 | 1.35398 | 0.0275288 | 44013.4 | 71.8229 | 2.38715 | 0.0332366 | 44011.2 | 137.735 | 3.29247 | 0.0239045 | 44013.4 | 281.762 | 9.43311 | 0.033479 | 44011.2 | 803.175 | 14.4798 | 0.0180282
| 44109.5 | 49.2589 | 1.312 | 0.0266348 | 44106.9 | 71.9289 | 2.38101 | 0.0331022 | 44113.8 | 138.116 | 3.27642 | 0.0237221 | 44106.9 | 282.524 | 9.11279 | 0.032255 | 44113.8 | 803.646 | 13.8461 | 0.0172291
| 44212.1 | 49.2751 | 1.36974 | 0.0277979 | 44209.5 | 71.9591 | 2.2268 | 0.0309453 | 44207.1 | 138.148 | 3.31092 | 0.0239665 | 44209.5 | 283.361 | 9.36983 | 0.0330667 | 44207.1 | 805.162 | 14.2393 | 0.017685
| 44305.6 | 49.3192 | 1.2477 | 0.0252984 | 44312.2 | 72.0091 | 2.27219 | 0.0315542 | 44309.8 | 138.413 | 3.29323 | 0.0237928 | 44312.2 | 283.668 | 9.23181 | 0.0325444 | 44309.8 | 806.365 | 14.0414 | 0.0174132
| 44408.2 | 49.3284 | 1.35653 | 0.0275 | 44405.7 | 71.9391 | 2.32078 | 0.0322603 | 44412.6 | 138.564 | 3.32982 | 0.024031 | 44405.7 | 284.173 | 9.38963 | 0.033042 | 44412.6 | 806.97 | 13.6194 | 0.0168772
| 44510.9 | 49.2992 | 1.30176 | 0.0264053 | 44508.3 | 72.1665 | 2.44159 | 0.0338327 | 44505.9 | 138.625 | 3.21805 | 0.023214 | 44508.3 | 284.218 | 9.48065 | 0.0333569 | 44505.9 | 808.174 | 13.8173 | 0.0170969
| 44613.7 | 49.3681 | 1.31756 | 0.0266884 | 44611 | 72.284 | 2.36154 | 0.0326703 | 44608.6 | 138.816 | 3.27623 | 0.0236013 | 44611 | 285.173 | 9.57583 | 0.033579 | 44608.6 | 809.81 | 14.3495 | 0.0177196
| 44707 | 49.3952 | 1.32362 | 0.0267965 | 44713.6 | 72.2285 | 2.19034 | 0.0303251 | 44711.2 | 138.965 | 3.30102 | 0.0237544 | 44713.6 | 286.374 | 9.45076 | 0.0330014 | 44711.2 | 810.166 | 14.5045 | 0.0179031
| 44809.7 | 49.4052 | 1.38054 | 0.0279433 | 44807.1 | 72.1481 | 2.22984 | 0.0309065 | 44814.1 | 139.235 | 3.24731 | 0.0233225 | 44807.1 | 286.844 | 9.33684 | 0.0325503 | 44814.1 | 811.662 | 14.4436 | 0.0177951
| 44912.5 | 49.4602 | 1.32356 | 0.02676 | 44909.7 | 72.5359 | 2.31707 | 0.0319437 | 44907.3 | 139.358 | 3.2167 | 0.0230823 | 44909.7 | 287.016 | 9.39966 | 0.0327496 | 44907.3 | 812.242 | 14.5098 | 0.0178638
| 45005.8 | 49.4919 | 1.25132 | 0.0252834 | 45012.4 | 72.5209 | 2.19607 | 0.0302818 | 45010 | 139.351 | 3.31155 | 0.0237641 | 45012.4 | 287.805 | 9.56796 | 0.0332447 | 45010 | 813.973 | 14.3947 | 0.0176845
| 45108.5 | 49.4816 | 1.35481 | 0.02738 | 45105.7 | 72.3598 | 2.34545 | 0.0324137 | 45112.6 | 139.556 | 3.33407 | 0.0238906 | 45105.7 | 288.254 | 9.3918 | 0.0325817 | 45112.6 | 814.995 | 14.3124 | 0.0175613
| 45211.1 | 49.5115 | 1.26131 | 0.0254752 | 45208.5 | 72.7825 | 2.29124 | 0.0314806 | 45206.1 | 139.68 | 3.31753 | 0.0237509 | 45208.5 | 288.867 | 9.27538 | 0.0321095 | 45206.1 | 816.581 | 13.3804 | 0.0163858
| 45313.9 | 49.5443 | 1.31448 | 0.0265314 | 45311.2 | 72.7887 | 2.44494 | 0.0335895 | 45308.7 | 139.899 | 3.30041 | 0.0235914 | 45311.2 | 289.942 | 9.38889 | 0.032382 | 45308.7 | 817.129 | 14.2681 | 0.0174612
| 45407.2 | 49.6058 | 1.3428 | 0.0270695 | 45413.9 | 72.8467 | 2.2397 | 0.0307454 | 45411.4 | 139.981 | 3.31137 | 0.0236559 | 45413.9 | 290.038 | 9.63906 | 0.0332338 | 45411.4 | 818.68 | 14.1652 | 0.0173025
| 45509.9 | 49.7527 | 1.32808 | 0.0266937 | 45507.3 | 73.0652 | 2.28846 | 0.0313208 | 45514 | 140.294 | 3.3706 | 0.0240253 | 45507.3 | 290.438 | 9.30382 | 0.0320337 | 45514 | 819.449 | 13.8711 | 0.0169274
| 45612.7 | 49.6786 | 1.38332 | 0.0278453 | 45610 | 73.0609 | 2.18906 | 0.0299621 | 45607.5 | 140.39 | 3.30117 | 0.0235142 | 45610 | 290.865 | 9.63716 | 0.0331327 | 45607.5 | 819.95 | 14.4351 | 0.0176048
| 45706 | 49.6948 | 1.33611 | 0.0268863 | 45712.6 | 73.1529 | 2.31422 | 0.0316354 | 45710.2 | 140.468 | 3.27955 | 0.0233474 | 45712.6 | 291.21 | 9.29957 | 0.0319342 | 45710.2 | 821.7 | 14.2343 | 0.0173229
| 45808.7 | 49.7409 | 1.27709 | 0.0256748 | 45806.1 | 73.2149 | 2.4015 | 0.0328007 | 45812.8 | 140.6 | 3.25227 | 0.0231313 | 45806.1 | 291.575 | 9.38333 | 0.0321816 | 45812.8 | 822.23 | 14.8907 | 0.0181101
| 45911.5 | 49.8528 | 1.36729 | 0.0274266 | 45908.8 | 73.5366 | 2.27909 | 0.0309925 | 45906.1 | 140.755 | 3.28264 | 0.0233216 | 45908.8 | 291.89 | 9.30325 | 0.0318724 | 45906.1 | 823.25 | 13.9679 | 0.0169668
| 46014.2 | 49.775 | 1.33594 | 0.0268395 | 46011.4 | 73.422 | 2.33351 | 0.0317821 | 46008.9 | 140.944 | 3.355 | 0.0238038 | 46011.4 | 292.677 | 9.38698 | 0.0320728 | 46008.9 | 824.987 | 14.6186 | 0.0177198
| 46107.4 | 49.8806 | 1.33819 | 0.0268278 | 46114.2 | 73.6256 | 2.49603 | 0.0339017 | 46111.6 | 141.027 | 3.3866 | 0.0240138 | 46114.2 | 293.428 | 9.61341 | 0.0327624 | 46111.6 | 826.005 | 14.3101 | 0.0173245
| 46210.3 | 49.8689 | 1.35119 | 0.0270949 | 46207.5 | 73.7433 | 2.56196 | 0.0347416 | 46204.9 | 141.207 | 3.30213 | 0.0233851 | 46207.5 | 293.724 | 9.39365 | 0.0319813 | 46204.9 | 827.259 | 14.1298 | 0.0170802
| 46312.9 | 49.9371 | 1.35704 | 0.027175 | 46310.2 | 73.567 | 2.31418 | 0.0314567 | 46307.6 | 141.338 | 3.32863 | 0.023551 | 46310.2 | 294.495 | 9.34451 | 0.0317306 | 46307.6 | 828.065 | 14.5713 | 0.0175968
| 46406.2 | 49.8488 | 1.31338 | 0.0263473 | 46413 | 73.8062 | 2.51333 | 0.0340532 | 46410.4 | 141.413 | 3.25938 | 0.0230486 | 46413 | 294.732 | 9.43742 | 0.0320204 | 46410.4 | 829.119 | 14.5059 | 0.0174956
| 46508.9 | 49.9495 | 1.36755 | 0.0273787 | 46506.3 | 74.0283 | 2.21803 | 0.0299619 | 46513 | 141.537 | 3.35355 | 0.0236939 | 46506.3 | 295.465 | 9.67494 | 0.0327448 | 46513 | 830.083 | 14.1713 | 0.0170721
| 46611.7 | 50.0124 | 1.33354 | 0.0266641 | 46609.1 | 74.0646 | 2.30642 | 0.0311406 | 46606.3 | 141.73 | 3.34296 | 0.0235868 | 46609.1 | 296.413 | 9.32166 | 0.0314482 | 46606.3 | 831.33 | 14.5939 | 0.0175549
| 46705 | 49.9923 | 1.37477 | 0.0274996 | 46711.8 | 74.1787 | 2.46377 | 0.033214 | 46709 | 141.849 | 3.32632 | 0.0234498 | 46711.8 | 297.207 | 9.40627 | 0.0316488 | 46709 | 833.047 | 14.5549 | 0.0174719
| 46807.7 | 50.0713 | 1.38354 | 0.0276314 | 46814.4 | 74.0922 | 2.30042 | 0.0310481 | 46811.8 | 142.004 | 3.38851 | 0.0238621 | 46814.4 | 297.581 | 9.72136 | 0.032668 | 46811.8 | 833.075 | 14.6351 | 0.0175675
| 46910.3 | 50.0503 | 1.32994 | 0.0265722 | 46907.7 | 74.1561 | 2.41009 | 0.0325003 | 46905.1 | 142.264 | 3.30844 | 0.0232556 | 46907.7 | 299.073 | 9.35902 | 0.0312935 | 46905.1 | 834.364 | 14.6412 | 0.0175477
| 47013 | 50.0744 | 1.37091 | 0.0273775 | 47010.6 | 74.0824 | 2.38801 | 0.0322345 | 47007.8 | 142.301 | 3.36995 | 0.0236819 | 47010.6 | 299.952 | 9.54601 | 0.0318251 | 47007.8 | 834.225 | 14.2214 | 0.0170474
| 47106.4 | 50.1562 | 1.34138 | 0.0267441 | 47113.2 | 74.4817 | 2.36985 | 0.0318179 | 47110.6 | 142.378 | 3.40778 | 0.0239348 | 47113.2 | 300.988 | 9.36744 | 0.0311223 | 47110.6 | 836.73 | 14.3345 | 0.0171316
| 47209.1 | 50.1168 | 1.33208 | 0.0265796 | 47206.5 | 74.3888 | 2.37186 | 0.0318847 | 47213.3 | 142.504 | 3.34515 | 0.0234742 | 47206.5 | 301.796 | 9.60679 | 0.0318321 | 47213.3 | 837.26 | 14.4316 | 0.0172367
| 47311.8 | 50.1821 | 1.37495 | 0.0273993 | 47309.3 | 74.5712 | 2.40652 | 0.0322715 | 47306.6 | 142.755 | 3.36027 | 0.0235388 | 47309.3 | 302.424 | 9.5033 | 0.0314238 | 47306.6 | 838.963 | 14.7141 | 0.0175385
| 47405.2 | 50.2034 | 1.38534 | 0.0275945 | 47412 | 74.7105 | 2.3815 | 0.0318764 | 47409.3 | 142.836 | 3.28182 | 0.0229761 | 47412 | 303.171 | 9.39055 | 0.0309744 | 47409.3 | 839.282 | 14.3605 | 0.0171104
| 47507.9 | 50.2467 | 1.30934 | 0.0260583 | 47505.3 | 74.6744 | 2.44644 | 0.0327614 | 47512.1 | 143.037 | 3.28709 | 0.0229806 | 47505.3 | 304.09 | 9.44976 | 0.0310755 | 47512.1 | 840.803 | 14.3341 | 0.0170481
| 47610.5 | 50.2335 | 1.26854 | 0.0252529 | 47608.1 | 74.7498 | 2.46426 | 0.0329667 | 47605.4 | 143.135 | 3.36224 | 0.02349 | 47608.1 | 304.636 | 9.3495 | 0.0306907 | 47605.4 | 842.282 | 14.4917 | 0.0172053
| 47713.2 | 50.3168 | 1.3203 | 0.0262397 | 47710.8 | 74.9506 | 2.28877 | 0.030537 | 47708 | 143.307 | 3.26868 | 0.022809 | 47710.8 | 305.403 | 9.66191 | 0.0316366 | 47708 | 842.508 | 14.528 | 0.0172438
| 47806.7 | 50.376 | 1.33308 | 0.0264627 | 47813.4 | 75.0304 | 2.4082 | 0.0320964 | 47810.7 | 143.463 | 3.28554 | 0.0229017 | 47813.4 | 306.056 | 9.58412 | 0.0313149 | 47810.7 | 843.895 | 14.1186 | 0.0167303
| 47909.3 | 50.4394 | 1.35497 | 0.0268634 | 47906.9 | 75.1063 | 2.36265 | 0.0314574 | 47913.5 | 143.549 | 3.41037 | 0.0237575 | 47906.9 | 306.558 | 9.44535 | 0.030811 | 47913.5 | 845.07 | 14.5258 | 0.0171889
| 48012 | 50.4143 | 1.46998 | 0.029158 | 48009.5 | 75.1862 | 2.33942 | 0.0311151 | 48006.8 | 143.729 | 3.37635 | 0.023491 | 48009.5 | 307.025 | 9.35826 | 0.0304805 | 48006.8 | 845.955 | 14.5067 | 0.0171483
| 48105.4 | 50.4506 | 1.37415 | 0.0272375 | 48112.2 | 75.3157 | 2.42363 | 0.0321796 | 48109.5 | 143.724 | 3.36391 | 0.0234053 | 48112.2 | 307.822 | 9.52659 | 0.0309484 | 48109.5 | 847.103 | 14.9883 | 0.0176936
| 48208.1 | 50.3993 | 1.39154 | 0.0276104 | 48205.6 | 75.2927 | 2.26876 | 0.0301325 | 48212.1 | 144.098 | 3.32632 | 0.0230837 | 48205.6 | 308.449 | 9.51774 | 0.0308567 | 48212.1 | 848.094 | 14.4036 | 0.0169836
| 48310.7 | 50.5176 | 1.32473 | 0.0262232 | 48308.3 | 75.3529 | 2.35258 | 0.0312209 | 48305.6 | 143.992 | 3.27321 | 0.0227319 | 48308.3 | 309.342 | 9.62107 | 0.0311017 | 48305.6 | 848.522 | 14.4695 | 0.0170526
| 48413.4 | 50.4902 | 1.35241 | 0.0267856 | 48411 | 75.4102 | 2.33828 | 0.0310074 | 48408.3 | 144.193 | 3.46296 | 0.0240162 | 48411 | 309.897 | 9.64239 | 0.0311149 | 48408.3 | 849.879 | 14.4274 | 0.0169758
| 48506.9 | 50.5838 | 1.35274 | 0.0267424 | 48513.6 | 75.4765 | 2.38477 | 0.0315962 | 48511 | 144.411 | 3.41866 | 0.0236732 | 48513.6 | 310.723 | 9.45132 | 0.0304172 | 48511 | 850.678 | 15.2529 | 0.0179302
| 48609.5 | 50.5747 | 1.35165 | 0.0267259 | 48607.1 | 75.6646 | 2.33074 | 0.0308035 | 48613.6 | 144.535 | 3.37938 | 0.023381 | 48607.1 | 311.75 | 9.55371 | 0.0306455 | 48613.6 | 851.256 | 14.4753 | 0.0170046
| 48712.2 | 50.5609 | 1.37989 | 0.0272916 | 48709.8 | 75.7671 | 2.45305 | 0.0323761 | 48707.1 | 144.768 | 3.38461 | 0.0233795 | 48709.8 | 312.588 | 9.37332 | 0.0299861 | 48707.1 | 853.338 | 14.7568 | 0.0172931
| 48805.6 | 50.6752 | 1.36763 | 0.0269882 | 48812.4 | 75.8638 | 2.38776 | 0.0314743 | 48809.7 | 144.848 | 3.31489 | 0.0228853 | 48812.4 | 313.15 | 9.55411 | 0.0305097 | 48809.7 | 853.901 | 14.7542 | 0.0172785
| 48908.3 | 50.6772 | 1.3282 | 0.026209 | 48905.9 | 75.9799 | 2.46933 | 0.0324998 | 48912.4 | 144.933 | 3.40781 | 0.023513 | 48905.9 | 313.619 | 9.68823 | 0.0308917 | 48912.4 | 854.14 | 14.3802 | 0.0168359
| 49011 | 50.7323 | 1.28304 | 0.0252905 | 49008.5 | 76.1125 | 2.37046 | 0.0311442 | 49005.7 | 144.972 | 3.44483 | 0.0237621 | 49008.5 | 314.472 | 9.62337 | 0.0306017 | 49005.7 | 856.293 | 14.6709 | 0.017133
| 49113.6 | 50.7421 | 1.31105 | 0.0258375 | 49111.2 | 76.0274 | 2.37416 | 0.0312277 | 49108.5 | 145.219 | 3.40173 | 0.0234249 | 49111.2 | 315.163 | 9.6293 | 0.0305534 | 49108.5 | 857.564 | 14.8242 | 0.0172864
| 49207.1 | 50.685 | 1.27012 | 0.025059 | 49214 | 76.142 | 2.35182 | 0.0308873 | 49211.2 | 145.265 | 3.36231 | 0.0231461 | 49214 | 315.645 | 10.3805 | 0.0328868 | 49211.2 | 857.74 | 14.5418 | 0.0169536
| 49309.7 | 50.7645 | 1.45505 | 0.0286627 | 49307.3 | 76.2526 | 2.43238 | 0.031899 | 49313.8 | 145.516 | 3.36654 | 0.0231352 | 49307.3 | 316.932 | 9.50865 | 0.0300022 | 49313.8 | 859.298 | 14.8782 | 0.0173144
| 49412.4 | 50.7981 | 1.39693 | 0.0274997 | 49410 | 76.2414 | 2.45443 | 0.0321929 | 49407.1 | 145.644 | 3.33875 | 0.022924 | 49410 | 317.782 | 9.64858 | 0.0303623 | 49407.1 | 860.407 | 14.6997 | 0.0170846
| 49505.8 | 50.8061 | 1.29501 | 0.0254892 | 49512.6 | 76.3713 | 2.42928 | 0.0318088 | 49510 | 145.608 | 3.36845 | 0.0231337 | 49512.6 | 318.433 | 9.5913 | 0.0301203 | 49510 | 860.644 | 14.4541 | 0.0167946
| 49608.5 | 50.9853 | 1.30914 | 0.0256769 | 49606.1 | 76.4447 | 2.37733 | 0.0310987 | 49612.6 | 145.938 | 3.29226 | 0.0225593 | 49606.1 | 319.195 | 9.5829 | 0.0300221 | 49612.6 | 862.09 | 14.6471 | 0.0169902
| 49711.2 | 50.8986 | 1.28378 | 0.0252223 | 49708.8 | 76.4388 | 2.19518 | 0.0287181 | 49705.9 | 146.029 | 3.44493 | 0.0235907 | 49708.8 | 319.85 | 9.5836 | 0.0299628 | 49705.9 | 862.908 | 14.4237 | 0.0167152
| 49813.8 | 50.8342 | 1.37033 | 0.0269569 | 49811.4 | 76.5909 | 2.46635 | 0.0322016 | 49808.8 | 146.091 | 3.3989 | 0.0232656 | 49811.4 | 320.415 | 9.46986 | 0.029555 | 49808.8 | 863.403 | 15.3388 | 0.0177656
| 49907.3 | 50.945 | 1.3621 | 0.0267366 | 49914 | 76.6526 | 2.41841 | 0.0315503 | 49911.4 | 146.287 | 3.40536 | 0.0232787 | 49914 | 321.313 | 9.64092 | 0.0300048 | 49911.4 | 865.39 | 14.6822 | 0.016966

## Fig.4-6-S5
Sample Name: | 1 wt% OCNF | [5 empty] | 1 wt% OCNF + 2.5wt% SiNp158 | [5 empty] | 1 wt% OCNF + 5wt% SiNp158 | [5 empty] | 1 wt% OCNF + 2.5wt% SiNp5 | [5 empty] | 1 wt% OCNF + 5wt% SiNp5
Axis Cordinates: | Strain (%) | G' (Pa) | G'' (Pa) | Strain (%) | Gcage (Pa) | Standard Deviation Gcage (Pa) | Strain (%) | G' (Pa) | G'' (Pa) | Strain (%) | Gcage (Pa) | Standard Deviation Gcage (Pa) | Strain (%) | G' (Pa) | G'' (Pa) | Strain (%) | Gcage (Pa) | Standard Deviation Gcage (Pa) | Strain (%) | G' (Pa) | G'' (Pa) | Strain (%) | Gcage (Pa) | Standard Deviation Gcage (Pa) | Strain (%) | G' (Pa) | G'' (Pa) | Strain (%) | Gcage (Pa) | Standard Deviation Gcage (Pa)
| 0.0501664 | 50.9306 | 1.30474 | 4.99328 | 50.34951452 | 0.051449952 | 0.0501043 | 146.819 | 3.48527 | 4.97702 | 129.6093045 | 0.276813844 | 0.0501017 | 869.149 | 14.8335 | 4.93468 | 827.6430993 | 2.117478952 | 0.0501081 | 76.4602 | 2.38793 | 4.99232 | 76.59851748 | 0.080461609 | 0.0499752 | 319.921 | 9.67305 | 5.05403 | 249.8629727 | 0.888126074
| 0.0792582 | 51.0488 | 1.34669 | 6.28312 | 50.30041589 | 0.031295073 | 0.079319 | 146.842 | 3.4366 | 6.26925 | 129.1048357 | 0.262382464 | 0.0793027 | 868.927 | 14.4178 | 6.22927 | 822.5011895 | 1.745712519 | 0.0793263 | 76.4522 | 2.36941 | 6.28492 | 76.41146516 | 0.069176258 | 0.0792156 | 320.845 | 9.84042 | 6.35022 | 245.879784 | 0.399987317
| 0.125499 | 51.0565 | 1.34084 | 7.90083 | 50.30041589 | 0.031295073 | 0.125508 | 146.834 | 3.35561 | 7.88399 | 129.1048357 | 0.262382464 | 0.125386 | 870.196 | 14.1678 | 7.8492 | 822.5011895 | 1.745712519 | 0.125468 | 76.5196 | 2.42216 | 7.90647 | 76.41146516 | 0.069176258 | 0.125372 | 321.547 | 9.77422 | 7.99469 | 245.879784 | 0.399987317
| 0.199133 | 51.0649 | 1.30694 | 9.93113 | 50.42098369 | 0.028646194 | 0.198949 | 146.791 | 3.40495 | 9.89591 | 125.6805505 | 0.264832239 | 0.198919 | 871.503 | 14.8066 | 9.8947 | 768.1055051 | 1.989680262 | 0.199154 | 76.5247 | 2.35684 | 9.94148 | 75.91084832 | 0.062493494 | 0.199115 | 321.544 | 9.69919 | 10.0633 | 234.5939889 | 0.33822774
| 0.315375 | 51.054 | 1.28185 | 12.4705 | 50.39542649 | 0.051248135 | 0.315525 | 146.628 | 3.37931 | 12.4086 | 124.7817037 | 0.365348311 | 0.315263 | 871.561 | 14.585 | 12.4805 | 720.7710893 | 2.054705316 | 0.315356 | 76.5343 | 2.32362 | 12.4866 | 74.79621284 | 0.108411195 | 0.315929 | 320.417 | 9.69407 | 12.6526 | 229.3889246 | 0.239032063
| 0.499953 | 51.0372 | 1.2792 | 15.6412 | 50.54435158 | 0.122618727 | 0.500133 | 146.55 | 3.44832 | 15.5358 | 122.2600713 | 0.381867807 | 0.499537 | 872.103 | 14.8907 | 15.7326 | 657.0656627 | 0.84528158 | 0.499734 | 76.5959 | 2.31847 | 15.6683 | 73.39867173 | 0.134657827 | 0.501583 | 317.657 | 10.4479 | 15.8695 | 223.7302182 | 0.138732686
| 0.792553 | 51.0091 | 1.27486 | 19.5861 | 50.69280234 | 0.180262322 | 0.792757 | 146.391 | 3.55001 | 19.4206 | 119.6479212 | 0.572001763 | 0.792536 | 871.109 | 15.5315 | 19.7811 | 586.9339198 | 1.89035525 | 0.792134 | 76.6355 | 2.31881 | 19.6001 | 72.24904472 | 0.146634359 | 0.798217 | 312.143 | 11.8076 | 19.8427 | 217.8293925 | 0.335752205
| 1.25627 | 50.9769 | 1.27147 | 24.4539 | 50.25566879 | 0.244947239 | 1.25811 | 145.769 | 3.88808 | 24.265 | 115.7806012 | 0.691278087 | 1.25632 | 869.744 | 16.378 | 24.8533 | 507.7075529 | 1.82639069 | 1.25574 | 76.6632 | 2.3176 | 24.4157 | 70.98659203 | 0.224295816 | 1.27068 | 303.562 | 13.6711 | 24.8066 | 211.9972822 | 0.481156578
| 1.99036 | 50.9777 | 1.26905 | 30.4418 | 50.19187138 | 0.385046307 | 2.00442 | 143.202 | 4.55368 | 30.287 | 112.1616805 | 1.040075559 | 1.99365 | 865.703 | 19.4123 | 31.2316 | 430.3028834 | 3.063238635 | 1.99013 | 76.7038 | 2.33255 | 30.3383 | 68.63953728 | 0.380056154 | 2.02388 | 291.504 | 15.2554 | 30.8905 | 205.5055839 | 0.707713425
| 3.1539 | 51.0099 | 1.26304 | 37.7412 | 49.89492514 | 0.515358476 | 3.19985 | 138.192 | 5.3375 | 37.7546 | 108.3373485 | 1.596264582 | 3.16637 | 857.636 | 24.645 | 39.482 | 357.785038 | 3.95547587 | 3.15384 | 76.7364 | 2.34897 | 37.6123 | 66.92735421 | 0.784271168 | 3.24085 | 273.096 | 16.5794 | 38.2848 | 198.55374 | 1.383498998
| 4.99634 | 51.0967 | 1.2659 | 46.6638 | 49.2469438 | 0.772281863 | 5.05714 | 134.358 | 5.50977 | 47.1406 | 100.7892795 | 1.847108109 | 5.00118 | 856.146 | 34.6118 | 49.5989 | 290.7618569 | 4.613596621 | 4.99901 | 76.7511 | 2.3984 | 46.5243 | 65.15798489 | 1.371188871 | 5.13563 | 256.245 | 16.2005 | 47.4226 | 184.8845919 | 2.182256842
| 6.28955 | 51.1874 | 1.26852 | 57.6417 | 45.7261579 | 1.030222441 | 4.99953 | 133.219 | 5.24288 | 59.1913 | 88.52203564 | 1.793103574 | 4.96311 | 853.999 | 33.2701 | 62.9229 | 223.2059487 | 2.143328456 | 4.99897 | 76.7583 | 2.40811 | 57.5366 | 63.35781296 | 2.126844817 | 5.05505 | 254.638 | 16.0209 | 58.8137 | 173.6641152 | 3.532330545
| 7.9164 | 51.3184 | 1.27329 | 71.1011 | 44.24176936 | 1.677797843 | 6.30197 | 132.832 | 5.3912 | 74.6414 | 71.60088036 | 1.039095075 | 6.27785 | 857.803 | 41.8574 | 80.9952 | 170.4250438 | 4.226885249 | 6.29312 | 76.7921 | 2.46779 | 72.573 | 51.77749686 | 2.207263967 | 6.35508 | 248.879 | 15.1848 | 72.4031 | 151.1776511 | 4.063932627
| 9.95844 | 51.5456 | 1.28152 | 90.0427 | 34.79554535 | 1.650113037 | 7.93387 | 132.449 | 5.58781 | 97.913 | 52.50136561 | 0.523438014 | 7.93108 | 855.334 | 53.4962 | 104.897 | 126.2944173 | 4.884580663 | 7.92095 | 76.846 | 2.55673 | 95.4546 | 36.80007412 | 2.158742788 | 8.00489 | 243.011 | 14.3779 | 89.5765 | 138.0150229 | 6.114614527
| 12.5192 | 51.9463 | 1.30101 | 169.632 | 25.635868 | 0.452654724 | 9.9782 | 132.381 | 5.8691 | 155.039 | 22.8176088 | 1.339764845 | 10.0299 | 844.607 | 67.464 | 147.134 | 87.75896266 | 4.517962084 | 9.97358 | 76.888 | 2.70874 | 155.335 | 32.53325527 | 0.221317678 | 10.0789 | 237.22 | 13.5666 | 114.123 | 103.9177977 | 5.145911574
| 15.7348 | 52.5695 | 1.33066 | 194.615 | 23.28606067 | 0.886265094 | 12.5374 | 132.958 | 6.27882 | 214.181 | 12.97577313 | 1.68899186 | 12.6989 | 823.828 | 82.8354 | 200.349 | 71.14710066 | 6.444861392 | 12.5585 | 76.9158 | 2.89499 | 202.464 | 31.41816181 | 0.726802537 | 12.68 | 231.948 | 12.8211 | 251.358 | 75.24557503 | 2.197836781
| 19.7648 | 53.4971 | 1.37783 | 253.764 | 21.79259211 | 1.198563159 | 15.747 | 134.281 | 6.90632 | 258.602 | 11.82643405 | 1.766882484 | 16.0984 | 791.853 | 98.0671 | 271.331 | 58.74733759 | 6.091465759 | 15.8002 | 77.0688 | 3.03238 | 252.38 | 31.15398586 | 0.818083261 | 15.9333 | 227.808 | 12.2475 | 331.706 | 76.10563309 | 2.978803788
| 24.7955 | 54.9092 | 1.46129 |  |  |  | 19.7775 | 136.398 | 7.82072 |  |  |  | 20.3955 | 750.302 | 111.108 | 339.822 | 54.75449707 | 6.209887135 | 19.8353 | 77.7695 | 3.10796 | 313.257 | 32.5582855 | 0.768258191 | 19.9941 | 225.477 | 11.9346 | 407.171 | 74.76876157 | 3.042849571
| 31.0628 | 57.0378 | 1.58657 |  |  |  | 24.8495 | 139.219 | 9.05731 |  |  |  | 25.8207 | 701.718 | 120.641 | 426.867 | 44.94743673 | 5.713181842 | 24.855 | 79.3632 | 3.19441 | 392.384 | 33.75803027 | 0.506012622 | 25.0941 | 224.781 | 11.9243
| 38.8738 | 60.0985 | 1.78445 |  |  |  | 31.2553 | 142.413 | 10.6457 |  |  |  | 32.6438 | 648.688 | 125.932 | 526.603 | 47.88896497 | 5.849219413 | 31.1226 | 82.0537 | 3.36218 |  |  |  | 31.4566 | 226.329 | 12.3136
| 48.6389 | 64.2575 | 2.0921 |  |  |  | 39.3053 | 146.05 | 12.6314 |  |  |  | 41.1817 | 594.765 | 128.038 |  |  |  | 38.9644 | 85.9577 | 3.64612 |  |  |  | 39.3447 | 231.386 | 13.2182
| 60.8037 | 69.7853 | 2.52928 |  |  |  | 49.4558 | 149.804 | 15.026 |  |  |  | 52.0917 | 538.004 | 127.646 |  |  |  | 48.7776 | 91.2356 | 4.09688 |  |  |  | 49.2956 | 239.227 | 14.8819
| 76.1337 | 76.7032 | 3.17411 |  |  |  | 62.4568 | 152.338 | 17.9109 |  |  |  | 66.3103 | 471.252 | 124.849 |  |  |  | 61.1133 | 97.921 | 4.77985 |  |  |  | 61.9436 | 248.302 | 16.8822
| 97.2521 | 81.1048 | 4.62421 |  |  |  | 79.2751 | 151.244 | 21.24 |  |  |  | 85.5046 | 386.031 | 116.142 |  |  |  | 77.7696 | 102.327 | 6.07941 |  |  |  | 77.1934 | 263.624 | 19.7415
| 178.213 | 2.33439 | 4.42167 |  |  |  | 103.85 | 134.451 | 24.501 |  |  |  | 110.666 | 290.274 | 102.414 |  |  |  | 102.561 | 94.7216 | 8.25372 |  |  |  | 96.6883 | 282.562 | 24.2225
| 203.996 | 2.01271 | 3.68318 |  |  |  | 157.188 | 63.2659 | 20.9901 |  |  |  | 151.817 | 162.609 | 81.5765 |  |  |  | 164.702 | 3.4666 | 6.91457 |  |  |  | 123.791 | 289.922 | 32.5167
| 263.974 | 1.18343 | 2.88778 |  |  |  | 223.11 | 16.865 | 9.10394 |  |  |  | 207.993 | 64.2668 | 46.7684 |  |  |  | 214.318 | 2.3566 | 5.09439 |  |  |  | 233.856 | 50.3425 | 36.9281
| 324.601 | 0.76826 | 2.36247 |  |  |  | 230.862 | 10.7627 | 6.44529 |  |  |  | 244.314 | 33.3243 | 28.3669 |  |  |  | 265.971 | 1.36752 | 4.05435 |  |  |  | 263.72 | 16.778 | 20.3899
| 404.849 | 0.513184 | 1.91972 |  |  |  | 280.504 | 7.58595 | 5.35993 |  |  |  | 294.64 | 20.2374 | 19.3511 |  |  |  | 328.65 | 0.798895 | 3.26475 |  |  |  | 271.678 | 13.052 | 16.7092
| 506.924 | 0.334734 | 1.56214 |  |  |  | 426.559 | 1.32524 | 3.17748 |  |  |  | 372.472 | 11.9615 | 13.2519 |  |  |  | 407.934 | 0.444022 | 2.67725 |  |  |  | 364.89 | 8.01965 | 12.0734
[7 empty] | 407.326 | 0.910307 | 2.94854 |  |  |  | 470.656 | 6.74776 | 8.98802 |  |  |  | 509.766 | 0.201061 | 2.23167 |  |  |  | 450.004 | 5.02617 | 9.33137
[7 empty] | 510.766 | 0.651125 | 2.41277 |  |  |  | 585.38 | 3.86417 | 6.26654 | [9 empty] | 560.081 | 3.16768 | 7.17182

## Fig.S2
Sample Name: | 1 wt% OCNF |  |  | 1 wt% OCNF + 2.5wt% SiNp5 |  | 1 wt% OCNF + 5wt% SiNp5 |  | 1 wt% OCNF + 2.5wt% SiNp158 |  | 1 wt% OCNF + 2.5wt% SiNp158
Axis Cordinates: | omega (rad/s) | G' (Pa) | G'' (Pa) | G' (Pa) | G'' (Pa) | G' (Pa) | G'' (Pa) | G' (Pa) | G'' (Pa) | G' (Pa) | G'' (Pa)
| 0.1 | 48.3247 | 1.91144 | 71.697 | 3.42157 | 298.596 | 19.002 | 140.228 | 5.5248 | 839.607 | 25.6674
| 0.15849 | 49.3701 | 1.81135 | 73.3661 | 3.18403 | 307.271 | 16.5674 | 142.236 | 4.73696 | 848.323 | 22.5005
| 0.251189 | 50.0016 | 1.66481 | 74.5375 | 2.80283 | 312.375 | 14.1369 | 143.468 | 4.27974 | 854.889 | 18.9727
| 0.398107 | 50.379 | 1.34718 | 75.3351 | 2.32649 | 316.339 | 10.9994 | 144.948 | 3.85825 | 861.061 | 17.279
| 0.630957 | 50.5383 | 1.23208 | 75.7117 | 2.21343 | 317.907 | 9.79583 | 145.554 | 3.50278 | 863.432 | 16.2022
| 1 | 51.0302 | 1.28297 | 76.4058 | 2.41628 | 320.891 | 9.49616 | 146.603 | 3.35492 | 867.042 | 14.3857
| 1.5849 | 51.3201 | 1.31148 | 77.0597 | 2.47124 | 323.197 | 9.16429 | 147.483 | 3.21852 | 870.961 | 14.2972
| 2.51189 | 51.7356 | 1.32938 | 77.7501 | 2.43272 | 325.599 | 8.50154 | 148.322 | 3.24383 | 874.858 | 13.8041
| 3.98105 | 52.1491 | 1.3077 | 78.3464 | 2.67495 | 327.855 | 8.44123 | 149.174 | 3.28109 | 878.126 | 14.1433
| 6.30957 | 52.442 | 1.37199 | 79.0114 | 2.82464 | 330.102 | 8.48836 | 149.888 | 3.47066 | 881.609 | 14.8083
| 10.0001 | 52.8081 | 1.5156 | 79.8066 | 3.06283 | 332.691 | 8.7572 | 150.892 | 3.75729 | 885.653 | 16.5027
| 15.849 | 53.1735 | 1.63126 | 80.6723 | 3.35994 | 335.249 | 9.26439 | 151.953 | 4.29197 | 889.629 | 18.6945
| 25.1188 | 53.4996 | 1.83443 | 81.4933 | 3.82677 | 338.578 | 9.97002 | 153.171 | 5.07144 | 894.838 | 21.8533
| 39.8105 | 53.6257 | 2.11622 | 82.1714 | 4.26763 | 342.595 | 11.1239 | 155.062 | 6.08219 | 901.077 | 25.7184
| 63.0957 | 53.6776 | 2.46513 | 82.9169 | 4.8565 | 349.44 | 12.2447 | 158.492 | 7.36581 | 908.505 | 30.5919
| 100 | 53.3508 | 2.52085 | 82.1756 | 5.04612 | 361.742 | 13.544 | 165.553 | 8.16236 | 919.862 | 36.0407

## Fig. S1
Sample Name: | SiNp158 at different D20 %
Axis Cordinates: | D2O% | Sqrt(I(q))
| 0 | -18.933304
| 20 | -12.4659536
| 80 | 6.14735716
| 100 | 12.1807225