## Sheet1
rc(um) | Re(neff-y) | Re(neff-x) | Birefringence | y confinement loss (dB/m) | x confinement loss (dB/m)
9 | 0.99817809 | 0.99824689 | 6.88e-05 | 104.31332 | 76.898287
9.1 | 0.99821836 | 0.99828473 | 6.637e-05 | 100.77492 | 62.483786
9.2 | 0.99825722 | 0.9983214 | 6.418e-05 | 97.500629 | 51.093624
9.3 | 0.99829474 | 0.99835691 | 6.217e-05 | 93.616922 | 42.310314
9.4 | 0.99833099 | 0.99839131 | 6.032e-05 | 88.149549 | 35.601944
9.5 | 0.99836606 | 0.99842462 | 5.856e-05 | 80.396146 | 30.483604
9.6 | 0.99840003 | 0.9984569 | 5.687e-05 | 70.372503 | 26.576185
9.7 | 0.99843299 | 0.99848818 | 5.519e-05 | 58.972191 | 23.582797
9.8 | 0.998465 | 0.9985185 | 5.35e-05 | 47.596157 | 21.28681
9.9 | 0.99849609 | 0.9985479 | 5.181e-05 | 37.349045 | 19.517576
10 | 0.99852628 | 0.99857642 | 5.014e-05 | 28.795951 | 18.137115
10.1 | 0.99855557 | 0.99860409 | 4.852e-05 | 22.024649 | 17.019618
10.2 | 0.998584 | 0.99863094 | 4.694e-05 | 16.842179 | 16.042055
10.3 | 0.99861159 | 0.99865701 | 4.542e-05 | 12.952438 | 15.073864
10.4 | 0.99863837 | 0.99868234 | 4.397e-05 | 10.057843 | 13.992595
10.5 | 0.99866436 | 0.99870694 | 4.258e-05 | 7.9038649 | 12.71742
10.6 | 0.9986896 | 0.99873086 | 4.126e-05 | 6.2934389 | 11.248183
10.7 | 0.99871412 | 0.99875412 | 4e-05 | 5.0744465 | 9.6828697
10.8 | 0.99873794 | 0.99877675 | 3.881e-05 | 4.1418306 | 8.1673315
10.9 | 0.99876109 | 0.99879877 | 3.768e-05 | 3.4199872 | 6.8251545
11 | 0.99878361 | 0.99882021 | 3.66e-05 | 2.8586576 | 5.7138194
11.1 | 0.9988055 | 0.99884107 | 3.557e-05 | 2.421825 | 4.8303442
11.2 | 0.99882679 | 0.99886138 | 3.459e-05 | 2.0832228 | 4.1381594
11.3 | 0.99884752 | 0.99888116 | 3.364e-05 | 1.8234819 | 3.5937926
11.4 | 0.99886769 | 0.99890042 | 3.273e-05 | 1.6271602 | 3.1616789
11.5 | 0.99888733 | 0.99891918 | 3.185e-05 | 1.481182 | 2.8166713
11.6 | 0.99890646 | 0.99893746 | 3.1e-05 | 1.3728247 | 2.5405836
11.7 | 0.99892509 | 0.99895528 | 3.019e-05 | 1.2902527 | 2.3188016
11.8 | 0.99894324 | 0.99897265 | 2.941e-05 | 1.2233637 | 2.138241
11.9 | 0.99896094 | 0.99898959 | 2.865e-05 | 1.165498 | 1.9875219
12 | 0.99897818 | 0.99900611 | 2.793e-05 | 1.1128403 | 1.8558923
12.1 | 0.998995 | 0.99902223 | 2.723e-05 | 1.0637494 | 1.7331983
12.2 | 0.9990114 | 0.99903795 | 2.655e-05 | 1.017666 | 1.6107115
12.3 | 0.9990274 | 0.99905329 | 2.589e-05 | 0.97446044 | 1.4830749
12.4 | 0.99904301 | 0.99906827 | 2.526e-05 | 0.93401343 | 1.3503966
12.5 | 0.99905825 | 0.99908289 | 2.464e-05 | 0.89614756 | 1.2178308
12.6 | 0.99907312 | 0.99909717 | 2.405e-05 | 0.86060176 | 1.0928538
12.7 | 0.99908764 | 0.99911112 | 2.348e-05 | 0.82700421 | 0.98185744
12.8 | 0.99910181 | 0.99912475 | 2.294e-05 | 0.79497564 | 0.88845598
12.9 | 0.99911566 | 0.99913806 | 2.24e-05 | 0.76400698 | 0.81274348
13 | 0.99912919 | 0.99915107 | 2.188e-05 | 0.73367282 | 0.75272256
13.1 | 0.99914241 | 0.99916379 | 2.138e-05 | 0.70344105 | 0.704961
13.2 | 0.99915532 | 0.99917622 | 2.09e-05 | 0.67311219 | 0.66621255
13.3 | 0.99916795 | 0.99918837 | 2.042e-05 | 0.64291006 | 0.63359721
13.4 | 0.99918029 | 0.99920026 | 1.997e-05 | 0.61374378 | 0.60541604
13.5 | 0.99919236 | 0.99921189 | 1.953e-05 | 0.58695009 | 0.58087871
13.6 | 0.99920416 | 0.99922326 | 1.91e-05 | 0.56395388 | 0.55992848
13.7 | 0.9992157 | 0.99923439 | 1.869e-05 | 0.54566889 | 0.54252343
13.8 | 0.999227 | 0.99924528 | 1.828e-05 | 0.53238613 | 0.52857288
13.9 | 0.99923804 | 0.99925593 | 1.789e-05 | 0.52381749 | 0.51762857
14 | 0.99924886 | 0.99926636 | 1.75e-05 | 0.51947119 | 0.50904376
14.1 | 0.99925944 | 0.99927658 | 1.714e-05 | 0.51879155 | 0.50171714
14.2 | 0.9992698 | 0.99928658 | 1.678e-05 | 0.52120469 | 0.49421812
14.3 | 0.99927994 | 0.99929637 | 1.643e-05 | 0.52623894 | 0.48493502
14.4 | 0.99928987 | 0.99930596 | 1.609e-05 | 0.53348738 | 0.47278981
14.5 | 0.9992996 | 0.99931536 | 1.576e-05 | 0.54255697 | 0.45760577
14.6 | 0.99930913 | 0.99932457 | 1.544e-05 | 0.55303256 | 0.44011081
14.7 | 0.99931846 | 0.99933359 | 1.513e-05 | 0.56426376 | 0.42142726
14.8 | 0.9993276 | 0.99934243 | 1.483e-05 | 0.57522629 | 0.40257462
14.9 | 0.99933656 | 0.99935109 | 1.453e-05 | 0.5843564 | 0.38431937
15 | 0.99934534 | 0.99935959 | 1.425e-05 | 0.58944784 | 0.3670562
15.1 | 0.99935395 | 0.99936792 | 1.397e-05 | 0.58783016 | 0.35088961
15.2 | 0.99936239 | 0.99937608 | 1.369e-05 | 0.57706938 | 0.33569299
15.3 | 0.99937066 | 0.99938409 | 1.343e-05 | 0.55548643 | 0.32127955
15.4 | 0.99937877 | 0.99939195 | 1.318e-05 | 0.5234966 | 0.30750486
15.5 | 0.99938673 | 0.99939965 | 1.292e-05 | 0.48334559 | 0.2943846
15.6 | 0.99939453 | 0.99940721 | 1.268e-05 | 0.43889381 | 0.28203852
15.7 | 0.99940219 | 0.99941463 | 1.244e-05 | 0.39422795 | 0.27063585
15.8 | 0.9994097 | 0.99942191 | 1.221e-05 | 0.35255155 | 0.26020478
15.9 | 0.99941707 | 0.99942905 | 1.198e-05 | 0.31577919 | 0.25071686
16 | 0.9994243 | 0.99943606 | 1.176e-05 | 0.28458544 | 0.2420159
16.1 | 0.9994314 | 0.99944294 | 1.154e-05 | 0.25890579 | 0.23394944
16.2 | 0.99943836 | 0.9994497 | 1.134e-05 | 0.23818955 | 0.2262976
16.3 | 0.9994452 | 0.99945633 | 1.113e-05 | 0.22180123 | 0.21886361
16.4 | 0.99945192 | 0.99946285 | 1.093e-05 | 0.20897695 | 0.21150017
16.5 | 0.99945851 | 0.99946924 | 1.073e-05 | 0.19907263 | 0.20418988
16.6 | 0.99946498 | 0.99947553 | 1.055e-05 | 0.19147773 | 0.19704477
16.7 | 0.99947134 | 0.9994817 | 1.036e-05 | 0.18563972 | 0.19021403
16.8 | 0.99947759 | 0.99948776 | 1.017e-05 | 0.18107377 | 0.18386048
16.9 | 0.99948372 | 0.99949372 | 1e-05 | 0.17727493 | 0.17802663
17 | 0.99948975 | 0.99949957 | 9.82e-06 | 0.17376775 | 0.17269819
17.1 | 0.99949567 | 0.99950533 | 9.66e-06 | 0.17008655 | 0.16779038
17.2 | 0.99950149 | 0.99951098 | 9.49e-06 | 0.16587002 | 0.16318074
17.3 | 0.99950721 | 0.99951654 | 9.33e-06 | 0.16092871 | 0.15871497
17.4 | 0.99951283 | 0.999522 | 9.17e-06 | 0.15531603 | 0.15427751
17.5 | 0.99951835 | 0.99952737 | 9.02e-06 | 0.14928485 | 0.14980166
17.6 | 0.99952378 | 0.99953265 | 8.87e-06 | 0.14317863 | 0.14533893
17.7 | 0.99952912 | 0.99953784 | 8.72e-06 | 0.13735272 | 0.14097071
17.8 | 0.99953437 | 0.99954295 | 8.58e-06 | 0.13206238 | 0.13679108
17.9 | 0.99953954 | 0.99954797 | 8.43e-06 | 0.12743732 | 0.1327999
18 | 0.99954461 | 0.99955291 | 8.3e-06 | 0.12353919 | 0.12896846
18.1 | 0.99954961 | 0.99955777 | 8.16e-06 | 0.12034846 | 0.1252104
18.2 | 0.99955452 | 0.99956255 | 8.03e-06 | 0.11780939 | 0.12143688
18.3 | 0.99955935 | 0.99956725 | 7.9e-06 | 0.11583835 | 0.11759545
18.4 | 0.9995641 | 0.99957187 | 7.77e-06 | 0.11431197 | 0.1136593
18.5 | 0.99956878 | 0.99957643 | 7.65e-06 | 0.11310123 | 0.10969415
18.6 | 0.99957338 | 0.99958091 | 7.53e-06 | 0.11202634 | 0.10578122
18.7 | 0.9995779 | 0.99958532 | 7.42e-06 | 0.11093052 | 0.10205516
18.8 | 0.99958236 | 0.99958966 | 7.3e-06 | 0.10956234 | 0.09857765
18.9 | 0.99958674 | 0.99959393 | 7.19e-06 | 0.10775635 | 0.095409735
19 | 0.99959106 | 0.99959813 | 7.07e-06 | 0.10529832 | 0.092526545
19.1 | 0.99959531 | 0.99960227 | 6.96e-06 | 0.10211994 | 0.089906053
19.2 | 0.99959949 | 0.99960635 | 6.86e-06 | 0.098257017 | 0.087476874
19.3 | 0.99960361 | 0.99961036 | 6.75e-06 | 0.093906155 | 0.085179114
19.4 | 0.99960766 | 0.99961432 | 6.66e-06 | 0.089343666 | 0.082939092
19.5 | 0.99961166 | 0.99961821 | 6.55e-06 | 0.084885479 | 0.080728586
19.6 | 0.99961559 | 0.99962204 | 6.45e-06 | 0.080779607 | 0.078534237
19.7 | 0.99961946 | 0.99962582 | 6.36e-06 | 0.077195344 | 0.076398358
19.8 | 0.99962328 | 0.99962954 | 6.26e-06 | 0.074211101 | 0.074349262
19.9 | 0.99962703 | 0.9996332 | 6.17e-06 | 0.071821715 | 0.072412125
20 | 0.99963073 | 0.99963681 | 6.08e-06 | 0.069994886 | 0.070584603