## vert_diamond stage I
Diamond Data Fit - Parameter Output (Stage I)
[11 empty] | min | max | unit | [5 empty] | = fixed values
[5 empty] | = fixed values |  | Limits | p2_radius (equatorial) |  |  | 45 | 200 | Å
[8 empty] | p2_radius (polar) |  |  | 15 | 150 | Å | [5 empty] | = key variables
[5 empty] | = key variables |  |  | p3_cut-off length |  |  | 0 | inf | Å
[8 empty] | p3_radius (fractal) |  |  | 1 | 10 | Å |  |  |  |  | Limits | power | 0 - 4
[19 empty] | fractal dim mass | 1 -6
| Time | p1_background | p1_power | p1_scale | p2_background | p2_radius (equatorial) | p2_radius (polar) | p2_scale | p2_sld | p2_sld_solvent | p3_background | p3_cut-off length | p3_fractal_dim_mass | p3_radius (fractal) | p3_scale | scale_factor | χ2
unit | (seconds) | (a.u.) | - | - | (a.u.) | Å | Å | - | *106/Å2 | *106/Å2 | (a.u.) | Å | - | Å | - | -
| 5 | 0.0006 | 3.1 | 6.350265e-08 | 0 | 24.23401 | 52.61303 | 4.777877e-05 | 17.5 | 9.44 | 0 | 8.137432 | 1.1 | 4.240154 | 0.001 | 1 | 2.722548
| 6 | 0.0006 | 3.1 | 7.17001e-08 | 0 | 24.7195 | 52.33998 | 4.56077e-05 | 17.5 | 9.44 | 0 | 8.920632 | 1.1 | 4.358421 | 0.001 | 1 | 3.167236
| 7 | 0.0006 | 3.1 | 5.824983e-08 | 0 | 24.72767 | 53.93748 | 4.466972e-05 | 17.5 | 9.44 | 0 | 9.582073 | 1.1 | 4.406203 | 0.001 | 1 | 3.280654
| 8 | 0.0006 | 3.1 | 6.117861e-08 | 0 | 25.13491 | 54.55728 | 4.283938e-05 | 17.5 | 9.44 | 0 | 10.3212 | 1.1 | 4.38738 | 0.001 | 1 | 2.728917
| 9 | 0.0006 | 3.1 | 7.13593e-08 | 0 | 25.34192 | 55.33931 | 4.170744e-05 | 17.5 | 9.44 | 0 | 11.04768 | 1.1 | 4.443299 | 0.001 | 1 | 2.965576
| 10 | 0.0006 | 3.1 | 6.611833e-08 | 0 | 25.21375 | 57.24869 | 4.140102e-05 | 17.5 | 9.44 | 0 | 11.53883 | 1.1 | 4.444515 | 0.001 | 1 | 3.012322
| 11 | 0.0006 | 3.1 | 7.406532e-08 | 0 | 26.54013 | 57.92037 | 3.780467e-05 | 17.5 | 9.44 | 0 | 12.70848 | 1.1 | 4.377941 | 0.001 | 1 | 3.064118
| 12 | 0.0006 | 3.1 | 7.339276e-08 | 0 | 26.29374 | 59.3166 | 3.740523e-05 | 17.5 | 9.44 | 0 | 13.33092 | 1.1 | 4.42236 | 0.001 | 1 | 2.490119
| 13 | 0.0006 | 3.1 | 8.09101e-08 | 0 | 25.94306 | 63.39934 | 3.80929e-05 | 17.5 | 9.44 | 0 | 13.81802 | 1.1 | 4.339856 | 0.001 | 1 | 2.464579
| 14 | 0.0006 | 3.1 | 7.653602e-08 | 0 | 26.50733 | 65.38067 | 3.584989e-05 | 17.5 | 9.44 | 0 | 15.05407 | 1.1 | 4.400711 | 0.001 | 1 | 3.03493
| 15 | 0.0006 | 3.1 | 7.989806e-08 | 0 | 26.74637 | 72.14054 | 3.501787e-05 | 17.5 | 9.44 | 0 | 15.90718 | 1.1 | 4.328847 | 0.001 | 1 | 2.922331
| 16 | 0.0006 | 3.1 | 7.975279e-08 | 0 | 27.68446 | 73.77786 | 3.24724e-05 | 17.5 | 9.44 | 0 | 17.433 | 1.1 | 4.540734 | 0.001 | 1 | 3.163763
| 17 | 0.0006 | 3.1 | 7.928919e-08 | 0 | 27.6366 | 80.14452 | 3.274645e-05 | 17.5 | 9.44 | 0 | 17.91649 | 1.1 | 4.555828326 | 0.001 | 1 | 2.925245
| 18 | 0.0006 | 3.1 | 8.427871e-08 | 0 | 28.88915 | 82.84317 | 3.042189e-05 | 17.5 | 9.44 | 0 | 19.35315 | 1.1 | 4.546829 | 0.001 | 1 | 2.656672
| 19 | 0.0006 | 3.1 | 7.531877e-08 | 0 | 29.36567 | 92.13961 | 2.944583628e-05 | 17.5 | 9.44 | 0 | 20.61285 | 1.1 | 4.674454 | 0.001 | 1 | 2.913583
| 20 | 0.0006 | 3.1 | 8.251029e-08 | 0 | 30.22714 | 94.12992 | 2.85858e-05 | 17.5 | 9.44 | 0 | 21.70475 | 1.1 | 4.650073 | 0.001 | 1 | 2.468496
| 21 | 0.0006 | 3.1 | 8.145952e-08 | 0 | 31.68397 | 106.3981 | 2.635074e-05 | 17.5 | 9.44 | 0 | 24.03407 | 1.1 | 4.606026 | 0.001 | 1 | 2.825941
| 22 | 0.0006 | 3.1 | 7.924095e-08 | 0 | 33.17796 | 112.184 | 2.525474e-05 | 17.5 | 9.44 | 0 | 25.60724 | 1.1 | 4.740242 | 0.001 | 1 | 3.127003
| 23 | 0.0006 | 3.1 | 8.098663e-08 | 0 | 34.75352 | 117.9217 | 2.403087e-05 | 17.5 | 9.44 | 0 | 27.75461 | 1.1 | 4.717486 | 0.001 | 1 | 3.237684
| 24 | 0.0006 | 3.1 | 7.415954e-08 | 0 | 36.79248 | 125.1332 | 2.265271e-05 | 17.5 | 9.44 | 0 | 30.73862 | 1.1 | 4.834188 | 0.001 | 1 | 4.153256
| 25 | 0.0006 | 3.1 | 8.159616e-08 | 0 | 38.6655 | 126.7834 | 2.153688e-05 | 17.5 | 9.44 | 0 | 33.31662 | 1.1 | 4.95075 | 0.001 | 1 | 4.396829
| 26 | 0.0006 | 3.1 | 7.402564e-08 | 0 | 40.79454 | 129.801 | 2.049628e-05 | 17.5 | 9.44 | 0 | 36.81668 | 1.1 | 4.881661 | 0.001 | 1 | 3.472916
| 27 | 0.0006 | 3.1 | 7.94373e-08 | 0 | 42.77851 | 139.2642 | 1.9749e-05 | 17.5 | 9.44 | 0 | 40.82361 | 1.1 | 4.798296 | 0.001 | 1 | 4.254853
| 28 | 0.0006 | 3.1 | 7.768591e-08 | 0 | 44.41011 | 137.2347 | 1.941841e-05 | 17.5 | 9.44 | 0 | 43.77184 | 1.1 | 4.776027 | 0.001 | 1 | 4.005478
| 29 | 0.0006 | 3.1 | 7.362355e-08 | 0 | 46.32702 | 137.2643 | 1.952134e-05 | 17.5 | 9.44 | 0 | 45.99432 | 1.1 | 4.832763 | 0.001 | 1 | 3.455771
| 30 | 0.0006 | 3.1 | 7.110905e-08 | 0 | 46.89334 | 145.214 | 2.022026e-05 | 17.5 | 9.44 | 0 | 48.03045 | 1.1 | 4.834226 | 0.001 | 1 | 4.281753
| 31 | 0.0006 | 3.1 | 7.223251e-08 | 0 | 48.87005 | 150.9488 | 1.938344e-05 | 17.5 | 9.44 | 0 | 55.05304 | 1.1 | 4.888674 | 0.001 | 1 | 3.330386
| 32 | 0.0006 | 3.1 | 8.581382e-08 | 0 | 49.96242 | 151.1728 | 1.965056e-05 | 17.5 | 9.44 | 0 | 56.84929 | 1.1 | 4.902832 | 0.001 | 1 | 3.878137
| 33 | 0.0006 | 3.1 | 9.062473e-08 | 0 | 50.37741 | 155.9736 | 2.01322e-05 | 17.5 | 9.44 | 0 | 61.48843 | 1.1 | 4.871925 | 0.001 | 1 | 3.399862
| 34 | 0.0006 | 3.1 | 8.870633e-08 | 0 | 50.2968 | 160.5694 | 2.111806e-05 | 17.5 | 9.44 | 0 | 58.76706 | 1.1 | 4.90933 | 0.001 | 1 | 3.558386
| 35 | 0.0006 | 3.1 | 9.298972e-08 | 0 | 50.99687 | 161.8044 | 2.115661e-05 | 17.5 | 9.44 | 0 | 63.27413 | 1.1 | 4.889607 | 0.001 | 1 | 3.035303
| 36 | 0.0006 | 3.1 | 9.298747e-08 | 0 | 50.99942 | 161.8007 | 2.115437e-05 | 17.5 | 9.44 | 0 | 63.28242 | 1.1 | 4.889477 | 0.001 | 1 | 3.0353
| 37 | 0.0006 | 3.1 | 1.098383e-07 | 0 | 51.40925 | 159.7248 | 2.115912e-05 | 17.5 | 9.44 | 0 | 67.13821 | 1.1 | 4.873441 | 0.001 | 1 | 3.629885
| 38 | 0.0006 | 3.1 | 1.167483e-07 | 0 | 51.29081 | 159.914 | 2.120166e-05 | 17.5 | 9.44 | 0 | 68.02343 | 1.1 | 4.895929 | 0.001 | 1 | 2.949331
| 39 | 0.0006 | 3.1 | 1.333264e-07 | 0 | 51.39697 | 146.4496 | 2.083168e-05 | 17.5 | 9.44 | 0 | 70.68157 | 1.1 | 5.030736 | 0.001 | 1 | 3.303578
| 40 | 0.0006 | 3.1 | 1.404294e-07 | 0 | 51.37634 | 139.7886 | 2.031945e-05 | 17.5 | 9.44 | 0 | 75.34117 | 1.1 | 4.908363 | 0.001 | 1 | 3.103914
| 41 | 0.0006 | 3.1 | 1.458395e-07 | 0 | 50.83818 | 138.7836 | 2.036659e-05 | 17.5 | 9.44 | 0 | 76.97784 | 1.1 | 4.926308 | 0.001 | 1 | 3.495202
| 42 | 0.0006 | 3.1 | 1.571359e-07 | 0 | 49.80368 | 137.0081 | 2.057721e-05 | 17.5 | 9.44 | 0 | 77.04513 | 1.1 | 4.935854 | 0.001 | 1 | 3.626152
| 43 | 0.0006 | 3.1 | 1.589107e-07 | 0 | 49.62556 | 131.5326 | 2.002088e-05 | 17.5 | 9.44 | 0 | 80.37701 | 1.1 | 4.896294 | 0.001 | 1 | 3.514865
| 44 | 0.0006 | 3.1 | 1.639208e-07 | 0 | 48.9532 | 133.1209 | 1.993854e-05 | 17.5 | 9.44 | 0 | 84.47533 | 1.1 | 4.832654 | 0.001 | 1 | 3.837843
| 45 | 0.0006 | 3.1 | 1.650581e-07 | 0 | 49.51727 | 121.2653 | 1.903231e-05 | 17.5 | 9.44 | 0 | 89.18386 | 1.1 | 5.064051 | 0.001 | 1 | 4.659456
| 46 | 0.0006 | 3.1 | 1.66991e-07 | 0 | 48.59256 | 116.8742 | 1.872964e-05 | 17.5 | 9.44 | 0 | 94.06825 | 1.1 | 4.910442 | 0.001 | 1 | 5.062032
| 47 | 0.0006 | 3.1 | 1.741236e-07 | 0 | 48.60994 | 109.1982 | 1.80181e-05 | 17.5 | 9.44 | 0 | 108.4908 | 1.1 | 4.945726 | 0.001 | 1 | 5.491361
| 48 | 0.0006 | 3.1 | 1.756214e-07 | 0 | 48.63064 | 102.2172 | 1.746794e-05 | 17.5 | 9.44 | 0 | 115.8899 | 1.1 | 5.025725 | 0.001 | 1 | 5.480762
| 49 | 0.0006 | 3.1 | 1.806189e-07 | 0 | 49.88415 | 90.24535 | 1.644688e-05 | 17.5 | 9.44 | 0 | 140.2091 | 1.1 | 4.951893 | 0.001 | 1 | 6.552992
| 50 | 0.0006 | 3.1 | 1.713781e-07 | 0 | 50.2668 | 83.66388 | 1.584923e-05 | 17.5 | 9.44 | 0 | 152.8604 | 1.1 | 5.138922 | 0.001 | 1 | 6.324297
| 51 | 0.0006 | 3.1 | 1.753369e-07 | 0 | 51.89618 | 74.35443 | 1.495183e-05 | 17.5 | 9.44 | 0 | 196.1304 | 1.1 | 5.03941 | 0.001 | 1 | 5.98132
| 52 | 0.0006 | 3.1 | 1.674604e-07 | 0 | 50.52086 | 75.96449 | 1.496829e-05 | 17.5 | 9.44 | 0 | 216.7019 | 1.1 | 4.8942 | 0.001 | 1 | 6.993992
| 53 | 0.0006 | 3.1 | 1.653641e-07 | 0 | 52.66173 | 66.65006 | 1.455244e-05 | 17.5 | 9.44 | 0 | 246.6632 | 1.1 | 4.927597 | 0.001 | 1 | 6.139805
| 54 | 0.0006 | 3.1 | 1.631066e-07 | 0 | 56.02985 | 55.95541 | 1.446542e-05 | 17.5 | 9.44 | 0 | 282.5255 | 1.1 | 4.955338 | 0.001 | 1 | 7.055377
| 55 | 0.0006 | 3.1 | 1.594462e-07 | 0 | 55.14439 | 56.10012 | 1.408548e-05 | 17.5 | 9.44 | 0 | 392.4754 | 1.1 | 4.964748 | 0.001 | 1 | 7.596066
| 56 | 0.0006 | 3.1 | 1.58785e-07 | 0 | 54.43028 | 54.4089 | 1.43267e-05 | 17.5 | 9.44 | 0 | 383.8337 | 1.1 | 4.906784 | 0.001 | 1 | 8.06561
| 57 | 0.0006 | 3.1 | 1.59177e-07 | 0 | 53.93145 | 53.84399 | 1.439581e-05 | 17.5 | 9.44 | 0 | 389.6557 | 1.1 | 4.966055 | 0.001 | 1 | 8.939888
| 58 | 0.0006 | 3.1 | 1.611909e-07 | 0 | 53.11672 | 53.17823 | 1.455762e-05 | 17.5 | 9.44 | 0 | 472.2419 | 1.1 | 4.812514 | 0.001 | 1 | 9.17931
| 59 | 0.0006 | 3.1 | 1.624639e-07 | 0 | 52.55856 | 52.52214 | 1.475431e-05 | 17.5 | 9.44 | 0 | 428.9067 | 1.1 | 4.89823 | 0.001 | 1 | 11.09498
| 60 | 0.0006 | 3.1 | 1.488704e-07 | 0 | 52.21492 | 52.20431 | 1.439869e-05 | 17.5 | 9.44 | 0 | 665.8817 | 1.1 | 4.903878 | 0.001 | 1 | 11.20378

## vert_diamond stage II
Diamond Data Fit - Parameter Output (Stage II)
[10 empty] | min | max | unit
|  |  |  | = fixed values |  | Limits | p1_lorentz_exp |  |  | 0 | 5 | -
[7 empty] | p1_lorentz_length |  |  | 47 | 100 | Å
|  |  |  | = key variables |  |  | p1_peak_pos |  |  | 0.025 | 0.05 | Å
[7 empty] | p2_cutoff_length |  |  | 0 | inf | Å
[7 empty] | p2_radius |  |  | 0 | 10 | Å
| Time | p1_background | p1_lorentz_exp | p1_lorentz_length | p1_lorentz_scale | p1_peak_pos | p1_porod_exp | p1_porod_scale | p1_scale | p2_background | p2_cutoff_length | p2_fractal_dim_mass | p2_radius | p2_scale | scale_factor | χ2
unit | seconds | (a.u.) | - | Å | - | q | - | - | - | (a.u.) | Å | - | Å | -
| 60 | 0.0006 | 4.491611 | 54.88114 | 80 | 0.02999403 | 2.65 | 0.006 | 0.0002937126 | 0 | 164.7069 | 1.1 | 5.05412 | 0.001048344 | 1 | 11.84102
| 61 | 0.0006 | 4.287817 | 53.74193 | 80 | 0.02928503 | 2.65 | 0.006 | 0.0003083053 | 0 | 138.0735 | 1.1 | 5.047991 | 0.001060212 | 1 | 11.89163
| 62 | 0.0006 | 4.571975 | 53.8796 | 80 | 0.03034969 | 2.65 | 0.006 | 0.0002955616 | 0 | 143.3969 | 1.1 | 5.162576 | 0.001061229 | 1 | 12.02125
| 63 | 0.0006 | 4.258697 | 52.82082 | 80 | 0.02959837 | 2.65 | 0.006 | 0.0003128346 | 0 | 112.7591 | 1.1 | 5.132472 | 0.001072485 | 1 | 11.80335
| 64 | 0.0006 | 4.314476 | 49.3011 | 80 | 0.0281998 | 2.65 | 0.006 | 0.0003301747 | 0 | 92.93674 | 1.1 | 5.133675 | 0.001089253 | 1 | 10.55969
| 65 | 0.0006 | 4.136003 | 51.66097 | 80 | 0.0291571 | 2.65 | 0.006 | 0.0003294129 | 0 | 87.8088 | 1.1 | 5.261129 | 0.00110219 | 1 | 11.03927
| 66 | 0.0006 | 4.441459 | 47.55848 | 80 | 0.02776763 | 2.65 | 0.006 | 0.0003276133 | 0 | 87.51704 | 1.1 | 5.188962 | 0.001110407 | 1 | 10.24191
| 67 | 0.0006 | 4.226824 | 49.85554 | 80 | 0.02886569 | 2.65 | 0.006 | 0.0003350163 | 0 | 78.48885 | 1.1 | 5.314663 | 0.001124883 | 1 | 10.05269
| 68 | 0.0006 | 4.129673 | 48.45251 | 80 | 0.02874129 | 2.65 | 0.006 | 0.0003368508 | 0 | 72.45425 | 1.1 | 5.405305 | 0.00113627 | 1 | 8.540522
| 69 | 0.0006 | 4.189355 | 50.02572 | 80 | 0.02917138 | 2.65 | 0.006 | 0.000338025 | 0 | 69.92111 | 1.1 | 5.474992 | 0.001148152 | 1 | 9.334133
| 70 | 0.0006 | 4.277371 | 49.44219 | 80 | 0.02938424 | 2.65 | 0.006 | 0.0003386585 | 0 | 66.50453 | 1.1 | 5.46084 | 0.001159494 | 1 | 10.12855
| 71 | 0.0006 | 4.407767 | 47.02614 | 80 | 0.02831294 | 2.65 | 0.006 | 0.0003377947 | 0 | 64.55831 | 1.1 | 5.497339 | 0.001174931 | 1 | 8.359928
| 72 | 0.0006 | 4.184005 | 48.47566 | 80 | 0.02907638 | 2.65 | 0.006 | 0.0003521704 | 0 | 56.3951 | 1.1 | 5.571103 | 0.001198114 | 1 | 8.547665
| 73 | 0.0006 | 4.288348 | 48.29371 | 80 | 0.02920801 | 2.65 | 0.006 | 0.0003547273 | 0 | 53.93802 | 1.1 | 5.678948 | 0.001207755 | 1 | 7.664166
| 74 | 0.0006 | 4.20856 | 47.60171 | 80 | 0.02908515 | 2.65 | 0.006 | 0.0003534298 | 0 | 52.67151 | 1.1 | 5.694046 | 0.001217624 | 1 | 8.198631
| 75 | 0.0006 | 4.010139 | 48.15589 | 80 | 0.02906658 | 2.65 | 0.006 | 0.0003638067 | 0 | 48.28751 | 1.1 | 5.741169 | 0.001242008 | 1 | 7.787555
| 76 | 0.0006 | 4.140581 | 49.2875 | 80 | 0.0297702 | 2.65 | 0.006 | 0.000348546 | 0 | 51.58133 | 1.1 | 5.841608 | 0.001241596 | 1 | 7.595878
| 77 | 0.0006 | 4.152306 | 48.68394 | 80 | 0.03014995 | 2.65 | 0.006 | 0.0003413031 | 0 | 52.60803 | 1.1 | 5.721947 | 0.001240991 | 1 | 7.061735
| 78 | 0.0006 | 4.062382 | 48.58841 | 80 | 0.02968726 | 2.65 | 0.006 | 0.0003675799 | 0 | 43.71951 | 1.1 | 5.904637 | 0.001288834 | 1 | 7.169683
| 79 | 0.0006 | 4.25749 | 47.93339 | 80 | 0.02987584 | 2.65 | 0.006 | 0.0003572997 | 0 | 44.78038 | 1.1 | 5.949675 | 0.0012914 | 1 | 7.673617
| 80 | 0.0006 | 4.112772 | 48.21894 | 80 | 0.03001611 | 2.65 | 0.006 | 0.0003563643 | 0 | 43.95179 | 1.1 | 5.953168 | 0.001299501 | 1 | 6.185402
| 81 | 0.0006 | 3.994621 | 48.63455 | 80 | 0.03045155 | 2.65 | 0.006 | 0.0003627431 | 0 | 41.67186 | 1.1 | 6.051056 | 0.001313003493 | 1 | 6.679079
| 82 | 0.0006 | 3.926786 | 48.67741 | 80 | 0.03043624 | 2.65 | 0.006 | 0.0003660517 | 0 | 40.36419 | 1.1 | 6.103974 | 0.001331093 | 1 | 7.32094
| 83 | 0.0006 | 3.950115 | 47 | 80 | 0.02969336 | 2.65 | 0.006 | 0.0003846563 | 0 | 36.2457 | 1.1 | 6.180261 | 0.001365704 | 1 | 6.258351
| 84 | 0.0006 | 4.064919 | 47.00037 | 80 | 0.03030893 | 2.65 | 0.006 | 0.0003722335 | 0 | 36.99796 | 1.1 | 6.171150458 | 0.001365183 | 1 | 6.328033
| 85 | 0.0006 | 4.020976 | 47.34646 | 80 | 0.0304024 | 2.65 | 0.006 | 0.0003682329 | 0 | 37.75716 | 1.1 | 6.158397 | 0.001367886 | 1 | 5.504346
| 86 | 0.0006 | 3.923121 | 49.65785 | 80 | 0.03136548 | 2.65 | 0.006 | 0.0003686853 | 0 | 37.14186 | 1.1 | 6.199216 | 0.001385633 | 1 | 5.585482
| 87 | 0.0006 | 3.778484 | 48.58715 | 80 | 0.03093407 | 2.65 | 0.006 | 0.0003891427 | 0 | 33.1761 | 1.1 | 6.301611 | 0.001422896 | 1 | 6.111799
| 88 | 0.0006 | 4.044455 | 47.57076 | 80 | 0.03077275 | 2.65 | 0.006 | 0.0003724203 | 0 | 35.07054 | 1.1 | 6.473826 | 0.001412204 | 1 | 5.72357
| 89 | 0.0006 | 3.765277 | 47.48885 | 80 | 0.03060969 | 2.65 | 0.006 | 0.0003831614 | 0 | 33.75661 | 1.1 | 6.359483 | 0.001426718 | 1 | 4.867696
| 90 | 0.0006 | 3.825889 | 47.0001 | 80 | 0.03073445 | 2.65 | 0.006 | 0.0003834356 | 0 | 32.52576 | 1.1 | 6.425113 | 0.001450958 | 1 | 6.175828
| 91 | 0.0006 | 3.775704 | 47.80919 | 80 | 0.03096639 | 2.65 | 0.006 | 0.0003922758 | 0 | 31.50568 | 1.1 | 6.464084 | 0.001461295 | 1 | 5.219682
| 92 | 0.0006 | 3.683992 | 48.61071 | 80 | 0.03164134 | 2.65 | 0.006 | 0.0003886125 | 0 | 30.73463 | 1.1 | 6.52313 | 0.001478568 | 1 | 5.848777
| 93 | 0.0006 | 3.741946 | 47.67614 | 80 | 0.03146734 | 2.65 | 0.006 | 0.0003887812 | 0 | 30.07992 | 1.1 | 6.615072 | 0.001500643 | 1 | 5.193425
| 94 | 0.0006 | 3.731426 | 47.973 | 80 | 0.03139085 | 2.65 | 0.006 | 0.0003884542 | 0 | 30.16521 | 1.1 | 6.712255 | 0.001508316 | 1 | 4.915635216
| 95 | 0.0006 | 3.680839 | 48.39358 | 80 | 0.03180537 | 2.65 | 0.006 | 0.0003941354 | 0 | 28.85349 | 1.1 | 6.614041 | 0.001526813 | 1 | 4.669057
| 96 | 0.0006 | 3.68323 | 49.25848 | 80 | 0.03226623 | 2.65 | 0.006 | 0.0003845749 | 0 | 29.85815525 | 1.1 | 6.614901 | 0.001527689 | 1 | 5.376247
| 97 | 0.0006 | 3.652856 | 47.2539 | 80 | 0.03171322 | 2.65 | 0.006 | 0.0003816514 | 0 | 29.96054 | 1.1 | 6.617491 | 0.00152656 | 1 | 5.038347
| 98 | 0.0006 | 3.589497 | 48.66552 | 80 | 0.03224701 | 2.65 | 0.006 | 0.0003967344 | 0 | 27.86425 | 1.1 | 6.701394 | 0.001560922 | 1 | 5.596374
| 99 | 0.0006 | 3.638443 | 47.96003 | 80 | 0.03208621 | 2.65 | 0.006 | 0.0003979313 | 0 | 27.25326 | 1.1 | 6.774855 | 0.001578406 | 1 | 5.500455
| 100 | 0.0006 | 3.591342 | 48.31781 | 80 | 0.03246664 | 2.65 | 0.006 | 0.000387541 | 0 | 28.42968 | 1.1 | 6.787281 | 0.001570949 | 1 | 4.783129
| 101 | 0.0006 | 3.587191 | 47.92381 | 80 | 0.03224266 | 2.65 | 0.006 | 0.0003923524 | 0 | 27.68861 | 1.1 | 6.858628 | 0.001591052 | 1 | 5.639781
| 102 | 0.0006 | 3.549267 | 48.28512555 | 80 | 0.03244478 | 2.65 | 0.006 | 0.0003893081 | 0 | 27.21384 | 1.1 | 6.975441 | 0.001606645 | 1 | 5.568886
| 103 | 0.0006 | 3.427138 | 48.23442 | 80 | 0.0325123 | 2.65 | 0.006 | 0.0003955075 | 0 | 26.93079 | 1.1 | 6.911544 | 0.001611109 | 1 | 4.950967
| 104 | 0.0006 | 3.398483 | 48.27682 | 80 | 0.03267732 | 2.65 | 0.006 | 0.0004084468 | 0 | 25.04576 | 1.1 | 6.902789 | 0.001650744 | 1 | 5.752033
| 105 | 0.0006 | 3.454735 | 48.3659 | 80 | 0.03282439 | 2.65 | 0.006 | 0.0003953119 | 0 | 26.00906 | 1.1 | 7.000978 | 0.00164636 | 1 | 5.136533
| 106 | 0.0006 | 3.34362 | 48.49389 | 80 | 0.03306032 | 2.65 | 0.006 | 0.0004046506 | 0 | 24.87155 | 1.1 | 7.003064 | 0.001668462 | 1 | 5.947716
| 107 | 0.0006 | 3.329239 | 48.53424 | 80 | 0.03281214 | 2.65 | 0.006 | 0.0003999772 | 0 | 25.68581 | 1.1 | 6.967226 | 0.001660259 | 1 | 4.960031
| 108 | 0.0006 | 3.278794 | 48.60775 | 80 | 0.03306499 | 2.65 | 0.006 | 0.0004042313 | 0 | 25.04748 | 1.1 | 7.00099 | 0.001676581 | 1 | 5.380871
| 109 | 0.0006 | 3.233114 | 48.99287 | 80 | 0.03344615 | 2.65 | 0.006 | 0.0004091793 | 0 | 23.86626 | 1.1 | 7.066355 | 0.001712311 | 1 | 5.95074
| 110 | 0.0006 | 3.300339 | 48.39626 | 80 | 0.0333938 | 2.65 | 0.006 | 0.000402093 | 0 | 24.46607 | 1.1 | 7.140386819 | 0.001706639 | 1 | 6.11879
| 111 | 0.0006 | 3.23724 | 48.89049 | 80 | 0.03339379 | 2.65 | 0.006 | 0.0004059213 | 0 | 24.14538 | 1.1 | 7.124254 | 0.001724599 | 1 | 5.70147
| 112 | 0.0006 | 3.403568 | 48.78773 | 80 | 0.03347795 | 2.65 | 0.006 | 0.0004003471 | 0 | 24.55017 | 1.1 | 7.125433 | 0.001726196 | 1 | 5.718161
| 113 | 0.0006 | 3.160402 | 48.96167 | 80 | 0.03367287909 | 2.65 | 0.006 | 0.0004069492 | 0 | 23.9296 | 1.1 | 7.184 | 0.00173156 | 1 | 6.154683
| 114 | 0.0006 | 3.171202 | 49.18591 | 80 | 0.0336505 | 2.65 | 0.006 | 0.0004117414 | 0 | 23.32192 | 1.1 | 7.243412 | 0.001754822 | 1 | 5.060619
| 115 | 0.0006 | 3.12972 | 48.7305 | 80 | 0.03381454 | 2.65 | 0.006 | 0.0004115637 | 0 | 22.96456 | 1.1 | 7.231967 | 0.001771662 | 1 | 4.853466
| 116 | 0.0006 | 3.176622 | 48.9745 | 80 | 0.03381821 | 2.65 | 0.006 | 0.0004129563 | 0 | 22.9011 | 1.1 | 7.279248 | 0.001779051 | 1 | 6.267361
| 117 | 0.0006 | 3.091318 | 48.06956 | 80 | 0.0336144 | 2.65 | 0.006 | 0.0004208759 | 0 | 22.30649 | 1.1 | 7.328357 | 0.001795302 | 1 | 5.574442
| 118 | 0.0006 | 3.08342 | 48.21137 | 80 | 0.03382019 | 2.65 | 0.006 | 0.0004145307 | 0 | 22.97953 | 1.1 | 7.195883 | 0.001780086 | 1 | 7.38321
| 119 | 0.0006 | 3.06071 | 48.40802 | 80 | 0.03383529 | 2.65 | 0.006 | 0.0004175924 | 0 | 22.28092 | 1.1 | 7.380136 | 0.001812123 | 1 | 5.751808
| 120 | 0.0006 | 2.996592 | 48.60718 | 80 | 0.0338358 | 2.65 | 0.006 | 0.000424904 | 0 | 21.44031 | 1.1 | 7.409748 | 0.001842641 | 1 | 6.379799

## vert_esrf stage II
ESRF Data Fit - Parameter Output (Stage II)
[10 empty] | min | max | unit
|  |  |  | = fixed values |  | Limits | p1_lorentz_exp |  |  | 0 | 5 | -
[7 empty] | p1_lorentz_length |  |  | 10 | 100 | Å
|  |  |  | = key variables |  |  | p1_peak_pos |  |  | 0.025 | 0.05 | Å
[7 empty] | p2_cutoff_length |  |  | 0 | inf | Å
[7 empty] | p2_radius |  |  | 0 | 10 | Å
| Time | p1_background | p1_lorentz_exp | p1_lorentz_length | p1_lorentz_scale | p1_peak_pos | p1_porod_exp | p1_porod_scale | p1_scale | p2_background | p2_cutoff_length | p2_fractal_dim_mass | p2_radius | p2_scale | scale_factor | χ2
unit | min | cm-1 | - | Å | - | q | - | - | - | cm-1 | Å | - | Å | -
| 1 | 0.0001 | 2.970877 | 42.74317 | 80 | 0.02500004 | 2.65 | 0.002619625 | 9.80901e-05 | 0 | 11.36606 | 1.1 | 7.129278 | 0.0003287238 | 1 | 0.6343608
| 2 | 0.0001 | 2.851735 | 57.47146 | 80 | 0.03503589 | 2.65 | 0.005646178 | 5.684289e-05 | 0 | 19.23361 | 1.1 | 6.563953 | 0.0003387669 | 1 | 0.6798142
| 3 | 0.0001 | 1.949254 | 38.99043 | 80 | 0.03405038 | 2.65 | 0.003949422 | 8.873506e-05 | 0 | 10.95763 | 1.1 | 8.063206 | 0.0004124415805 | 1 | 0.620832
| 4 | 0.0001 | 1.543329 | 35.93036 | 80 | 0.0370902 | 2.65 | 0.003994302 | 0.0001021484 | 0 | 10.81936 | 1.1 | 9.207767 | 0.0003979094 | 1 | 0.7248935
| 5 | 0.0001 | 1.56737 | 30.96531 | 80 | 0.03508306 | 2.65 | 0.003455394 | 0.000129963 | 0 | 11.25506 | 1.1 | 9.187102 | 0.0003733306 | 1 | 0.7322059
| 6 | 0.0001 | 1.627159 | 33.91913 | 80 | 0.03816972 | 2.65 | 0.004016406 | 0.000117323 | 0 | 11.64443 | 1.1 | 9.999055 | 0.0004486568 | 1 | 0.8076569

## vert_esrf stage III
ESRF Data Fit - Parameter Output (Stage III)
[8 empty] | min | max | unit
|  | = fixed values |  | Limits | p1_power |  |  | 0 | 4 | -
[5 empty] | p2_cutoff_length |  |  | 0 | inf | Å
|  | = key variables |  |  | p2_fractal_dim_mass |  |  | 1 | 6 | Å
[5 empty] | p2_radius |  |  | 0 | 15 | Å
| Time | p1_background | p1_power | p1_scale | p2_background | p2_cutoff_length | p2_fractaldim_mass | p2_radius | p2_scale | scale_factor | χ2
unit | min | (cm-1) | - | - | (cm-1) | Å | Å | Å | - | - | -
| 6 | 0 | 3.7927 | 1.152485e-05 | 0.0001 | 21.94211 | 1.637983 | 6.288372 | 1 | 0.0001770504 | 0.6686827
| 7 | 0 | 3.739012 | 2.041888e-05 | 0.0001 | 19.84376 | 1.802001 | 4.815469 | 1 | 0.0001380864 | 0.7284957
| 8 | 0 | 3.708631 | 2.275771e-05 | 0.0001 | 21.53534 | 1.764584 | 5.324916 | 1 | 0.0001511912 | 0.5569924
| 9 | 0 | 3.690097 | 2.477732e-05 | 0.0001 | 21.82061 | 1.768783 | 5.619392 | 1 | 0.0001546807 | 0.5945922
| 10 | 0 | 3.69953 | 2.584274e-05 | 0.0001 | 22.00553 | 1.806274 | 6.214413 | 1 | 0.0001429331 | 0.5321969
| 11 | 0 | 3.699898 | 2.971356e-05 | 0.0001 | 21.47125 | 1.872246 | 5.393464 | 1 | 0.0001302526 | 0.5273649
| 12 | 0 | 3.715123 | 3.071294e-05 | 0.0001 | 21.16034 | 1.925509 | 5.100493 | 1 | 0.0001197882 | 0.5034452
| 13 | 0 | 3.999963 | 5.984456e-06 | 0.0001 | 25.55474 | 1.79254 | 6.699152 | 1 | 0.0001514847 | 0.6364876
| 14 | 0 | 3.732484 | 2.493956e-05 | 0.0001 | 24.37887 | 1.856304 | 6.06223 | 1 | 0.0001363883 | 0.5540388
| 15 | 0 | 3.690753 | 3.448838e-05 | 0.0001 | 24.30416 | 1.896999 | 5.412633 | 1 | 0.0001256624 | 0.5918252
| 16 | 0 | 3.708762 | 2.724067e-05 | 0.0001 | 26.62829 | 1.832693 | 6.808182 | 1 | 0.000142144 | 0.6100465
| 17 | 0 | 3.659566 | 4.474825e-05 | 0.0001 | 24.25658 | 1.945073 | 5.373098 | 1 | 0.0001163864 | 0.599903
| 18 | 0 | 3.717956 | 2.984865e-05 | 0.0001 | 26.68912 | 1.8848 | 6.50486 | 1 | 0.0001291856 | 0.5406046
| 19 | 0 | 3.593226 | 5.898298e-05 | 0.0001 | 26.67528 | 1.919686 | 5.641509 | 1 | 0.0001219333 | 0.5754613
| 20 | 0 | 3.621166 | 4.715418e-05 | 0.0001 | 28.16941 | 1.882329 | 6.623681 | 1 | 0.0001310472 | 0.4818007
| 21 | 0 | 3.597988 | 5.686295e-05 | 0.0001 | 28.79567 | 1.90867 | 5.785087 | 1 | 0.0001240763 | 0.5146981
| 22 | 0 | 3.49142 | 9.770269e-05 | 0.0001 | 28.51682 | 1.925362 | 5.574136 | 1 | 0.0001204453 | 0.5200774
| 23 | 0 | 3.579061 | 5.948101e-05 | 0.0001 | 30.4006 | 1.901581 | 6.546305 | 1 | 0.0001237519 | 0.566568
| 24 | 0 | 3.513859 | 7.898488e-05 | 0.0001 | 31.44095 | 1.896297 | 6.59427 | 1 | 0.0001244273 | 0.6174563
| 25 | 0 | 3.514204 | 8.574335e-05 | 0.0001 | 30.95247 | 1.930649 | 5.653618 | 1 | 0.000117795 | 0.6020597
| 26 | 0 | 3.493161 | 9.166691e-05 | 0.0001 | 31.86456 | 1.934129 | 5.569473 | 1 | 0.0001157022 | 0.5698877
| 27 | 0 | 3.587654 | 5.044671e-05 | 0.0001 | 35.07205 | 1.88246 | 6.167977 | 1 | 0.0001288141 | 0.5747596
| 28 | 0 | 3.513225 | 7.249724e-05 | 0.0001 | 35.39617 | 1.901633 | 5.824479 | 1 | 0.0001213769 | 0.5954549
| 29 | 0 | 3.611659 | 4.414305e-05 | 0.0001 | 36.84303 | 1.889535 | 6.058455 | 1 | 0.0001245025 | 0.5594485
| 30 | 0 | 3.515667 | 6.799559e-05 | 0.0001 | 37.61211 | 1.894687 | 5.957771 | 1 | 0.0001217226 | 0.610921
| 31 | 0 | 3.542457 | 5.93965e-05 | 0.0001 | 38.25445 | 1.905105 | 5.904361 | 1 | 0.000118537 | 0.6169872
| 32 | 0 | 3.532585 | 6.064638e-05 | 0.0001 | 39.7153 | 1.8876 | 6.134361 | 1 | 0.0001235303 | 0.5403727
| 33 | 0 | 3.436066 | 9.405119e-05 | 0.0001 | 40.50304 | 1.884972 | 6.231153 | 1 | 0.0001242234 | 0.5405552
| 34 | 0 | 3.45943 | 7.533785e-05 | 0.0001 | 43.59908 | 1.864918 | 6.261909 | 1 | 0.0001273102 | 0.5477924
| 35 | 0 | 3.575362 | 4.519386e-05 | 0.0001 | 43.82944 | 1.8923 | 6.010238 | 1 | 0.0001187501 | 0.6309468
| 36 | 0 | 3.542875 | 4.533514e-05 | 0.0001 | 46.91122 | 1.858567 | 6.425489 | 1 | 0.0001278044 | 0.5619633
| 37 | 0 | 3.522353 | 5.45129e-05 | 0.0001 | 44.95838 | 1.89658 | 6.003393 | 1 | 0.0001169929 | 0.5888541
| 38 | 0 | 3.813473 | 1.113628e-05 | 0.0001 | 50.79806 | 1.848745 | 6.469351 | 1 | 0.0001295471 | 0.6123811
| 39 | 0 | 3.438387 | 6.994268e-05 | 0.0001 | 48.765 | 1.875997 | 6.264114 | 1 | 0.0001219429 | 0.5812543
| 40 | 0 | 3.822654 | 9.495162e-06 | 0.0001 | 53.29316 | 1.859681 | 6.46551 | 1 | 0.0001245088 | 0.5282758
| 41 | 0 | 3.998403 | 3.769417e-06 | 0.0001 | 55.03924 | 1.860966 | 5.767142 | 1 | 0.0001258672 | 0.6158085
| 42 | 0 | 3.482376 | 5.176393e-05 | 0.0001 | 50.99096 | 1.896098 | 6.272158 | 1 | 0.0001150563 | 0.5460273
| 43 | 0 | 3.358012 | 7.575364e-05 | 0.0001 | 56.31982 | 1.849903 | 6.723497 | 1 | 0.0001266728 | 0.510341
| 44 | 0 | 3.458399 | 4.646323e-05 | 0.0001 | 54.75461 | 1.883257 | 6.303165 | 1 | 0.0001170414 | 0.564162
| 45 | 0 | 3.51454 | 3.762999e-05 | 0.0001 | 56.71924 | 1.884913 | 5.564789 | 1 | 0.0001174577 | 0.5623041
| 46 | 0 | 3.800226 | 6.976345e-06 | 0.0001 | 60.17055 | 1.872983 | 6.461075 | 1 | 0.000117932 | 0.513966
| 47 | 0 | 3.627658 | 1.719658e-05 | 0.0001 | 60.43275 | 1.877037 | 6.518883 | 1 | 0.0001168788 | 0.5386169
| 48 | 0 | 3.99899 | 2.419173e-06 | 0.0001 | 63.45969 | 1.880536 | 5.624944 | 1 | 0.0001169787 | 0.5342143
| 49 | 0 | 3.999985 | 4.404069044e-08 | 0.0001 | 65.31158 | 1.816023 | 7.006075 | 1 | 0.0001314585 | 0.5307904
| 50 | 0 | 3.860249 | 4.439335e-06 | 0.0001 | 64.89783 | 1.880237 | 6.422169 | 1 | 0.0001150714 | 0.5365588
| 51 | 0 | 3.57044 | 1.633409e-05 | 0.0001 | 65.96518 | 1.88336784 | 5.74538 | 1 | 0.0001156301 | 0.5913689
| 52 | 0 | 3.739206 | 7.339843e-06 | 0.0001 | 68.31735 | 1.872228 | 6.637258 | 1 | 0.000116785 | 0.5895107
| 53 | 0 | 3.479916 | 2.513642e-05 | 0.0001 | 68.40933 | 1.87906 | 6.54391 | 1 | 0.0001148201 | 0.6250813
| 54 | 0 | 3.481204 | 1.959524e-05 | 0.0001 | 74.16876 | 1.861154 | 6.830979 | 1 | 0.0001185204 | 0.5799004
| 55 | 0 | 3.221561 | 7.920421e-05 | 0.0001 | 69.97334 | 1.893585 | 5.631603 | 1 | 0.0001119315 | 0.6174004
| 56 | 0 | 3.999959 | 1.599528e-06 | 0.0001 | 73.46599 | 1.883761 | 5.962817 | 1 | 0.0001149734 | 0.6234319
| 57 | 0 | 3.61954 | 8.256094e-06 | 0.0001 | 76.5009 | 1.878877 | 6.674071 | 1 | 0.0001130763 | 0.5279906
| 58 | 0 | 3.902413 | 1.43549e-06 | 0.0001 | 78.60763 | 1.887946 | 5.673807 | 1 | 0.0001119459 | 0.5956676
| 59 | 0 | 3.661112 | 5.148347e-06 | 0.0001 | 76.80004 | 1.8991 | 5.635323 | 1 | 0.0001095026 | 0.5531159
| 60 | 0 | 3.999901 | 5.025737e-07 | 0.0001 | 81.45807 | 1.877725 | 6.811458 | 1 | 0.0001133192 | 0.6517701
1.871746
0.04918481