## SM14148-1
I22 Experiment SM14148-1 Ensilication using TEOS+proteins May 2016
Local contact: Andy Smith
Team: Yun Chu Chen, Aswin Doekhie, Karen Edler, Asel Sartbaeva (PI), Francoise Koumanov
using 12.4keV detector distance 2.2m
using 1.5mm capillary flow cell, with peristaltic pump. Lysozyme experiments use 100ml protein solution in buffer, circulating during measurement
All at room temperature | [5 empty] | teflon tubing is 1.6mm internal diameter |  |  |  | standard TEOS addition if not noted is 2ml
Tetnus fragment experiment used 25ml protein solution in buffer | [6 empty] | so roughly 2ml /m |  |  | pump usually running at 120
Insulin experiments used?? | [9 empty] | note 6 = 2ml/min
sample numbers as used on paper sheet
|  | run |  |  |  |  | cumulative |  |  |  |  | Data Reduction
notes | run number | time (s) | sample |  |  |  | run time (s) | more notes |  |  |  | step 1 | 287738 (capillary with air) saved as background
| 285035 | 1 | AgBe 12.4kEv | [8 empty] | step 2 | buffer - empty cell -> buffer background.
| 285036 | 0.1 | NIST 640c silicon | [8 empty] | step 3 | sample - empty cell - buffer
| 285041 |  | air
| 285042 | 1 | glassy carbon | [9 empty] | reduced data in 1d_doublesub
| 285045 | 1 | Tris 50mM
| 285046 | 1 | Tris 50mM + EtOH (as would be generated by standard TEOS concentration if no ethanol removed)
| 285047 | 1 | 2nd Tris 50mM + EtOH (as would be generated by standard TEOS concentration if no ethanol removed)
new sample | 285052 | 1 | lysozyme in 50mM Tris native 1mg/ml
| 285053 | 1 | 2nd lysozyme in 50mM Tris native 1mg/ml
| 285054 | 10x1 | 3rd lysozyme in 50mM Tris native 1mg/ml
| 285055 | 60x1 | lysozyme in 50mM Tris ensilication start
| 285056 | 1 | Lysozyme 1mg/ml +TEOS |  |  |  | 0
| 285057 | 1 | Lysozyme 1mg/ml +TEOS |  |  |  | 1 | TEOS added after ~3s
up to |  | 1 | Lysozyme 1mg/ml +TEOS |  |  |  | 2 | shutter closed for first few frames
| 285173 | 1 | Lysozyme 1mg/ml +TEOS |  |  |  | 117
| 285174 | 1 | Lysozyme 1mg/ml +TEOS |  |  |  | 118
new sample | 285175 | 1 | Lysozyme 1mg/ml +TEOS repeat bkgd |  |  |  | 0 | shutter open this time!
| 285176 | 1 | Lysozyme 1mg/ml +TEOS repeat bkgd |  |  |  | 1
| 285177 | 1 | Lysozyme 1mg/ml +TEOS repeat bkgd |  |  |  | 2
| 285178 | 1 | Lysozyme 1mg/ml +TEOS repeat TEOS added |  |  |  | 0 | TEOS added automatically in script from now on
| 285179 | 1 | Lysozyme 1mg/ml +TEOS repeat TEOS added |  |  |  | 1
up to |  | 1 | Lysozyme 1mg/ml +TEOS repeat TEOS added
| 285297 | 1 | Lysozyme 1mg/ml +TEOS repeat TEOS added |  |  |  | 118
| 285298 | 5 | Lysozyme 1mg/ml +TEOS repeat TEOS added |  |  |  | 120 | no data?
| 285299 | 5 | Lysozyme 1mg/ml +TEOS repeat TEOS added |  |  |  | 140 | no data?
| 285300 |  | Lysozyme 1mg/ml +TEOS repeat TEOS added |  |  |  | 160 | no data?
| 285301 |  | Lysozyme 1mg/ml +TEOS repeat TEOS added |  |  |  | 180 | no data?
| 285302 |  | Lysozyme 1mg/ml +TEOS repeat TEOS added |  |  |  | 200 | no data?
| 285302 |  | Lysozyme 1mg/ml +TEOS repeat TEOS added |  |  |  | 220 | no data?
| 285314 | 1 | Tris background after clean 1M NaOH at 8:12pm
new sample | 285318 | 1 | Lysozyme 1mg/ml +TEOS repeat 2 bkgd |  |  |  | 0
#1 | 285319 | 1 | Lysozyme 1mg/ml +TEOS repeat 2 bkgd |  |  |  | 1
| 285320 | 1 | Lysozyme 1mg/ml +TEOS repeat 2 bkgd |  |  |  | 2
| 285321 | 1 | Lysozyme 1mg/ml +TEOS repeat 2 TEOS added |  |  |  | 0
| 285322 | 1 | Lysozyme 1mg/ml +TEOS repeat 2 TEOS added |  |  |  | 1
up to |  | 1 | Lysozyme 1mg/ml +TEOS repeat 2 TEOS added
| 285439 | 1 | Lysozyme 1mg/ml +TEOS repeat 2 TEOS added |  |  |  | 118
| 285440 | 1 | Lysozyme 1mg/ml +TEOS repeat 2 TEOS added |  |  |  | 120 | 5 x1s frames to average together
| 285441 | 1 | Lysozyme 1mg/ml +TEOS repeat 2 TEOS added
| 285442 | 1 | Lysozyme 1mg/ml +TEOS repeat 2 TEOS added
| 285443 | 1 | Lysozyme 1mg/ml +TEOS repeat 2 TEOS added |  |  |  |  | then gap of 15s
| 285444 | 1 | Lysozyme 1mg/ml +TEOS repeat 2 TEOS added
| 285445 | 1 | Lysozyme 1mg/ml +TEOS repeat 2 TEOS added |  |  |  | 140 | 5 x1s frames to average together
| 285446 | 1 | Lysozyme 1mg/ml +TEOS repeat 2 TEOS added
| 285447 | 1 | Lysozyme 1mg/ml +TEOS repeat 2 TEOS added
| 285448 | 1 | Lysozyme 1mg/ml +TEOS repeat 2 TEOS added |  |  |  |  | then gap of 15s
| 285449 | 1 | Lysozyme 1mg/ml +TEOS repeat 2 TEOS added
| 285450 | 1 | Lysozyme 1mg/ml +TEOS repeat 2 TEOS added |  |  |  | 160 | 5 x1s frames to average together
| 285451 | 1 | Lysozyme 1mg/ml +TEOS repeat 2 TEOS added
| 285452 | 1 | Lysozyme 1mg/ml +TEOS repeat 2 TEOS added
| 285454 | 1 | Lysozyme 1mg/ml +TEOS repeat 2 TEOS added |  |  |  |  | then gap of 15s
| 285453 | 1 | Lysozyme 1mg/ml +TEOS repeat 2 TEOS added
up to
| 285625 | 1 | Lysozyme 1mg/ml +TEOS repeat 2 TEOS added |  |  |  | 860 | 5 x1s frames to average together
| 285626 | 1 | Lysozyme 1mg/ml +TEOS repeat 2 TEOS added
| 285627 | 1 | Lysozyme 1mg/ml +TEOS repeat 2 TEOS added
| 285628 | 1 | Lysozyme 1mg/ml +TEOS repeat 2 TEOS added
| 285629 | 1 | Lysozyme 1mg/ml +TEOS repeat 2 TEOS added
new sample | 285630 | 1 | Lysozyme 2mg/ml + TEOS bkgd |  |  |  | 0
#2 | 285631 | 1 | Lysozyme 2mg/ml + TEOS bkgd |  |  |  | 1
| 285632 | 1 | Lysozyme 2mg/ml + TEOS bkgd |  |  |  | 2
| 285633 | 1 | Lysozyme 2mg/ml + TEOS after TEOS added |  |  |  | 0
| 285634 | 1 | Lysozyme 2mg/ml + TEOS after TEOS added |  |  |  | 1
| 285635 | 1 | Lysozyme 2mg/ml + TEOS after TEOS added |  |  |  | 2
up to |  | 1 | Lysozyme 2mg/ml + TEOS after TEOS added
| 285750 | 1 | Lysozyme 2mg/ml + TEOS after TEOS added |  |  |  | 117
| 285751 | 1 | Lysozyme 2mg/ml + TEOS after TEOS added |  |  |  | 118
| 285752 | 1 | Lysozyme 2mg/ml +TEOS after TEOS added |  |  |  | 120 | 5 x1s frames to average together
| 285753 | 1 | Lysozyme 2mg/ml +TEOS after TEOS added
| 285754 | 1 | Lysozyme 2mg/ml +TEOS after TEOS added
| 285755 | 1 | Lysozyme 2mg/ml +TEOS after TEOS added |  |  |  |  | then gap of 15s
| 285756 | 1 | Lysozyme 2mg/ml +TEOS after TEOS added
| 285757 | 1 | Lysozyme 2mg/ml +TEOS after TEOS added |  |  |  | 140 | 5 x1s frames to average together
| 285758 | 1 | Lysozyme 2mg/ml +TEOS after TEOS added
| 285759 | 1 | Lysozyme 2mg/ml +TEOS after TEOS added
| 285760 | 1 | Lysozyme 2mg/ml +TEOS after TEOS added |  |  |  |  | then gap of 15s
| 285761 | 1 | Lysozyme 2mg/ml +TEOS after TEOS added
up to
| 285937 | 1 | Lysozyme 2mg/ml +TEOS after TEOS added |  |  |  | 860 | 5 x1s frames to average together
| 285938 | 1 | Lysozyme 2mg/ml +TEOS after TEOS added
| 285939 | 1 | Lysozyme 2mg/ml +TEOS after TEOS added
| 285940 | 1 | Lysozyme 2mg/ml +TEOS after TEOS added |  |  |  |  | then gap of 15s
| 285941 | 1 | Lysozyme 2mg/ml +TEOS after TEOS added |  |  |  |  | run ends 11:03
| 285942 | 1 | Lysozyme 2mg/ml +TEOS after TEOS added extended |  |  |  | 1800? | 5 x1s frames to average together
| 285943 | 1 | Lysozyme 2mg/ml +TEOS after TEOS added extended |  |  |  |  | not sure time is correct here (run starts 11:11)
| 285944 | 1 | Lysozyme 2mg/ml +TEOS after TEOS added extended
| 285945 | 1 | Lysozyme 2mg/ml +TEOS after TEOS added extended |  |  |  |  | then gap of 15s
| 285946 | 1 | Lysozyme 2mg/ml +TEOS after TEOS added extended
| 285947 | 1 | Lysozyme 2mg/ml +TEOS after TEOS added extended |  |  |  | 1820 | 5 x1s frames to average together
| 285948 | 1 | Lysozyme 2mg/ml +TEOS after TEOS added extended |  |  |  |  | not sure time is correct here (run also starts 11:11)
| 285949 | 1 | Lysozyme 2mg/ml +TEOS after TEOS added extended
| 285950 | 1 | Lysozyme 2mg/ml +TEOS after TEOS added extended |  |  |  |  | then gap of 15s
| 285951 | 1 | Lysozyme 2mg/ml +TEOS after TEOS added extended
| 285952 | 1 | Lysozyme 2mg/ml +TEOS after TEOS added extended |  |  |  | 1840 | 2 x1s frames to average together |  |  | not sure time is correct here (run starts 11:12)
| 285953 | 1 | Lysozyme 2mg/ml +TEOS after TEOS added extended
new sample | 285954 | 1 | Lysozyme 1mg/ml +1ml TEOS background |  |  |  | 0
#3 | 285955 | 1 | Lysozyme 1mg/ml +1ml TEOS background |  |  |  | 1
| 285956 | 1 | Lysozyme 1mg/ml +1ml TEOS background |  |  |  | 2
| 285957 | 1 | Lysozyme 1mg/ml +1ml TEOS after addition |  |  |  | 0
| 285958 | 1 | Lysozyme 1mg/ml +1ml TEOS after addition |  |  |  | 1
| 285959 | 1 | Lysozyme 1mg/ml +1ml TEOS after addition |  |  |  | 2
up to
| 286074 | 1 | Lysozyme 1mg/ml +1ml TEOS after addition |  |  |  | 117
| 286075 | 1 | Lysozyme 1mg/ml +1ml TEOS after addition |  |  |  | 118
| 286076 | 1 | Lysozyme 1mg/ml +1ml TEOS after addition |  |  |  | 120 | 5 x1s frames to average together
| 286077 | 1 | Lysozyme 1mg/ml +1ml TEOS after addition
| 286078 | 1 | Lysozyme 1mg/ml +1ml TEOS after addition
| 286079 | 1 | Lysozyme 1mg/ml +1ml TEOS after addition |  |  |  |  | then gap of 15s
| 286080 | 1 | Lysozyme 1mg/ml +1ml TEOS after addition
up to
| 286261 | 1 | Lysozyme 1mg/ml +1ml TEOS after addition |  |  |  | 860 | 5 x1s frames to average together
| 286262 | 1 | Lysozyme 1mg/ml +1ml TEOS after addition
| 286263 | 1 | Lysozyme 1mg/ml +1ml TEOS after addition
| 286264 | 1 | Lysozyme 1mg/ml +1ml TEOS after addition |  |  |  |  | then gap of 15s
| 286265 | 1 | Lysozyme 1mg/ml +1ml TEOS after addition
new sample | 286266 | 1 | Lysozyme 2mg/ml +1ml TEOS background |  |  |  | 0
#4 | 286267 | 1 | Lysozyme 2mg/ml +1ml TEOS background |  |  |  | 1
| 286268 | 1 | Lysozyme 2mg/ml +1ml TEOS background |  |  |  | 2
| 286269 | 1 | Lysozyme 2mg/ml +1ml TEOS after addition |  |  |  | 0
| 286270 | 1 | Lysozyme 2mg/ml +1ml TEOS after addition |  |  |  | 1
| 286271 | 1 | Lysozyme 2mg/ml +1ml TEOS after addition |  |  |  | 2
up to
| 286386 | 1 | Lysozyme 2mg/ml +1ml TEOS after addition |  |  |  | 117
| 286387 | 1 | Lysozyme 2mg/ml +1ml TEOS after addition |  |  |  | 118
| 286388 | 1 | Lysozyme 2mg/ml +1ml TEOS after addition |  |  |  | 120 | 5 x1s frames to average together
| 286389 | 1 | Lysozyme 2mg/ml +1ml TEOS after addition
| 286390 | 1 | Lysozyme 2mg/ml +1ml TEOS after addition
| 286391 | 1 | Lysozyme 2mg/ml +1ml TEOS after addition |  |  |  |  | then gap of 15s
| 286392 | 1 | Lysozyme 2mg/ml +1ml TEOS after addition
up to
| 286573 | 1 | Lysozyme 2mg/ml +1ml TEOS after addition |  |  |  | 860 | 5 x1s frames to average together
| 286574 | 1 | Lysozyme 2mg/ml +1ml TEOS after addition
| 286575 | 1 | Lysozyme 2mg/ml +1ml TEOS after addition
| 286576 | 1 | Lysozyme 2mg/ml +1ml TEOS after addition |  |  |  |  | then gap of 15s
| 286577 | 1 | Lysozyme 2mg/ml +1ml TEOS after addition
new sample | 286578 | 1 | Lysozyme 1mg/ml +5ml TEOS background |  |  |  | 0
#5 | 286579 | 1 | Lysozyme 1mg/ml +5ml TEOS background |  |  |  | 1
| 286580 | 1 | Lysozyme 1mg/ml +5ml TEOS background |  |  |  | 2
| 286581 | 1 | Lysozyme 1mg/ml +5ml TEOS after addition |  |  |  | 0
| 286582 | 1 | Lysozyme 1mg/ml +5ml TEOS after addition |  |  |  | 1
| 286583 | 1 | Lysozyme 1mg/ml +5ml TEOS after addition |  |  |  | 2
up to
| 286998 | 1 | Lysozyme 1mg/ml +5ml TEOS after addition |  |  |  | 117
| 286999 | 1 | Lysozyme 1mg/ml +5ml TEOS after addition |  |  |  | 118
| 287000 | 1 | Lysozyme 1mg/ml +5ml TEOS after addition |  |  |  | 120 | 5 x1s frames to average together
| 287001 | 1 | Lysozyme 1mg/ml +5ml TEOS after addition
| 287002 | 1 | Lysozyme 1mg/ml +5ml TEOS after addition
| 287003 | 1 | Lysozyme 1mg/ml +5ml TEOS after addition |  |  |  |  | then gap of 15s
| 287004 | 1 | Lysozyme 1mg/ml +5ml TEOS after addition
up to
| 286795 | 1 | Lysozyme 1mg/ml +5ml TEOS after addition |  |  |  | 500 | 5 x1s frames to average together
| 286796 | 1 | Lysozyme 1mg/ml +5ml TEOS after addition
| 286797 | 1 | Lysozyme 1mg/ml +5ml TEOS after addition
| 286798 | 1 | Lysozyme 1mg/ml +5ml TEOS after addition |  |  |  |  | then gap of 15s
| 286799 | 1 | Lysozyme 1mg/ml +5ml TEOS after addition
new sample | 286800 | 1 | Lysozyme 2mg/ml +4ml TEOS background |  |  |  | 0
#6 | 286801 | 1 | Lysozyme 2mg/ml +4ml TEOS background |  |  |  | 1
| 286802 | 1 | Lysozyme 2mg/ml +4ml TEOS background |  |  |  | 2
| 286803 | 1 | Lysozyme 2mg/ml +4ml TEOS after addition |  |  |  | 0
| 286804 | 1 | Lysozyme 2mg/ml +4ml TEOS after addition |  |  |  | 1
| 286805 | 1 | Lysozyme 2mg/ml +4ml TEOS after addition |  |  |  | 2
up to
| 286921 | 1 | Lysozyme 2mg/ml +4ml TEOS after addition |  |  |  | 117
| 286922 | 1 | Lysozyme 2mg/ml +4ml TEOS after addition |  |  |  | 118
| 286923 | 1 | Lysozyme 2mg/ml +4ml TEOS after addition |  |  |  | 120 | 5 x1s frames to average together
| 286924 | 1 | Lysozyme 2mg/ml +4ml TEOS after addition
| 286925 | 1 | Lysozyme 2mg/ml +4ml TEOS after addition
| 286926 | 1 | Lysozyme 2mg/ml +4ml TEOS after addition |  |  |  |  | then gap of 15s
| 286927 | 1 | Lysozyme 2mg/ml +4ml TEOS after addition
up to
| 287107 | 1 | Lysozyme 2mg/ml +4ml TEOS after addition |  |  |  | 860 | 5 x1s frames to average together
| 287108 | 1 | Lysozyme 2mg/ml +4ml TEOS after addition
| 287109 | 1 | Lysozyme 2mg/ml +4ml TEOS after addition
| 287110 | 1 | Lysozyme 2mg/ml +4ml TEOS after addition |  |  |  |  | then gap of 15s
| 287111 | 1 | Lysozyme 2mg/ml +4ml TEOS after addition
new sample | 287112 | 1 | TTCF 1mg/ml 25ml +0.25ml TEOS background |  |  |  | 0
| 287113 | 1 | TTCF 1mg/ml 25ml +0.25ml TEOS background |  |  |  | 1
| 287114 | 1 | TTCF 1mg/ml 25ml +0.25ml TEOS background |  |  |  | 2
| 287115 | 1 | TTCF 1mg/ml 25ml +0.25ml TEOS after addition |  |  |  | 0
| 287116 | 1 | TTCF 1mg/ml 25ml +0.25ml TEOS after addition |  |  |  | 1
| 287117 | 1 | TTCF 1mg/ml 25ml +0.25ml TEOS after addition |  |  |  | 2
up to
| 287232 | 1 | TTCF 1mg/ml 25ml +0.25ml TEOS after addition |  |  |  | 117
| 287233 | 1 | TTCF 1mg/ml 25ml +0.25ml TEOS after addition |  |  |  | 118
| 287234 | 1 | TTCF 1mg/ml 25ml +0.25ml TEOS after addition |  |  |  | 120 | 5 x1s frames to average together
| 287235 | 1 | TTCF 1mg/ml 25ml +0.25ml TEOS after addition
| 287236 | 1 | TTCF 1mg/ml 25ml +0.25ml TEOS after addition
| 287237 | 1 | TTCF 1mg/ml 25ml +0.25ml TEOS after addition |  |  |  |  | then gap of 15s
| 287238 | 1 | TTCF 1mg/ml 25ml +0.25ml TEOS after addition
| 287419 | 1 | TTCF 1mg/ml 25ml +0.25ml TEOS after addition |  |  |  | 860 | 5 x1s frames to average together
| 287420 | 1 | TTCF 1mg/ml 25ml +0.25ml TEOS after addition
| 287421 | 1 | TTCF 1mg/ml 25ml +0.25ml TEOS after addition
| 287422 | 1 | TTCF 1mg/ml 25ml +0.25ml TEOS after addition |  |  |  |  | then gap of 15s
| 287423 | 1 | TTCF 1mg/ml 25ml +0.25ml TEOS after addition
new background | 287424 | 60x1 | Tris buffer 50mM background
new sample | 287425 | 1 | Lysozyme 2mg/ml +4ml TEOS repeat background |  |  |  | 0
#6 repeat | 287426 | 1 | Lysozyme 2mg/ml +4ml TEOS repeat background |  |  |  | 1
| 287427 | 1 | Lysozyme 2mg/ml +4ml TEOS repeat background |  |  |  | 2
| 287428 | 1 | Lysozyme 2mg/ml +4ml TEOS repeat after addition |  |  |  | 0 |  |  |  | note the Kapton peak is not subtracting very well
| 287429 | 1 | Lysozyme 2mg/ml +4ml TEOS repeat after addition |  |  |  | 1 |  |  |  | even using the double subtraction method.
| 287430 | 1 | Lysozyme 2mg/ml +4ml TEOS repeat after addition |  |  |  | 2
up to | [6 empty] | note pump flow dramatically slower after ~100s
| 287545 | 1 | Lysozyme 2mg/ml +4ml TEOS repeat after addition |  |  |  | 117
| 287546 | 1 | Lysozyme 2mg/ml +4ml TEOS repeat after addition |  |  |  | 118
| 287547 | 1 | Lysozyme 2mg/ml +4ml TEOS repeat after addition |  |  |  | 120 | 5 x1s frames to average together
| 287548 | 1 | Lysozyme 2mg/ml +4ml TEOS repeat after addition
| 287549 | 1 | Lysozyme 2mg/ml +4ml TEOS repeat after addition
| 287550 | 1 | Lysozyme 2mg/ml +4ml TEOS repeat after addition |  |  |  |  | then gap of 15s
| 287551 | 1 | Lysozyme 2mg/ml +4ml TEOS repeat after addition
up to
| 287732 | 1 | Lysozyme 2mg/ml +4ml TEOS repeat after addition |  |  |  | 860 | 5 x1s frames to average together
| 287733 | 1 | Lysozyme 2mg/ml +4ml TEOS repeat after addition
| 287734 | 1 | Lysozyme 2mg/ml +4ml TEOS repeat after addition
| 287735 | 1 | Lysozyme 2mg/ml +4ml TEOS repeat after addition |  |  |  |  | then gap of 15s
| 287736 | 1 | Lysozyme 2mg/ml +4ml TEOS repeat after addition
new background | 287737 | 60x1 | 0.1M HCl background
| 287738 | 60x1 | air in capillary
new sample | 287739 | 60x1 | insulin 3mg/ml in 0.1M HCl
| 287741 | 60x1 | insulin 3mg/ml in 0.1M HCl
| 287742 | 1 | insulin 3mg/ml in 0.1M HCl background |  |  |  | 0
| 287743 | 1 | insulin 3mg/ml in 0.1M HCl background |  |  |  | 1
| 287744 | 1 | insulin 3mg/ml in 0.1M HCl background |  |  |  | 2
| 287745 | 1 | insulin 3mg/ml 0.1MHCl + 9mg/ml chitosan added |  |  |  | 0
| 287746 | 1 | insulin 3mg/ml 0.1MHCl + 9mg/ml chitosan added |  |  |  | 1
| 287747 | 1 | insulin 3mg/ml 0.1MHCl + 9mg/ml chitosan added |  |  |  | 2
up to
| 287862 | 1 | insulin 3mg/ml 0.1MHCl + 9mg/ml chitosan added |  |  |  | 117
| 287863 | 1 | insulin 3mg/ml 0.1MHCl + 9mg/ml chitosan added |  |  |  | 118
| 287864 | 1 | insulin 3mg/ml 0.1MHCl + 9mg/ml chitosan added |  |  |  | 120 | 5 x1s frames to average together
| 287865 | 1 | insulin 3mg/ml 0.1MHCl + 9mg/ml chitosan added
| 287866 | 1 | insulin 3mg/ml 0.1MHCl + 9mg/ml chitosan added
| 287867 | 1 | insulin 3mg/ml 0.1MHCl + 9mg/ml chitosan added |  |  |  |  | then gap of 15s
| 287868 | 1 | insulin 3mg/ml 0.1MHCl + 9mg/ml chitosan added
up to
| 288049 | 1 | insulin 3mg/ml 0.1MHCl + 9mg/ml chitosan added |  |  |  | 860 | 5 x1s frames to average together
| 288050 | 1 | insulin 3mg/ml 0.1MHCl + 9mg/ml chitosan added
| 288051 | 1 | insulin 3mg/ml 0.1MHCl + 9mg/ml chitosan added
| 288052 | 1 | insulin 3mg/ml 0.1MHCl + 9mg/ml chitosan added |  |  |  |  | then gap of 15s
| 288053 | 1 | insulin 3mg/ml 0.1MHCl + 9mg/ml chitosan added
| 288054 | 60x1 | insulin 3mg/ml 0.1MHCl + 9mg/ml chitosan added
new sample | 288055 | 1 | insulin 3mg/ml +chitosan 9mg/ml NP +Tris pH 8 background |  |  |  | 0
| 288056 | 1 | insulin 3mg/ml +chitosan 9mg/ml NP +Tris pH 8 background |  |  |  | 1
| 288057 | 1 | insulin 3mg/ml +chitosan 9mg/ml NP +Tris pH 8 background |  |  |  | 2
| 288058 | 1 | insulin 3mg/ml +chitosan 9mg/ml NP +Tris pH 8+TEOS 0.96ml |  |  |  | 0
| 288059 | 1 | insulin 3mg/ml +chitosan 9mg/ml NP +Tris pH8+TEOS 0.96ml |  |  |  | 1
| 288060 | 1 | insulin 3mg/ml +chitosan 9mg/ml NP +Tris pH 8+TEOS 0.96ml |  |  |  | 2
up to
| 288175 | 1 | insulin 3mg/ml +chitosan 9mg/ml NP +Tris pH 8+TEOS 0.96ml |  |  |  | 117
| 288176 | 1 | insulin 3mg/ml +chitosan 9mg/ml NP +Tris pH 8+TEOS 0.96ml |  |  |  | 118
| 288177 | 1 | insulin 3mg/ml +chitosan 9mg/ml NP +Tris pH 8+TEOS 0.96ml |  |  |  | 120 | 5 x1s frames to average together
| 288178 | 1 | insulin 3mg/ml +chitosan 9mg/ml NP +Tris pH 8+TEOS 0.96ml
| 288179 | 1 | insulin 3mg/ml +chitosan 9mg/ml NP +Tris pH 8+TEOS 0.96ml
| 288180 | 1 | insulin 3mg/ml +chitosan 9mg/ml NP +Tris pH 8+TEOS 0.96ml |  |  |  |  | then gap of 15s
| 288181 | 1 | insulin 3mg/ml +chitosan 9mg/ml NP +Tris pH 8+TEOS 0.96ml
up to
| 288362 | 1 | insulin 3mg/ml 0.1MHCl + 9mg/ml chitosan added |  |  |  | 860 | 5 x1s frames to average together
| 288363 | 1 | insulin 3mg/ml 0.1MHCl + 9mg/ml chitosan added
| 288364 | 1 | insulin 3mg/ml 0.1MHCl + 9mg/ml chitosan added
| 288365 | 1 | insulin 3mg/ml 0.1MHCl + 9mg/ml chitosan added |  |  |  |  | then gap of 15s
| 288366 | 1 | insulin 3mg/ml 0.1MHCl + 9mg/ml chitosan added
| 288367 | 1 | insulin 3mg/ml 0.1MHCl + 9mg/ml chitosan added |  |  |  | 900 | 5 x1s frames to average together
| 288368 | 1 | insulin 3mg/ml 0.1MHCl + 9mg/ml chitosan added
| 288369 | 1 | insulin 3mg/ml 0.1MHCl + 9mg/ml chitosan added
| 288370 | 1 | insulin 3mg/ml 0.1MHCl + 9mg/ml chitosan added |  |  |  |  | then gap of 25s
| 288371 | 1 | insulin 3mg/ml 0.1MHCl + 9mg/ml chitosan added
up to
| 288507 | 1 | insulin 3mg/ml 0.1MHCl + 9mg/ml chitosan added |  |  |  | 900 | 5 x1s frames to average together
| 288508 | 1 | insulin 3mg/ml 0.1MHCl + 9mg/ml chitosan added
| 288509 | 1 | insulin 3mg/ml 0.1MHCl + 9mg/ml chitosan added
| 288510 | 1 | insulin 3mg/ml 0.1MHCl + 9mg/ml chitosan added |  |  |  |  | then gap of 25s
| 288511 | 1 | insulin 3mg/ml 0.1MHCl + 9mg/ml chitosan added
Until here - processed by karen in 1d_doublesub
new sample | 288512 | 1 | Lysozyme 2mg/ml +4ml TEOS repeat 2 background |  |  |  | 0 |  |  |  | PROCESSED
repeat #6 2nd time | 288513 | 1 | Lysozyme 2mg/ml +4ml TEOS repeat 2 background |  |  |  | 1
| 288514 | 1 | Lysozyme 2mg/ml +4ml TEOS repeat 2 background |  |  |  | 2
| 288515 | 1 | Lysozyme 2mg/ml +4ml TEOS repeat 2 after addition |  |  |  | 0
| 288516 | 1 | Lysozyme 2mg/ml +4ml TEOS repeat 2 after addition |  |  |  | 1
| 288517 | 1 | Lysozyme 2mg/ml +4ml TEOS repeat 2 after addition |  |  |  | 2
| 288632 | 1 | Lysozyme 2mg/ml +4ml TEOS repeat 2 after addition |  |  |  | 117
| 288633 | 1 | Lysozyme 2mg/ml +4ml TEOS repeat 2 after addition |  |  |  | 118
| 288634 | 1 | Lysozyme 2mg/ml +4ml TEOS repeat 2 after addition |  |  |  | 120 | 5 x1s frames to average together
| 288635 | 1 | Lysozyme 2mg/ml +4ml TEOS repeat 2 after addition
| 288636 | 1 | Lysozyme 2mg/ml +4ml TEOS repeat 2 after addition
| 288637 | 1 | Lysozyme 2mg/ml +4ml TEOS repeat 2 after addition |  |  |  |  | then gap of 15s
| 288638 | 1 | Lysozyme 2mg/ml +4ml TEOS repeat 2 after addition
| 288819 | 1 | Lysozyme 2mg/ml +4ml TEOS repeat 2 after addition |  |  |  | 860 | 5 x1s frames to average together
| 288820 | 1 | Lysozyme 2mg/ml +4ml TEOS repeat 2 after addition
| 288821 | 1 | Lysozyme 2mg/ml +4ml TEOS repeat 2 after addition
| 288822 | 1 | Lysozyme 2mg/ml +4ml TEOS repeat 2 after addition |  |  |  |  | then gap of 15s
| 288823 | 1 | Lysozyme 2mg/ml +4ml TEOS repeat 2 after addition
| 288824 | 1 | Lysozyme 2mg/ml +4ml TEOS repeat 2 after addition |  |  |  | 900 | 5 x1s frames to average together
| 288825 | 1 | Lysozyme 2mg/ml +4ml TEOS repeat 2 after addition
| 288826 | 1 | Lysozyme 2mg/ml +4ml TEOS repeat 2 after addition
| 288827 | 1 | Lysozyme 2mg/ml +4ml TEOS repeat 2 after addition |  |  |  |  | then gap of 25s
| 288828 | 1 | Lysozyme 2mg/ml +4ml TEOS repeat 2 after addition
| 288964 | 1 | Lysozyme 2mg/ml +4ml TEOS repeat 2 after addition |  |  |  | 1740 | 5 x1s frames to average together
| 288965 | 1 | Lysozyme 2mg/ml +4ml TEOS repeat 2 after addition
| 288966 | 1 | Lysozyme 2mg/ml +4ml TEOS repeat 2 after addition
| 288967 | 1 | Lysozyme 2mg/ml +4ml TEOS repeat 2 after addition |  |  |  |  | then gap of 25s
| 288968 | 1 | Lysozyme 2mg/ml +4ml TEOS repeat 2 after addition
capillary rack | 288971 | 30x1 | B5 | Adrian's samples |  | not much |  |  | analysed by Karen
| 288972 | 30x1 | B3 |  |  | started ok but beam damage obvious
| 288973 | 30x1 | P8
| 288974 | 30x1 | P5
| 288975 | 30x1 | P7
| 288976 | 30x1 | B2
| 288977 | 30x1 | P4
| 288978 | 30x1 | P1
| 288979 | 30x1 | B7
| 288980 | 30x1 | B6
| 288981 | 30x1 | P2
| 288982 | 30x1 | P3 | overexposed
| 288986 | 30x1 | P6
| 288987 | 30x1 | B1 | overexposed
| 288988 | 30x1 | P10 | overexposed
| 288989 | 30x1 | P9 | overexposed
| 288990 | 30x1 | B4 | overexposed (crystallised)
| 288991 | 30x1 | empty glass capillary for DES samples
| 288992 | 30x1 | tris
| 288993 | 30x1 | empty quartz capillary for protein samples
| 288994 | 30x1 | release buffer
| 288995 | 30x1 | release buffer + powder
| 288996 | 30x1 | new release | overexposed
| 288997 | 30x1 | fraction 1 | overexposed
| 288998 | 30x1 | fraction 2
| 288999 | 30x1 | fraction 3
| 289000 | 30x1 | fraction 4
| 289001 | 30x1 | fraction 5
| 289002 | 30x1 | fraction 6
| 289003 | 30x1 | fraction 7
| 289004 | 30x1 | fraction 8
| 289005 | 30x1 | fraction 9
| 289006 | 30x1 | fraction 10
| 289007 | 30x1 | fraction 11
| 289008 | 30x1 | old release
| 289009 | 30x1 | P11
| 289010 | 30x1 | B1
| 289011 | 30x1 | P10
| 289012 | 30x1 | P9
| 289013 | 30x1 | new release
| 289014 | 30x1 | fraction 1
| 289015 | 30x1 | P3
| 289016 | 30x1 | B4 | overexposed (crystallised)
time (sec)
Back to the flow cell… | 289017 |  | insulin 3mg/ml +chitisan 9 mg/ml repeat 2 |  | background | 0 | 30 frames | ? | processed
new sample | 289018 |  | insulin 3mg/ml +chitisan 9 mg/ml repeat 2 |  |  | 1 | 30 frames
| 289019 |  | insulin 3mg/ml +chitisan 9 mg/ml repeat 2 |  |  | 0 | 1 sec frame
| 289020 |  | insulin 3mg/ml +chitisan 9 mg/ml repeat 2 |  |  | 1 | (start) 1 frame / sec
| 289021 |  | insulin 3mg/ml +chitisan 9 mg/ml repeat 2 |  |  | 2
| 289022 |  | insulin 3mg/ml +chitisan 9 mg/ml repeat 2 |  |  | 3
| 289023 |  | insulin 3mg/ml +chitisan 9 mg/ml repeat 2 |  |  | 4
| 289142 | until | insulin 3mg/ml +chitisan 9 mg/ml repeat 2 |  |  | 120 | (begin)
| 289327 |  | insulin 3mg/ml +chitisan 9 mg/ml repeat 2 |  |  |  | 5x 1 sec frame / 15 sec wait
| 289332 | until | insulin 3mg/ml +chitisan 9 mg/ml repeat 2 |  |  | 900 | (mid)
| 289467 |  | insulin 3mg/ml +chitisan 9 mg/ml repeat 2 |  |  |  | 5x 1 sec frame / 25 sec wait
| 289472 |  | insulin 3mg/ml +chitisan 9 mg/ml repeat 2 |  |  | 1740 | (end)
| 289477 |  | insulin 3mg/ml + chitosan 9 mg/ml nanoparticles +tris pH 8 + TEOS 0.96 ml |  | background | 0 | 1 sec frame | ?
| 289478 |  |  |  |  | 1 | (start) 1 frame / sec
| 289479 |  |  |  |  | 2
| 289480 | until | insulin 3mg/ml + chitosan 9 mg/ml nanoparticles +tris pH 8 + TEOS 0.96 ml |  |  | 120 | (begin)
| 289599 | [5 empty] | 5x 1 sec frame / 15 sec wait
| 289789 | until |  |  |  | 900 | (mid)
| 289924 | [5 empty] | 5x 1 sec frame / 25 sec wait
| 289929 | 289933 |  |  |  | 1740 | (end)
| 289934 |  | lysozyme 2mg/ml+2MLTEOS_repeat3 |  | background | 0 | 1 sec frame |  | processed
| 289935 |  |  |  |  | 1 | (start) 1 frame / sec
| 289936 |  |  |  |  | 2
| 289937 | until | lysozyme 2mg/ml+2MLTEOS_repeat3 |  |  | 3 | (begin)
| 290056 |  |  |  |  | 120 | 5x 1 sec frame / 15 sec wait
| 290246 | until |  |  |  | 900 | (mid)
| 290381 | [5 empty] | 5x 1 sec frame / 25 sec wait
| 290386 | 290390 |  |  |  | 1740 | (end)
| 290391 |  | Lysozyme 4 mg/ml+1ml TEOS |  | - | 0 | 1 sec frame
| 290392 |  |  |  |  | 1 | (start) 1 frame / sec
| 290393 |  |  |  |  | 2
| 290394 | until | Lysozyme 4 mg/ml+1ml TEOS |  |  | 3 | (begin)
| 290513 |  |  |  |  | 120 | 5x 1 sec frame / 15 sec wait
| 290703 | until |  |  |  | 900 | (mid)
| 290838 | [5 empty] | 5x 1 sec frame / 25 sec wait
| 290843 | 290847 |  |  |  | 1740 | (end)
| 290848 |  | Lysozyme 4 mg/ml+4ml TEOS |  | - | 0 | 1 sec frame
| 290849 |  |  |  |  | 1 | (start) 1 frame / sec
| 290850 |  |  |  |  | 2
| 290851 | until | Lysozyme 4 mg/ml+4ml TEOS |  |  | 3 | (begin)
| 290970 | until |  |  |  | 120 | 5x 1 sec frame / 15 sec wait
| 291160 | until |  |  |  | 900 | (mid)
| - | - |  |  |  |  | 5x 1 sec frame / 25 sec wait
| 291294 |  |  |  |  | 1680 | (end)
| 291295 |  | Lysozyme 4 mg/ml+4ml Fresh TEOS |  | - | 0 | 1 sec frame
| 291296 |  |  |  |  | 1 | (start) 1 frame / sec
| 291297 |  |  |  |  | 2
| 291298 | until | Lysozyme 4 mg/ml+4ml Fresh TEOS |  |  | 3 | (begin)
| 291417 |  |  |  |  | 120 | 5x 1 sec frame / 15 sec wait
| 291607 | until |  |  |  | 900 | (mid)
5x 1 sec frame / 25 sec wait
| 291697 | 291701 |  |  |  | 1140 | (end)
| 291702 |  | TEOS pre hydrolyse |  | - | 0 | 1 sec frame |  | processed
| 291703 |  |  |  |  | 1 | (start) 1 frame / sec
| 291704 |  |  |  |  | 2
| 291705 | until | TEOS pre hydrolyse |  |  | 3 | (begin)
| 291824 |  |  |  |  | 120 | 5x 1 sec frame / 15 sec wait
|  | until |  |  |  | 900 | (mid)
5x 1 sec frame / 25 sec wait
| 292348 | [5 empty] | (end)

## Capillary exp
PD-10 column with 2 ml of release lysozyme |  |  | OD measured by use of NanoDrop system
| mg/ml | OD280
Fraction 1 | 0.114 | 0.114
Fraction 2 | 0.32 | 0.32
Fraction 3 | 0.499 | 0.499
Fraction 4 | 0.23 | 0.23
Fraction 5 | 0.237 | 0.237
Fraction 6 | 0.134 | 0.134
Fraction 7 | 0.062 | 0.062
Fraction 8 | 0.075 | 0.075
Fraction 9 | 0.017 | 0.017
Fraction 10 | 0.002 | 0.002
Fraction 11 | 0.01 | 0.01

## Methodology
Washing Flow Cell Setup after Ensilication
1 | Flush out residual sample in waste beaker with 1M NaOH -> 60rpm until flowthrough is clear
2 | Circulate NaOH for 10 min at 120 rpm
3 | flush system with 50 mM Tris at 60 rpm for 5 min into waste beaker
4 | circulate Tris until system is needed to be used