## Caitlin
Sample Identifier | Name | Position | %At Conc | Sample Identifier | Name | Position | %At Conc | Sample Identifier | Name | Position | %At Conc
TiO2-N-10 | K 2p | 292.5 | 2.95 | TiO2-N-11 | Br 3d | 67.68 | 0.07 | TiO2-16 400C | C 1s | 284.68 | 4.74 | 8.01
| K 2p | 295.25 | 1.48 |  | K 2p | 292.49 | 3.04 |  | C 1s | 286.16 | 1.95
| C 1s | 284.62 | 4.95 |  | K 2p | 295.28 | 1.52 |  | C 1s | 288.64 | 1.32
| C 1s | 286.27 | 2.03 |  | C 1s | 284.69 | 4.74 |  | N 1s | 399.78 | 0.52 | 0.52
| C 1s | 288.35 | 1.7 |  | C 1s | 286.23 | 1.13 |  | O 1s | 529.98 | 64.99 | 64.99
| O 1s | 529.08 | 62.19 |  | C 1s | 288.42 | 1.68 |  | Ti 2p | 458.68 | 26.47 | 26.47
| Ti 2p | 457.88 | 24.7 |  | O 1s | 529.08 | 62.73 |  |  |  |  | 99.99 | total
[5 empty] | Ti 2p | 457.88 | 25.09