## Figure 4
|  | CBZ |  |  | AO |  |  | AI
| Foam use | 1 | 2 | 3 | 1 | 2 | 3 | 1 | 2 | 3
Sample taken | degradation time/ h | Ct/C0 | Ct/C0 | Ct/C0 | Ct/C0 | Ct/C0 | Ct/C0 | Ct/C0 | Ct/C0 | Ct/C0 |  |  |  | Zn (elemental)
1 | 0 | 1 | 1 | 1 | 0 | 0 | 0 | 0 | 0 | 0 | Conditions |  | ID | ppb
2 | 1 | 0.86889 | 0.87855 | 0.87792 | 3.42552 | 4.05636 | 4.12516 | 1103010 | 1170580 | 1139710 | ZnO (PC O2) |  |  | µg/ml
3 | 2 | 0.70951 | 0.71576 | 0.71688 | 8.02267 | 7.32628 | 7.78111 | 1663620 | 1935580 | 1794680 |  | Blank | TT-12 | 221.6
4 | 3 | 0.52185 | 0.52713 | 0.52727 | 10.90028 | 10.70824 | 12.05369 | 3294860 | 3563040 | 3285890 |  | Sample | TT-13 | 1710
5 | 4 | 0.38303 | 0.37984 | 0.38701 | 12.93142 | 13.42987 | 14.7427 | 5293870 | 5043230 | 5137590
6 | 5 | 0.25964 | 0.26098 | 0.26234 | 15.21921 | 15.83005 | 16.35864 | 10617100 | 10196000 | 10098000
7 | 6 | 0.16891 | 0.16766 | 0.17066 | 14.81312 | 14.40264 | 15.68018 | 10520700 | 9968650 | 10369500
8 | 7 | 0.09222 | 0.09587 | 0.09318 | 12.36188 | 13.22262 | 13.10533 | 12652700 | 12659400 | 12238400
9 | 8 | 0.05274 | 0.05222 | 0.05329 | 9.45956 | 9.81664 | 10.84879 | 12696600 | 12678800 | 12722600
10 | 9 | 0.03244 | 0.03186 | 0.03277 | 6.69293 | 7.01215 | 7.16094 | 1209770 | 1237210 | 1195440
11 | 10 | 0.01612 | 0.01564 | 0.01628 | 4.39227 | 4.53715 | 5.0026 | 0 | 0 | 0

## Figure 5
900oC
| foam conditions | 12h |  |  | 15h |  |  | 20h |  |  | 6h
| experiment | 1 | 2 | 3 | 1 | 2 | 3 | 1 | 2 | 3 | 1 | 2 | 3
Sample taken | time | Ct/C0 | Ct/C0 | Ct/C0 | Ct/C0 | Ct/C0 | Ct/C0 | Ct/C0 | Ct/C0 | Ct/C0 | Ct/C0 | Ct/C0 | Ct/C0
1 | 0 | 1 | 1 | 1 | 1 | 1 | 1 | 1 | 1 | 1 | 1 | 1 | 1
2 | 15 | 0.97088 | 0.98402 | 0.94212 | 0.94088 | 0.9749 | 0.95689 | 0.98135 | 0.98834 | 0.98563 | 0.92532 | 0.8961 | 0.92566
3 | 30 | 0.94598 | 0.95122 | 0.91373 | 0.95216 | 0.94457 | 0.94145 | 0.96055 | 0.98036 | 0.96627 | 0.91524 | 0.90557 | 0.90492
4 | 45 | 0.91693 | 0.91492 | 0.88002 | 0.92053 | 0.89566 | 0.88849 | 0.92573 | 0.94942 | 0.94089 | 0.87624 | 0.87322 | 0.85618
5 | 60 | 0.87876 | 0.88537 | 0.84008 | 0.88221 | 0.85467 | 0.87394 | 0.89478 | 0.91989 | 0.9058 | 0.82305 | 0.82663 | 0.81514
6 | 90 | 0.78816 | 0.7821 | 0.7672 | 0.75179 | 0.76772 | 0.7801 | 0.8299 | 0.85932 | 0.8574 | 0.72482 | 0.72448 | 0.72617
7 | 120 | 0.66841 | 0.66912 | 0.66668 | 0.69898 | 0.68579 | 0.70283 | 0.78487 | 0.79548 | 0.78544 | 0.63458 | 0.63149 | 0.65362
8 | 150 | 0.57803 | 0.58535 | 0.59047 | 0.63828 | 0.60953 | 0.63656 | 0.70795 | 0.72611 | 0.71847 | 0.54991 | 0.55231 | 0.56295
9 | 180 | 0.47386 | 0.47155 | 0.50833 | 0.52085 | 0.53757 | 0.54539 | 0.65906 | 0.65827 | 0.66083 | 0.46702 | 0.47012 | 0.48855
10 | 210 | 0.38736 | 0.39311 | 0.44002 | 0.46956 | 0.47538 | 0.4732 | 0.58717 | 0.60761 | 0.61151 | 0.3972 | 0.38745 | 0.42427
11 | 240 | 0.3068 | 0.31094 | 0.36999 | 0.408 | 0.40622 | 0.41628 | 0.53862 | 0.54757 | 0.54877 | 0.32501 | 0.32862 | 0.35593
1000oC
| foam conditions | 12h |  |  | 15h |  |  | 20h
| experiment | 1 | 2 | 3 | 1 | 2 | 3 | 1 | 2 | 3
Sample taken | time | Ct/C0 | Ct/C0 | Ct/C0 | Ct/C0 | Ct/C0 | Ct/C0 | Ct/C0 | Ct/C0 | Ct/C0
1 | 0 | 1 | 1 | 1 | 1 | 1 | 1 | 1 | 1 | 1
2 | 15 | 0.95376 | 0.92351 | 0.93573 | 0.94982 | 0.93712 | 0.94061 | 0.95376 | 0.92351 | 0.93573
3 | 30 | 0.91348 | 0.88379 | 0.90545 | 0.93065 | 0.90064 | 0.93214 | 0.91348 | 0.88379 | 0.90545
4 | 45 | 0.87421 | 0.85207 | 0.8715 | 0.88877 | 0.86026 | 0.88798 | 0.87421 | 0.85207 | 0.8715
5 | 60 | 0.8223 | 0.79449 | 0.83662 | 0.8438 | 0.82294 | 0.85157 | 0.8223 | 0.79449 | 0.83662
6 | 90 | 0.73377 | 0.69902 | 0.75948 | 0.75707 | 0.71503 | 0.76969 | 0.73377 | 0.69902 | 0.75948
7 | 120 | 0.64259 | 0.5987 | 0.66922 | 0.67967 | 0.62043 | 0.67821 | 0.64259 | 0.5987 | 0.66922
8 | 150 | 0.54767 | 0.51431 | 0.6 | 0.60658 | 0.52729 | 0.60981 | 0.54767 | 0.51431 | 0.6
9 | 180 | 0.46846 | 0.43501 | 0.52474 | 0.53576 | 0.44687 | 0.53417 | 0.46846 | 0.43501 | 0.52474
10 | 210 | 0.39272 | 0.36583 | 0.4606 | 0.46651 | 0.37263 | 0.46142 | 0.39272 | 0.36583 | 0.4606
11 | 240 | 0.32454 | 0.29609 | 0.39605 | 0.39454 | 0.30826 | 0.40536 | 0.32454 | 0.29609 | 0.39605

## Figure 6
| [CBZ] | photolysis |  |  | PC air |  |  | PC O2 |  |  | PC N2 | [5 empty] | Zn (elemental)
| Foam use | 1 | 2 | 3 | 1 | 2 | 3 | 1 | 2 | 3 | 1 | 2 | 3 | Conditions |  | ID | ppb
Sample taken | degradation time/ min | Ct/C0 | Ct/C0 | Ct/C0 | Ct/C0 | Ct/C0 | Ct/C0 | Ct/C0 | Ct/C0 | Ct/C0 | Ct/C0 | Ct/C0 | Ct/C0 |  |  |  | µg/ml
1 | 0 | 1 | 1 | 1 | 1 | 1 | 1 | 1 | 1 | 1 | 1 | 1 | 1 |  | Blank | TT-1 | 162.5
2 | 15 | 0.97236 | 0.94367 | 0.98588 | 0.94523 | 0.97142 | 0.96391 | 0.97088 | 0.98402 | 0.94212 | 0.93304 | 1.00095 | 0.95037 | ZnO (PC N2) | 1 | TT-11 | 181.1
3 | 30 | 0.98321 | 1.009 | 0.96548 | 0.94295 | 0.96813 | 0.96284 | 0.94598 | 0.95122 | 0.91373 | 0.97693 | 0.99172 | 0.98946 | 900oC 12h | 2 | TT-12 | 298.9
4 | 45 | 0.97177 | 1.00531 | 0.97989 | 0.92279 | 0.95083 | 0.94909 | 0.91693 | 0.91492 | 0.88002 | 0.95572 | 0.96456 | 0.95666 |  | 3 | TT-13 | 366.6
5 | 60 | 0.95296 | 0.97922 | 0.96057 | 0.91692 | 0.94465 | 0.93819 | 0.87876 | 0.88537 | 0.84008 | 0.93325 | 0.95379 | 0.94951
6 | 90 | 0.97038 | 0.97146 | 0.95645 | 0.86573 | 0.8888 | 0.88713 | 0.78816 | 0.7821 | 0.7672 | 0.89959 | 0.91937 | 0.87774 |  |  |  | Zn (elemental)
7 | 120 | 0.93132 | 0.94604 | 0.91759 | 0.81667 | 0.84037 | 0.83469 | 0.66841 | 0.66912 | 0.66668 | 0.87195 | 0.88436 | 0.86668 |  |  | ID | ppb
8 | 150 | 0.91431 | 0.93681 | 0.88524 | 0.76191 | 0.79259 | 0.78346 | 0.57803 | 0.58535 | 0.59047 | 0.83434 | 0.85811 | 0.81269 |  |  |  | µg/ml
9 | 180 | 0.87534 | 0.92646 | 0.8936 | 0.73903 | 0.72205 | 0.72378 | 0.47386 | 0.47155 | 0.50833 | 0.79576 | 0.81542 | 0.77087 |  | Blank | TT-1 | 162.5
10 | 210 | 0.86164 | 0.87637 | 0.8471 | 0.69136 | 0.679 | 0.66808 | 0.38736 | 0.39311 | 0.44002 | 0.75147 | 0.76876 | 0.72424 | ZnO (PC air) | 1 | TT-3 | 523.7
11 | 240 | 0.8349 | 0.86711 | 0.82316 | 0.62264 | 0.64776 | 0.64423 | 0.3068 | 0.31094 | 0.36999 | 0.69609 | 0.70636 | 0.66135 | 900oC 12h | 2 | TT-4 | 743.1
[15 empty] | 3* | CT Blue #19 | 690.5
[14 empty] | * blank sample 3 |  | CT Blue #16 | 232.8
Zn (elemental)
[16 empty] | ID | ppb
µg/ml
[15 empty] | Blank | TT-1 | 162.5
[14 empty] | ZnO (PC O2) | 1 | TT-8 | 367.9
[14 empty] | 900oC 12h | 2 | TT-9 | 549.6
[15 empty] | 3* | TTG-12 | 494.7
[14 empty] | * blank sample 3 |  | TTG-1 | 249.9

## Figure 7
| [CBZ] | use 1 |  |  | use 2 |  |  | use 3 |  |  | use 4 |  |  | use 5
| Foam use | experiment 1 | experiment 2 | experiment 3 | experiment 1 | experiment 2 | experiment 3 | experiment 1 | experiment 2 | experiment 3 | experiment 1 | experiment 2 | experiment 3 | experiment 1 | experiment 2 | experiment 3 |  |  |  | Zn (elemental)
Sample taken | degradation time/ min | Ct/C0 | Ct/C0 | Ct/C0 | Ct/C0 | Ct/C0 | Ct/C0 | Ct/C0 | Ct/C0 | Ct/C0 | Ct/C0 | Ct/C0 | Ct/C0 | Ct/C0 | Ct/C0 | Ct/C0 |  |  | ID | ppb
1 | 0 | 1 | 1 | 1 | 1 | 1 | 1 | 1 | 1 | 1 | 1 | 1 | 1 | 1 | 1 | 1 |  |  |  | µg/ml
2 | 240 | 0.37874 | 0.38169 | 0.38609 | 0.3937 | 0.39247 | 0.39707 | 0.37874 | 0.38169 | 0.38609 | 0.39486 | 0.39376 | 0.39212 | 0.35688 | 0.36245 | 0.36259 |  | Blank | TT-27 | 0.5
Sample
[17 empty] | ZnO (PC O2) | 4 | TT-10 | 399.4
[17 empty] | 900oC 12h | 5 | TT-15 | 508.3
[18 empty] | 6 | TT-16 | 302.1
[18 empty] | 7 | TT-17 | 322.5
[18 empty] | 8 | TT-18 | 322.2
[18 empty] | 9 | TT-19 | 326.7
[18 empty] | 10 | TT-20 | 388.4
[18 empty] | 11 | TT-21 | 194.8
[18 empty] | 12 | TT-23 | 310.4
[18 empty] | 13 | TT-24 | 330.1
[18 empty] | 14 | TT-25 | 290.5
[18 empty] | 15 | TT-26 | 381.5
[18 empty] | Blank | TT-1 | 162.5
Sample
[17 empty] | ZnO (PC O2) | 1 | TT-8 | 367.9
[17 empty] | 900oC 12h | 2 | TT-9 | 549.6
[18 empty] | 3* | TTG-12 | 494.7
[17 empty] | * blank sample 3 |  | TTG-1 | 249.9
ICP-MS
1ml supplied samples were diluted to 6.25ml with In spiked 3% HNO3 (a factor of 6.25).
1 mL = 1.0 mL reaction solution

## Table 2
units
|  |  | calculated photon flux | mol m-2s-1 | 8.65e-05
degradation condition | foam | CBZ reaction rates | foams | SA/m2 | SAV/m-1 | porosity
|  | k/s-1 | 900oC 6h | 0.000666 | 2.0083 | 0.734
photolysis | no catalyst | 1.13e-05 | 900oC 12h | 0.000643 | 1.6083 | 0.679
PC | 900oC 12h | 3.1e-05 | 900oC 15h | 0.000659 | 1.3515 | 0.609
PC O2 | 900oC 6h | 7.4e-05 | 900oC 20h | 0.000663 | 1.2709 | 0.583
PC O2 | 900oC 12h | 7.66e-05
PC O2 | 900oC 15h | 6.22e-05
PC O2 | 900oC 20h | 4.28e-05

## Table 3
Zn (elemental)
|  | ID | ppb
µg/ml
| Blank | TT-27 | 0.5
Sample
ZnO (PC O2) | 1 | TT-2 | 749.9
900oC 6h | 2 | TT-3 | 671.9
| 3 | TT-4 | 881.5
|  |  | Zn (elemental) |  |  |  | Zn (elemental)
|  | ID | ppb |  |  | ID | ppb
|  |  | µg/ml |  |  |  | µg/ml
| Blank | TT-1 | 162.5 |  | Blank | CT Blue #16 | 232.8
| Sample |  |  |  | Sample
ZnO (PC O2) | 1 | TT-8 | 367.9 | ZnO (PC O2) | 1 | CT Blue #13 | 441.3
900oC 12h | 2 | TT-9 | 549.6 | 1000oC 12h | 2 | CT Blue #14 | 512.1
| 3* | TTG-12 | 494.7 |  | 3 | CT Blue #15 | 493.6
* blank sample 3 |  | TTG-1 | 249.9
|  |  | Zn (elemental) |  |  |  | Zn (elemental)
|  | ID | ppb |  |  | ID | ppb
|  |  | µg/ml |  |  |  | µg/ml
| Blank | CT Blue #16 | 232.8 |  | Blank | CT Blue #16 | 232.8
| Sample |  |  |  | Sample
ZnO (PC O2) | 1 | CT Blue #1 | 416.7 | ZnO (PC O2) | 1 | CT Blue #7 | 411.7
900oC 15h | 2 | CT Blue #2 | 523.2 | 1000oC 15h | 2 | CT Blue #8 | 553.8
| 3 | CT Blue #3 | 543 |  | 3 | CT Blue #9 | 436.6
|  |  | Zn (elemental) |  |  |  | Zn (elemental)
|  | ID | ppb |  |  | ID | ppb
|  |  | µg/ml |  |  |  | µg/ml
| Blank | CT Blue #16 | 232.8 |  | Blank | CT Blue #16 | 232.8
| Sample |  |  |  | Sample
ZnO (PC O2) | 1 | CT Blue #4 | 340.4 | ZnO (PC O2) | 1 | CT Blue #10 | 490.7
900oC 20h | 2 | CT Blue #5 | 348.2 | 1000oC 20h | 2 | CT Blue #11 | 375.8
| 3 | CT Blue #6 | 443.3 |  | 3 | CT Blue #12 | 354.6

## CBZ calibration curve
C
|  | area | area | area
| [CBZ]/ µM | injection 1 | injection 2 | injection 3
| 0.1 | 2.124113 | 2.237907 | 2.606058
| 0.25 | 4.802535 | 4.801582 | 4.435054
| 0.5 | 8.949894 | 9.039317 | 9.333278
| 1 | 18.122551 | 17.700356 | 17.129471
| 2.5 | 43.993633 | 44.100967 | 44.177799
| 5 | 90.481369 | 90.942001 | 90.734764
| 10 | 179.327835 | 179.504852 | 178.113556
| 25 | 441.454315 | 443.30011 | 442.795197