## Sheet1
ZnO foam adsorption |  | ZnO foam desorption |  | ZnO precursor adsorption |  | ZnO precursor desorption
Relative pressure | Volume cc/g | Relative pressure | Volume cc/g | Relative pressure | Volume cc/g | Relative pressure | Volume cc/g
P/P0 |  | P/P0 |  | P/P0 |  | P/P0
4.60873e-06 | -0.0029 | 0.99414 | 12.055 | 5.65722e-06 | -0.0026 | 0.99389 | 25.7045
4.67196e-06 | -0.0023 | 0.99372 | 11.9191 | 5.69331e-06 | -0.0023 | 0.99389 | 25.7045
4.67252e-06 | -0.0017 | 0.97535 | 11.1265 | 2.24542e-05 | 0.2119 | 0.97566 | 18.0407
2.03368e-05 | 0.205 | 0.95046 | 10.7637 | 2.91455e-05 | 0.3879 | 0.95039 | 16.2621
0.000123141 | 0.3536 | 0.92488 | 10.4865 | 0.000396935 | 0.4704 | 0.92583 | 15.4928
0.0001884 | 0.3252 | 0.89938 | 10.7572 | 0.000171756 | 0.553 | 0.8999 | 14.9115
0.000194522 | 0.3255 | 0.8744 | 10.5203 | 0.000155024 | 0.5492 | 0.8751 | 14.4278
0.000199027 | 0.3258 | 0.85032 | 10.2682 | 0.000141324 | 0.5467 | 0.85017 | 13.9614
0.000202479 | 0.3259 | 0.82454 | 10.0116 | 0.000133139 | 0.5435 | 0.82499 | 13.5349
0.000205072 | 0.3258 | 0.79981 | 9.7656 | 0.000127938 | 0.5401 | 0.79997 | 13.1587
0.000208396 | 0.3246 | 0.77507 | 9.5065 | 0.000226921 | 0.5221 | 0.77539 | 12.7845
0.000465488 | 0.3462 | 0.74961 | 9.2799 | 0.000457299 | 0.5885 | 0.74933 | 12.6589
0.00060848 | 0.3538 | 0.72479 | 9.0099 | 0.000685557 | 0.6345 | 0.72495 | 12.4334
0.000801042 | 0.3607 | 0.69964 | 8.7959 | 0.000848193 | 0.659 | 0.69962 | 12.0673
0.000999769 | 0.3666 | 0.67492 | 8.5319 | 0.001 | 0.6781 | 0.67502 | 11.7077
0.00301 | 0.4144 | 0.64963 | 8.2725 | 0.00301 | 0.8195 | 0.64982 | 11.3408
0.00502 | 0.4502 | 0.6243 | 8.3907 | 0.00502 | 0.896 | 0.62501 | 11.0011
0.00701 | 0.4823 | 0.5999 | 8.1566 | 0.00701 | 0.9552 | 0.59987 | 10.646
0.00902 | 0.5018 | 0.57463 | 7.9169 | 0.00901 | 0.9983 | 0.57522 | 10.2648
0.01001 | 0.5231 | 0.54997 | 7.6255 | 0.01002 | 1.025 | 0.54954 | 9.8958
0.02504 | 0.7546 | 0.52475 | 7.3522 | 0.02505 | 1.343 | 0.52477 | 9.6653
0.05056 | 1.0966 | 0.49945 | 7.0627 | 0.05041 | 1.7799 | 0.49974 | 9.4178
0.07567 | 1.4379 | 0.47474 | 6.7969 | 0.07569 | 2.1677 | 0.47519 | 9.0568
0.10041 | 1.7602 | 0.44996 | 6.5014 | 0.10023 | 2.5511 | 0.44996 | 8.6529
0.1254 | 2.0677 | 0.42455 | 6.2389 | 0.1252 | 2.9181 | 0.42461 | 8.2815
0.15047 | 2.3582 | 0.39976 | 5.9394 | 0.15027 | 3.2733 | 0.39989 | 7.8923
0.1754 | 2.6388 | 0.37467 | 5.6534 | 0.17527 | 3.6385 | 0.37488 | 7.4981
0.2004 | 2.9199 | 0.34938 | 5.5371 | 0.20021 | 4.0647 | 0.34975 | 7.1065
0.22541 | 3.1893 | 0.32458 | 5.2345 | 0.2253 | 4.4433 | 0.3252 | 6.7062
0.25047 | 3.4592 | 0.29961 | 4.9198 | 0.25022 | 4.7926 | 0.29948 | 6.2966
0.27513 | 3.8751 | 0.27464 | 4.5873 | 0.27521 | 5.135 | 0.2746 | 6.0462
0.30038 | 4.1717 | 0.24955 | 4.263 | 0.30049 | 5.4819 | 0.24972 | 5.6234
0.3253 | 4.4636 | 0.22457 | 3.922 | 0.32525 | 5.8214 | 0.22479 | 5.2143
0.35045 | 4.7043 | 0.19964 | 3.5895 | 0.35006 | 6.1635 | 0.19965 | 4.7807
0.37537 | 4.9676 | 0.17462 | 3.2459 | 0.37555 | 6.492 | 0.17483 | 4.3725
0.40027 | 5.2315 | 0.14967 | 2.8907 | 0.40011 | 6.8195 | 0.14974 | 3.9362
0.42558 | 5.4538 | 0.12461 | 2.5346 | 0.42522 | 7.1522 | 0.12475 | 3.5055
0.45025 | 5.7031 | 0.09969 | 2.1652 | 0.44983 | 7.6486 | 0.09982 | 3.0509
0.4751 | 5.9274 | 0.07461 | 1.8383 | 0.47501 | 8.0568 | 0.07478 | 2.6068
0.50019 | 6.1629 | 0.04916 | 1.4427 | 0.50038 | 8.3819 | 0.04913 | 2.1434
0.52546 | 6.3745 | 0.02383 | 1.0204 | 0.52514 | 8.7093 | 0.02407 | 1.6399
0.5499 | 6.8938 | -- | -- | 0.55007 | 8.9951 | -- | --
0.57506 | 7.1668 | -- | -- | 0.57495 | 9.3184 | -- | --
0.60041 | 7.398 | -- | -- | 0.60041 | 9.629 | -- | --
0.62551 | 7.6007 | -- | -- | 0.62495 | 9.9538 | -- | --
0.65015 | 7.8341 | -- | -- | 0.6501 | 10.2642 | -- | --
0.67533 | 8.0218 | -- | -- | 0.67532 | 10.5713 | -- | --
0.69993 | 8.2312 | -- | -- | 0.69959 | 11.0695 | -- | --
0.72553 | 8.4213 | -- | -- | 0.72473 | 11.5715 | -- | --
0.75022 | 8.5911 | -- | -- | 0.74996 | 11.9363 | -- | --
0.77526 | 8.8003 | -- | -- | 0.77565 | 12.2666 | -- | --
0.80026 | 8.953 | -- | -- | 0.7994 | 12.6077 | -- | --
0.82476 | 9.1723 | -- | -- | 0.82468 | 12.9761 | -- | --
0.84969 | 9.8801 | -- | -- | 0.85035 | 13.3103 | -- | --
0.8748 | 10.144 | -- | -- | 0.87433 | 13.6929 | -- | --
0.9 | 10.3783 | -- | -- | 0.90073 | 14.1074 | -- | --
0.92478 | 10.5861 | -- | -- | 0.92395 | 14.5576 | -- | --
0.95029 | 10.8336 | -- | -- | 0.95068 | 15.8143 | -- | --
0.97489 | 11.1288 | -- | -- | 0.97492 | 17.298 | -- | --
0.99414 | 12.055 | -- | -- | 0.99455 | 25.7731 | -- | --