## input
ÿþSample Temperature(°C) TG ¦-bTG](mg) percentage HeatFlow(µV) HeatFlow ¦-bHeatFlow](µV) 6.481584 0.423903
27.099503 6.905487 100 -1.905096 -0.58517 6.905487 0.061386402
27.143591 6.905108 99.99451161 -1.896632 -0.574202 6.138640186
27.097651 6.9045 99.98570702 -1.901043 -0.584454
27.12944 6.903852 99.97632318 -1.902712 -0.585408
27.140705 6.903125 99.96579532 -1.896632 -0.578971
27.098949 6.90233 99.95428273 -1.894964 -0.577421
27.107519 6.901576 99.94336388 -1.895083 -0.575514
27.168747 6.900868 99.93311116 -1.892699 -0.57313
27.076237 6.90015 99.92271363 -1.893175 -0.575156
27.119349 6.899229 99.90937641 -1.89246 -0.581951
27.108191 6.898263 99.89538754 -1.891149 -0.571461
27.148953 6.897364 99.8823689 -1.885546 -0.56705
27.146814 6.896541 99.87045085 -1.878274 -0.560255
27.146387 6.895718 99.85853279 -1.875175 -0.557871
27.165598 6.894896 99.84662921 -1.885188 -0.568957
27.115093 6.894149 99.83581172 -1.873863 -0.558109
27.170343 6.893442 99.82557349 -1.875175 -0.562281
27.163752 6.892691 99.81469808 -1.876844 -0.556202
27.116512 6.891945 99.80389508 -1.879585 -0.560016
27.127171 6.891191 99.79297622 -1.875652 -0.560493
27.115154 6.890553 99.78373719 -1.872671 -0.555129
27.126928 6.890036 99.77625039 -1.865757 -0.54738
27.129395 6.889561 99.76937181 -1.869095 -0.548692
27.149408 6.888977 99.76091476 -1.865876 -0.545831
27.124649 6.888417 99.75280527 -1.868141 -0.551076
27.182118 6.88797 99.74633216 -1.865042 -0.549288
27.138876 6.887524 99.73987352 -1.861347 -0.546665
27.211746 6.886908 99.73095308 -1.862896 -0.548215
27.150217 6.886128 99.71965772 -1.864088 -0.549407
27.203739 6.885315 99.70788447 -1.863969 -0.554056
27.203558 6.884489 99.69592297 -1.866234 -0.552626
27.184946 6.883771 99.68552544 -1.867784 -0.553818
27.18544 6.883127 99.67619952 -1.871122 -0.554414
27.155691 6.882529 99.66753974 -1.866592 -0.553102
27.199244 6.882053 99.66064667 -1.867307 -0.552745
27.182056 6.881653 99.65485418 -1.86385 -0.546427
27.204853 6.881161 99.64772941 -1.869214 -0.550718
27.202011 6.880518 99.63841797 -1.873387 -0.555129
27.202625 6.879876 99.62912102 -1.870883 -0.552387
27.210156 6.879362 99.62167766 -1.874221 -0.56252
27.263615 6.878897 99.61494388 -1.873625 -0.560732
27.238552 6.878488 99.60902106 -1.878393 -0.564904
27.235407 6.878077 99.60306927 -1.883639 -0.572891
27.297619 6.877642 99.59676993 -1.882446 -0.578613
27.238791 6.877158 99.58976101 -1.893175 -0.585885
27.260962 6.876631 99.5821294 -1.889957 -0.584097
27.259487 6.87616 99.57530874 -1.898063 -0.593991
27.299572 6.875791 99.56996516 -1.895321 -0.595541
27.315786 6.875385 99.56408578 -1.895083 -0.596375
27.328711 6.874914 99.55726511 -1.907838 -0.608654
27.377752 6.874428 99.55022723 -1.909626 -0.613899
27.366238 6.873954 99.54336313 -1.920474 -0.632377
27.335735 6.873454 99.53612251 -1.928581 -0.642867
27.406199 6.872968 99.52908463 -1.933826 -0.649543
27.40572 6.87254 99.52288666 -1.949681 -0.670047
27.465765 6.872152 99.51726793 -1.951945 -0.679703
27.485424 6.871862 99.51306838 -1.964701 -0.694365
27.52305 6.871495 99.50775376 -1.977695 -0.724525
27.535685 6.871079 99.50172957 -1.983655 -0.734301
27.632996 6.870638 99.49534334 -1.995338 -0.753612
27.624868 6.870209 99.48913089 -2.007139 -0.773639
27.628632 6.869778 99.48288948 -2.015603 -0.793309
27.689549 6.869387 99.47722731 -2.02812 -0.820608
27.756128 6.869089 99.4729119 -2.04171 -0.839562
27.784206 6.868828 99.4691323 -2.060545 -0.864954
27.876978 6.868506 99.46446934 -2.070678 -0.894756
27.917749 6.868195 99.45996568 -2.081168 -0.921459
27.993021 6.867855 99.45504206 -2.097739 -0.952215
28.056702 6.867482 99.44964055 -2.110732 -0.978441
28.135731 6.86706 99.44352947 -2.124918 -1.012297
28.210068 6.866589 99.43670881 -2.146138 -1.06463
28.313915 6.866196 99.43101768 -2.163423 -1.089187
28.393738 6.865954 99.42751322 -2.181662 -1.137705
28.469742 6.865769 99.42483419 -2.197398 -1.183362
28.563503 6.865528 99.42134422 -2.213014 -1.209946
28.691422 6.865243 99.41721706 -2.236975 -1.270862
28.817886 6.864965 99.41319128 -2.250803 -1.308293
28.900229 6.864593 99.40780426 -2.277744 -1.37207
29.006481 6.864198 99.40208417 -2.294315 -1.421542
29.154865 6.863923 99.39810183 -2.309216 -1.474352
29.33428 6.863804 99.39637856 -2.321614 -1.523824
29.4287 6.863555 99.39277273 -2.352727 -1.591296
29.573765 6.862574 99.37856664 -2.359045 -1.643629
29.767471 6.861093 99.35711993 -2.367628 -1.692862
29.931875 6.859748 99.33764266 -2.381337 -1.758308
30.154099 6.858995 99.32673829 -2.401126 -1.827569
30.322796 6.858574 99.32064169 -2.420438 -1.897068
30.489725 6.85821 99.31537052 -2.445114 -1.984329
30.661322 6.857954 99.31166332 -2.457274 -2.05657
30.885717 6.85771 99.3081299 -2.464188 -2.128096
31.116633 6.85736 99.30306146 -2.489103 -2.21941
31.350758 6.856929 99.29682005 -2.497567 -2.294869
31.58408 6.856649 99.2927653 -2.502454 -2.363057
31.869501 6.856469 99.29015868 -2.514852 -2.440901
32.158318 6.856186 99.28606049 -2.516998 -2.515764
32.46043 6.855895 99.28184645 -2.52415 -2.604813
32.71154 6.855648 99.27826958 -2.529753 -2.691479
33.013298 6.85552 99.27641599 -2.530111 -2.77874
33.312096 6.855656 99.27838543 -2.532972 -2.871127
33.664032 6.855948 99.28261396 -2.53774 -2.966494
34.014179 6.855968 99.28290358 -2.540601 -3.061504
34.363735 6.855485 99.27590914 -2.543581 -3.156156
34.69117 6.854657 99.26391868 -2.540243 -3.246636
35.052101 6.853703 99.25010358 -2.537502 -3.347249
35.429752 6.852827 99.23741801 -2.569926 -3.490658
35.813545 6.852131 99.22733907 -2.616299 -3.651829
36.273651 6.851718 99.22135832 -2.636088 -3.776045
36.712566 6.851372 99.21634781 -2.648009 -3.897757
37.133492 6.851022 99.21127938 -2.647532 -4.006238
37.576363 6.850568 99.2047049 -2.660406 -4.13856
38.039181 6.850024 99.1968271 -2.664698 -4.25324
38.505505 6.849394 99.18770392 -2.681983 -4.381032
38.974232 6.848788 99.17892829 -2.69605 -4.51252
39.515648 6.848221 99.17071743 -2.71572 -4.647226
40.032585 6.847553 99.16104396 -2.741469 -4.790516
40.538887 6.846843 99.15076229 -2.764476 -4.945607
41.021313 6.846208 99.1415667 -2.793921 -5.094023
41.543526 6.845515 99.1315312 -2.821458 -5.239696
42.059822 6.844786 99.12097438 -2.857459 -5.395622
42.616428 6.843942 99.10875221 -2.889884 -5.541773
43.149372 6.842977 99.09477782 -2.934588 -5.706281
43.739739 6.841861 99.07861676 -2.984536 -5.879373
44.327614 6.841064 99.06707521 -3.043545 -6.050916
44.912697 6.840447 99.05814029 -3.092778 -6.200762
45.492168 6.839159 99.03948845 -3.152026 -6.35931
46.124172 6.837179 99.0108156 -3.218306 -6.527991
46.7309 6.83538 98.98476386 -3.283752 -6.706924
47.31234 6.833983 98.96453357 -3.350033 -6.872625
47.916 6.83269 98.94580933 -3.432883 -7.051797
48.636066 6.831541 98.92917038 -3.507747 -7.212254
49.274921 6.830433 98.91312517 -3.595485 -7.382128
49.924103 6.829275 98.8963559 -3.684534 -7.556292
50.60635 6.828004 98.87795024 -3.776921 -7.737014
51.312317 6.826607 98.85771996 -3.875388 -7.925365
51.933178 6.824953 98.83376799 -3.966821 -8.101556
52.683113 6.823132 98.80739765 -4.065167 -8.287284
53.326843 6.821326 98.78124454 -4.185332 -8.468365
54.059448 6.819543 98.75542449 -4.295957 -8.64372
54.784962 6.817667 98.72825769 -4.420176 -8.827424
55.48542 6.815697 98.69972965 -4.537238 -9.009458
56.197243 6.813749 98.6715202 -4.655614 -9.183982
56.923134 6.811806 98.64338315 -4.779351 -9.366489
57.649616 6.809815 98.61455101 -4.905593 -9.5428
58.412018 6.807741 98.58451692 -5.052459 -9.734846
59.100933 6.805569 98.55306367 -5.180372 -9.919501
59.804283 6.803191 98.51862729 -5.314244 -10.092712
60.472839 6.800635 98.48161324 -5.446805 -10.269499
61.244904 6.798053 98.44422269 -5.587592 -10.446643
61.951519 6.795402 98.40583293 -5.738869 -10.632368
62.667511 6.792583 98.36501032 -5.874411 -10.799502
63.429882 6.789634 98.32230515 -6.010071 -10.963177
64.095093 6.786566 98.27787671 -6.153718 -11.138891
64.850258 6.783468 98.23301383 -6.3007 -11.306498
65.559204 6.780349 98.18784685 -6.441966 -11.471607
66.344643 6.777186 98.1420427 -6.577151 -11.620503
67.066101 6.773908 98.0945732 -6.716985 -11.77786
67.739136 6.770626 98.04704578 -6.862061 -11.930682
68.491196 6.767393 98.00022793 -7.004035 -12.087081
69.248642 6.76406 97.95196197 -7.146729 -12.241578
69.949928 6.760582 97.90159622 -7.280244 -12.392378
70.664452 6.757021 97.85002854 -7.40851 -12.527437
71.389786 6.753554 97.79982208 -7.547387 -12.668104
72.116165 6.750075 97.74944186 -7.677325 -12.805315
72.891441 6.746431 97.69667223 -7.796416 -12.921663
73.566513 6.742707 97.6427441 -7.921944 -13.044093
74.305641 6.739036 97.58958347 -8.041866 -13.153049
75.081413 6.735336 97.53600289 -8.163103 -13.270829
75.740005 6.731558 97.48129277 -8.284458 -13.38539
76.424385 6.727703 97.4254676 -8.385429 -13.47587
77.104797 6.723594 97.3659642 -8.489142 -13.578151
77.771347 6.719313 97.30397002 -8.581768 -13.651464
78.48159 6.715164 97.24388736 -8.680356 -13.740277
79.164085 6.711256 97.18729468 -8.772146 -13.824677
79.838638 6.70731 97.13015172 -8.853925 -13.897039
80.517441 6.703294 97.07199507 -8.952749 -13.98227
81.144127 6.699381 97.01532998 -9.031548 -14.045573
81.842667 6.695327 96.95662304 -9.101283 -14.092419
82.533936 6.690748 96.89031346 -9.171736 -14.158223
83.144379 6.685839 96.81922506 -9.231816 -14.205667
83.833893 6.681092 96.75048262 -9.282723 -14.24632
84.493248 6.676643 96.6860556 -9.328021 -14.279339
85.13678 6.672745 96.62960773 -9.36843 -14.302821
85.775551 6.669382 96.58090733 -9.405261 -14.32189
86.439125 6.666108 96.53349575 -9.427202 -14.324164
87.056442 6.662539 96.48181222 -9.448428 -14.328103
87.697113 6.658621 96.42507473 -9.469287 -14.327148
88.381607 6.654528 96.36580302 -9.477034 -14.306523
89.007629 6.650327 96.30496734 -9.488597 -14.296986
89.650414 6.646249 96.24591285 -9.486452 -14.270881
90.264938 6.642227 96.18766931 -9.480971 -14.242154
90.895104 6.638113 96.1280935 -9.467979 -14.204488
91.497482 6.633909 96.06721438 -9.44652 -14.156682
92.11097 6.629727 96.00665384 -9.431145 -14.12116
92.719925 6.625666 95.94784553 -9.405512 -14.073235
93.303993 6.621813 95.89204932 -9.36367 -14.012439
93.909508 6.618232 95.84019201 -9.32481 -13.948782
94.523468 6.614856 95.79130335 -9.283205 -13.89442
95.090447 6.611369 95.74080727 -9.227893 -13.822417
95.696716 6.607792 95.68900789 -9.176156 -13.755065
96.289467 6.604221 95.63729539 -9.132405 -13.692957
96.858345 6.600787 95.58756681 -9.066009 -13.605698
97.403359 6.597502 95.53999595 -9.003783 -13.533936
98.019745 6.594402 95.49510411 -8.936196 -13.452996
98.603149 6.591319 95.45045845 -8.858234 -13.358464
99.176163 6.588355 95.40753607 -8.773355 -13.267627
99.777588 6.585511 95.36635142 -8.68502 -13.16797
100.324707 6.58267 95.32521023 -8.605982 -13.081897
100.895798 6.579776 95.28330153 -8.510613 -12.984383
101.490341 6.576953 95.24242099 -8.422398 -12.886154
102.064621 6.574268 95.20353887 -8.318922 -12.780532
102.610474 6.571637 95.16543873 -8.21879 -12.681473
103.181595 6.568986 95.12704897 -8.110306 -12.566191
103.752914 6.566286 95.08794963 -8.002777 -12.460448
104.319603 6.563826 95.05232578 -7.901927 -12.3565
104.882301 6.561556 95.01945337 -7.792967 -12.244322
105.476746 6.559323 94.98711677 -7.677928 -12.129167
105.999207 6.556975 94.95311482 -7.551446 -12.006262
106.611778 6.554611 94.91888117 -7.433075 -11.895997
107.219055 6.552379 94.88655905 -7.31625 -11.780126
107.804382 6.550286 94.85624982 -7.196561 -11.675574
108.317795 6.548328 94.82789556 -7.076161 -11.569242
108.869667 6.546348 94.79922271 -6.94229 -11.441804
109.476219 6.544264 94.76904381 -6.812709 -11.333324
110.029274 6.542213 94.73934279 -6.680384 -11.219716
110.637268 6.54021 94.71033687 -6.553783 -11.113022
111.15564 6.538298 94.68264874 -6.429089 -11.01527
111.738319 6.536306 94.65380211 -6.286635 -10.895702
112.267174 6.534353 94.62552026 -6.148113 -10.785196
112.86161 6.532504 94.59874445 -6.006494 -10.672423
113.427963 6.530697 94.57257685 -5.871907 -10.563583
114.064682 6.528837 94.54564175 -5.730644 -10.454865
114.624313 6.527101 94.52050232 -5.593195 -10.35902
115.176613 6.525459 94.49672413 -5.451575 -10.251494
115.80983 6.523934 94.47464024 -5.311506 -10.155532
116.412743 6.522506 94.45396103 -5.172031 -10.048125
116.97496 6.521196 94.43499061 -5.024688 -9.948941
117.604775 6.519926 94.41659944 -4.88855 -9.85417
118.217453 6.518562 94.39684703 -4.742876 -9.745808
118.781937 6.516968 94.37376394 -4.606976 -9.651988
119.406349 6.514924 94.34416429 -4.472865 -9.563891
120.022644 6.512882 94.3145936 -4.318966 -9.454932
120.660355 6.511294 94.29159739 -4.173171 -9.355508
121.247055 6.510049 94.27356825 -4.04526 -9.275875
121.850403 6.508811 94.25564048 -3.908407 -9.188134
122.496704 6.507694 94.23946494 -3.777993 -9.110769
123.132996 6.506865 94.22745999 -3.640664 -9.030185
123.717079 6.506139 94.21694661 -3.497375 -8.939465
124.380493 6.505363 94.20570917 -3.366363 -8.873066
125.008133 6.50459 94.19451517 -3.250254 -8.809171
125.625412 6.503796 94.18301707 -3.126276 -8.729539
126.273583 6.502809 94.16872409 -3.00361 -8.657895
126.91188 6.501872 94.15515517 -2.868188 -8.574807
127.531395 6.501071 94.1435557 -2.749337 -8.507095
128.211212 6.500444 94.13447596 -2.631081 -8.439981
128.825958 6.499931 94.12704709 -2.515687 -8.375487
129.459747 6.499554 94.12158766 -2.399458 -8.310519
130.145981 6.49913 94.11544761 -2.28454 -8.257114
130.786499 6.498677 94.10888761 -2.181543 -8.211101
131.476593 6.4982 94.10198006 -2.071155 -8.149351
132.141815 6.497737 94.09527525 -1.96947 -8.103456
132.780914 6.497343 94.08956964 -1.872433 -8.049452
133.458344 6.49701 94.08474739 -1.776231 -8.000458
134.158554 6.496797 94.08166289 -1.685156 -7.949196
134.807388 6.496627 94.07920108 -1.607908 -7.906283
135.473206 6.496366 94.07542147 -1.524819 -7.854187
136.182999 6.496096 94.07151154 -1.450432 -7.815683
136.840347 6.496124 94.07191701 -1.388324 -7.785999
137.513336 6.496548 94.07805706 -1.333488 -7.757031
138.199997 6.497228 94.0879043 -1.289142 -7.735334
138.91954 6.497593 94.09318995 -1.244439 -7.711615
139.541184 6.497563 94.09275551 -1.212729 -7.693494
140.25499 6.49708 94.08576108 -1.203788 -7.696951
140.904755 6.496545 94.07801361 -1.210703 -7.706607
141.59938 6.495955 94.06946968 -1.248969 -7.750114
142.250443 6.495414 94.06163533 -1.313222 -7.821399
142.940826 6.495067 94.05661034 -1.427187 -7.950746
143.59938 6.494889 94.05403268 -1.588358 -8.14053
144.284332 6.494723 94.0516288 -1.721157 -8.307539
144.982636 6.494537 94.04893529 -1.671923 -8.281433
145.681 6.494409 94.04708169 -1.530779 -8.167825
146.354416 6.494313 94.04569149 -1.389755 -8.053384
147.02066 6.494382 94.0466907 -1.280798 -7.969699
147.747772 6.494545 94.04905114 -1.165403 -7.870876
148.431885 6.494673 94.05090474 -1.061095 -7.785642
149.115723 6.494606 94.04993449 -0.970377 -7.70732
149.772751 6.494474 94.04802297 -0.881685 -7.626734
150.491058 6.494419 94.0472265 -0.796212 -7.545791
151.176788 6.494506 94.04848637 -0.726355 -7.487615
151.838348 6.49473 94.05173017 -0.658525 -7.423595
152.56044 6.495028 94.05604558 -0.593318 -7.351953
153.210892 6.495349 94.06069405 -0.534667 -7.301168
153.877152 6.495673 94.06538597 -0.468267 -7.241087
154.55014 6.495701 94.06579145 -0.405444 -7.176477
155.232941 6.495555 94.06367719 -0.354541 -7.117707
155.911087 6.495433 94.06191048 -0.305308 -7.072403
156.531815 6.495286 94.05978174 -0.251068 -6.993249
157.231674 6.495008 94.05575595 -0.215543 -6.948067
157.870865 6.494853 94.05351136 -0.172986 -6.896451
158.533768 6.494962 94.05508981 -0.135673 -6.843879
159.18924 6.495162 94.05798606 -0.099314 -6.791427
159.841721 6.495239 94.05910112 -0.072135 -6.740521
160.437424 6.495235 94.05904319 -0.045312 -6.708693
161.140839 6.4952 94.05853635 -0.018014 -6.666253
161.795013 6.495133 94.05756611 0.005471 -6.627629
162.449371 6.494907 94.05429335 0.02371 -6.593056
163.061325 6.494641 94.05044134 0.055896 -6.54263
163.749222 6.494482 94.04813882 0.07795 -6.504719
164.379547 6.494425 94.04731339 0.116812 -6.454059
164.973114 6.494255 94.04485158 0.134932 -6.417815
165.648712 6.493895 94.03963833 0.1639 -6.369175
166.28186 6.493414 94.03267286 0.185596 -6.335199
166.970017 6.492931 94.02567842 0.206577 -6.303255
167.528748 6.492385 94.01777166 0.231372 -6.261413
168.144745 6.491876 94.01040071 0.256287 -6.220648
168.789383 6.491382 94.00324698 0.278818 -6.186076
169.38446 6.490972 93.99730968 0.299322 -6.148405
170.023651 6.490616 93.99215435 0.329243 -6.098694
170.603531 6.49032 93.98786791 0.358688 -6.05554
171.262299 6.490146 93.98534817 0.388848 -6.009169
171.816727 6.489999 93.98321943 0.413166 -5.968044
172.427902 6.489433 93.97502305 0.434982 -5.930137
173.030304 6.488514 93.96171479 0.451671 -5.902477
173.663498 6.487635 93.94898578 0.477539 -5.864808
174.266205 6.487175 93.94232442 0.508415 -5.836908
174.864105 6.486843 93.93751664 0.533091 -5.818432
175.4646 6.486438 93.93165174 0.555502 -5.792923
176.008637 6.485806 93.9224996 0.572907 -5.768126
176.637253 6.48525 93.91444803 0.598179 -5.74309
177.263306 6.484787 93.90774322 0.624405 -5.712811
177.875946 6.484437 93.90267479 0.646459 -5.692186
178.386414 6.484255 93.9000392 0.678049 -5.657382
179.016373 6.484197 93.89919929 0.708329 -5.627459
179.618607 6.48423 93.89967717 0.735627 -5.602424
180.209595 6.484032 93.89680988 0.767576 -5.573338
180.810806 6.483636 93.89107531 0.797378 -5.54449
181.418366 6.48311 93.88345818 0.834094 -5.517429
181.950028 6.482623 93.87640582 0.865566 -5.490606
182.562408 6.482304 93.87178631 0.898229 -5.46462
183.105789 6.481967 93.86690613 0.93733 -5.433149
183.678589 6.481584 93.86135981 0.969397 -5.411098