## Sheet1
concentration of L-Asp | G* | standard deviation of G* | tanδ | standard deviation of tanδ
mM | Pa | Pa | - | -
0 | 0.1264155 | 0.0057835 | 2.03219 | 0.06128
25 | 0.3811395 | 0.0348155 | 0.803617 | 0.038955
50 | 5.57123 | 0.20663 | 0.1919445 | 0.0278935
75 | 9.201475 | 0.056715 | 0.1564285 | 0.0139635
100 | 30.80435 | 0.42955 | 0.115059 | 0.011932
125 | 79.39375 | 4.22535 | 0.10631325 | 0.00979475
150 | 162.942 | 5.459 | 0.0970412 | 0.0081588