## Figure 10
[5 empty] | FD CNW | SD |  |  |  | ND CNW | SD
| Time (min) | Trial-1 | Trial-1 | Trial-1 | Average |  | Trial-1 | Trial-1 | Trial-1 | Average
| 0 | 28 | 30 | 38 | 32 | 5.291503 | 70 | 78 | 76 | 74.66667 | 4.163332
FD CNW | 1 | 23 | 28 | 20 | 23.66667 | 4.041452 | 68 | 72 | 72 | 70.66667 | 2.309401
| 2 | 17 | 24 | 18 | 19.66667 | 3.785939 | 65 | 70 | 67 | 67.33333 | 2.516611
| 3 | [5 empty] | 62 | 67 | 65 | 64.66667 | 2.516611
| 4 | [5 empty] | 61 | 64 | 62 | 62.33333 | 1.527525
| 5 |  | 24 |  |  |  | 56 | 63 | 59 | 59.33333 | 3.511885
| 7 | [5 empty] | 51 | 57 | 54 | 54 | 3
| 10 | [5 empty] | 42 | 48 | 45 | 45 | 3
| 15 | [5 empty] | 27 | 34 | 31 | 30.66667 | 3.511885
| 20 | [5 empty] | 16 | 20 | 18 | 18 | 2