## Figure 7a-b
| FD CNC | FD CNC | ND CNC | ND CNC
Temperature | Weight | Deriv. Weight | Weight | Deriv. Weight
°C | % | %/°C | % | %/°C
25 | 100 |  | 100
26 | 99.84 | 0.02414 | 99.85 | 0.02071
27 | 99.81 | 0.02267 | 99.83 | 0.01954
28 | 99.78 | 0.02134 | 99.81 | 0.01875
29 | 99.76 | 0.02029 | 99.79 | 0.01803
30 | 99.74 | 0.01941 | 99.77 | 0.01734
31 | 99.72 | 0.01823 | 99.76 | 0.01618
32 | 99.71 | 0.01654 | 99.74 | 0.0148
33 | 99.69 | 0.01529 | 99.73 | 0.01401
34 | 99.68 | 0.01467 | 99.72 | 0.01361
35 | 99.67 | 0.01449 | 99.7 | 0.01353
36 | 99.65 | 0.01451 | 99.69 | 0.01367
37 | 99.64 | 0.0147 | 99.68 | 0.01403
38 | 99.62 | 0.01502 | 99.66 | 0.01453
39 | 99.61 | 0.01539 | 99.65 | 0.01502
40 | 99.59 | 0.01578 | 99.63 | 0.01523
41 | 99.58 | 0.01619 | 99.62 | 0.01547
42 | 99.56 | 0.01659 | 99.6 | 0.01573
43 | 99.54 | 0.01697 | 99.58 | 0.01587
44 | 99.53 | 0.01734 | 99.57 | 0.01618
45 | 99.51 | 0.0175 | 99.55 | 0.01629
46 | 99.49 | 0.01755 | 99.54 | 0.01643
47 | 99.47 | 0.01753 | 99.52 | 0.01668
48 | 99.45 | 0.01751 | 99.5 | 0.01696
49 | 99.44 | 0.01747 | 99.48 | 0.01729
50 | 99.42 | 0.01741 | 99.47 | 0.01745
51 | 99.4 | 0.01739 | 99.45 | 0.01756
52 | 99.38 | 0.01743 | 99.43 | 0.01763
53 | 99.37 | 0.01751 | 99.41 | 0.0175
54 | 99.35 | 0.01774 | 99.4 | 0.01766
55 | 99.33 | 0.01791 | 99.38 | 0.01788
56 | 99.31 | 0.01809 | 99.36 | 0.01814
57 | 99.3 | 0.01833 | 99.34 | 0.01843
58 | 99.28 | 0.01855 | 99.33 | 0.01874
59 | 99.26 | 0.01882 | 99.3 | 0.01918
60 | 99.24 | 0.01907 | 99.29 | 0.0196
61 | 99.22 | 0.01931 | 99.26 | 0.02027
62 | 99.2 | 0.01953 | 99.25 | 0.02083
63 | 99.18 | 0.01976 | 99.23 | 0.02121
64 | 99.16 | 0.01999 | 99.2 | 0.02164
65 | 99.14 | 0.02016 | 99.18 | 0.02199
66 | 99.12 | 0.02036 | 99.16 | 0.02213
67 | 99.1 | 0.02062 | 99.14 | 0.02235
68 | 99.08 | 0.02075 | 99.11 | 0.02251
69 | 99.06 | 0.02088 | 99.09 | 0.02256
70 | 99.04 | 0.02108 | 99.07 | 0.02242
71 | 99.02 | 0.02109 | 99.05 | 0.02221
72 | 98.99 | 0.02117 | 99.02 | 0.02197
73 | 98.98 | 0.02131 | 99 | 0.02184
74 | 98.95 | 0.02146 | 98.98 | 0.02173
75 | 98.93 | 0.02165 | 98.96 | 0.02145
76 | 98.91 | 0.02187 | 98.94 | 0.02102
77 | 98.89 | 0.02213 | 98.92 | 0.02068
78 | 98.87 | 0.02243 | 98.89 | 0.02038
79 | 98.84 | 0.02267 | 98.88 | 0.02013
80 | 98.82 | 0.02294 | 98.86 | 0.01996
81 | 98.8 | 0.02312 | 98.84 | 0.01971
82 | 98.77 | 0.02321 | 98.82 | 0.01954
83 | 98.75 | 0.02331 | 98.8 | 0.01963
84 | 98.73 | 0.02333 | 98.78 | 0.01981
85 | 98.7 | 0.02336 | 98.76 | 0.01968
86 | 98.68 | 0.0234 | 98.74 | 0.01962
87 | 98.66 | 0.02342 | 98.72 | 0.01957
88 | 98.63 | 0.02355 | 98.69 | 0.01956
89 | 98.61 | 0.02366 | 98.68 | 0.02648
90 | 98.59 | 0.02369 | 98.66 | 0.03573
91 | 98.56 | 0.02388 | 98.64 | 0.04249
92 | 98.54 | 0.02397 | 98.62 | 0.04713
93 | 98.51 | 0.02403 | 98.6 | 0.04947
94 | 98.49 | 0.02406 | 98.38 | 0.04958
95 | 98.47 | 0.024 | 98.36 | 0.04708
96 | 98.44 | 0.0239 | 98.34 | 0.04225
97 | 98.42 | 0.02381 | 98.32 | 0.03503
98 | 98.39 | 0.02382 | 98.3 | 0.02554
99 | 98.37 | 0.02382 | 98.28 | 0.02057
100 | 98.35 | 0.02377 | 98.26 | 0.02067
101 | 98.32 | 0.02381 | 98.24 | 0.02075
102 | 98.3 | 0.02397 | 98.22 | 0.0208
103 | 98.28 | 0.02406 | 98.2 | 0.0209
104 | 98.25 | 0.02424 | 98.17 | 0.02102
105 | 98.23 | 0.02441 | 98.15 | 0.02111
106 | 98.2 | 0.02455 | 98.13 | 0.02114
107 | 98.18 | 0.0247 | 98.11 | 0.02121
108 | 98.15 | 0.0249 | 98.09 | 0.0212
109 | 98.13 | 0.02512 | 98.07 | 0.02128
110 | 98.1 | 0.02529 | 98.05 | 0.02129
111 | 98.08 | 0.02544 | 98.03 | 0.02126
112 | 98.05 | 0.02561 | 98.01 | 0.02131
113 | 98.03 | 0.02574 | 97.98 | 0.02147
114 | 98 | 0.0259 | 97.96 | 0.02168
115 | 97.97 | 0.02596 | 97.94 | 0.02191
116 | 97.95 | 0.02592 | 97.92 | 0.0221
117 | 97.92 | 0.02583 | 97.9 | 0.0223
118 | 97.9 | 0.02571 | 97.87 | 0.02252
119 | 97.87 | 0.02556 | 97.85 | 0.02271
120 | 97.85 | 0.02538 | 97.83 | 0.02284
121 | 97.82 | 0.02519 | 97.81 | 0.02293
122 | 97.8 | 0.025 | 97.78 | 0.0231
123 | 97.77 | 0.0248 | 97.76 | 0.02337
124 | 97.75 | 0.02483 | 97.74 | 0.02371
125 | 97.72 | 0.02489 | 97.71 | 0.02414
126 | 97.7 | 0.02493 | 97.69 | 0.02466
127 | 97.67 | 0.02504 | 97.66 | 0.0252
128 | 97.65 | 0.02522 | 97.64 | 0.02582
129 | 97.62 | 0.02544 | 97.61 | 0.02644
130 | 97.6 | 0.0257 | 97.59 | 0.02718
131 | 97.57 | 0.02602 | 97.56 | 0.02817
132 | 97.54 | 0.02635 | 97.53 | 0.02913
133 | 97.52 | 0.02669 | 97.5 | 0.03022
134 | 97.49 | 0.02716 | 97.47 | 0.03139
135 | 97.46 | 0.02772 | 97.44 | 0.03268
136 | 97.44 | 0.02827 | 97.4 | 0.03419
137 | 97.41 | 0.02899 | 97.37 | 0.03603
138 | 97.38 | 0.02978 | 97.33 | 0.0379
139 | 97.35 | 0.03064 | 97.3 | 0.03996
140 | 97.32 | 0.03155 | 97.26 | 0.04225
141 | 97.29 | 0.03259 | 97.21 | 0.04492
142 | 97.25 | 0.03374 | 97.17 | 0.04784
143 | 97.22 | 0.03497 | 97.12 | 0.05123
144 | 97.18 | 0.03623 | 97.07 | 0.05512
145 | 97.15 | 0.03756 | 97.01 | 0.05935
146 | 97.11 | 0.03883 | 96.95 | 0.06403
147 | 97.07 | 0.04032 | 96.89 | 0.06931
148 | 97.03 | 0.04188 | 96.81 | 0.07506
149 | 96.99 | 0.04348 | 96.74 | 0.0815
150 | 96.94 | 0.04511 | 96.65 | 0.08818
151 | 96.9 | 0.0468 | 96.56 | 0.0953
152 | 96.85 | 0.04861 | 96.47 | 0.1027
153 | 96.8 | 0.0505 | 96.36 | 0.1107
154 | 96.75 | 0.05233 | 96.25 | 0.1188
155 | 96.69 | 0.05418 | 96.12 | 0.1273
156 | 96.64 | 0.05589 | 95.99 | 0.136
157 | 96.58 | 0.05765 | 95.85 | 0.1447
158 | 96.52 | 0.05934 | 95.7 | 0.1532
159 | 96.46 | 0.06094 | 95.54 | 0.1614
160 | 96.4 | 0.06244 | 95.38 | 0.1693
161 | 96.34 | 0.06388 | 95.2 | 0.1765
162 | 96.27 | 0.06519 | 95.02 | 0.1833
163 | 96.21 | 0.06648 | 94.84 | 0.1895
164 | 96.14 | 0.06759 | 94.64 | 0.1949
165 | 96.07 | 0.06856 | 94.44 | 0.1994
166 | 96 | 0.06936 | 94.24 | 0.2033
167 | 95.93 | 0.07004 | 94.03 | 0.2065
168 | 95.86 | 0.07063 | 93.82 | 0.209
169 | 95.79 | 0.07104 | 93.61 | 0.2108
170 | 95.72 | 0.07135 | 93.4 | 0.2123
171 | 95.65 | 0.07163 | 93.18 | 0.2137
172 | 95.57 | 0.07179 | 92.97 | 0.2151
173 | 95.5 | 0.07185 | 92.75 | 0.2163
174 | 95.43 | 0.07179 | 92.54 | 0.2176
175 | 95.36 | 0.07171 | 92.32 | 0.2186
176 | 95.28 | 0.07168 | 92.1 | 0.2193
177 | 95.21 | 0.07157 | 91.88 | 0.2193
178 | 95.15 | 0.07154 | 91.66 | 0.2186
179 | 95.07 | 0.07142 | 91.43 | 0.2169
180 | 95 | 0.07138 | 91.22 | 0.2142
181 | 94.93 | 0.07148 | 91 | 0.2107
182 | 94.86 | 0.07169 | 90.79 | 0.2067
183 | 94.79 | 0.07198 | 90.59 | 0.2021
184 | 94.72 | 0.07221 | 90.39 | 0.1969
185 | 94.64 | 0.0726 | 90.19 | 0.1919
186 | 94.57 | 0.07311 | 90 | 0.1867
187 | 94.5 | 0.0738 | 89.82 | 0.1818
188 | 94.42 | 0.07462 | 89.64 | 0.1771
189 | 94.35 | 0.07552 | 89.47 | 0.1731
190 | 94.27 | 0.07657 | 89.3 | 0.1694
191 | 94.2 | 0.07783 | 89.13 | 0.1661
192 | 94.12 | 0.07918 | 88.97 | 0.1635
193 | 94.04 | 0.08073 | 88.81 | 0.1614
194 | 93.96 | 0.08243 | 88.65 | 0.1597
195 | 93.87 | 0.08429 | 88.49 | 0.1585
196 | 93.79 | 0.08627 | 88.33 | 0.1576
197 | 93.7 | 0.08851 | 88.18 | 0.157
198 | 93.61 | 0.09089 | 88.02 | 0.1568
199 | 93.52 | 0.09349 | 87.86 | 0.1569
200 | 93.43 | 0.09628 | 87.71 | 0.1574
201 | 93.33 | 0.09933 | 87.55 | 0.158
202 | 93.23 | 0.1026 | 87.39 | 0.1588
203 | 93.13 | 0.106 | 87.24 | 0.1598
204 | 93.02 | 0.1097 | 87.07 | 0.161
205 | 92.91 | 0.1137 | 86.91 | 0.1624
206 | 92.79 | 0.1177 | 86.75 | 0.164
207 | 92.67 | 0.1221 | 86.58 | 0.1657
208 | 92.55 | 0.1267 | 86.42 | 0.1675
209 | 92.42 | 0.1314 | 86.25 | 0.1694
210 | 92.29 | 0.1363 | 86.08 | 0.1715
211 | 92.15 | 0.1415 | 85.91 | 0.1736
212 | 92.01 | 0.1468 | 85.73 | 0.1758
213 | 91.86 | 0.1523 | 85.55 | 0.1779
214 | 91.7 | 0.1581 | 85.38 | 0.1799
215 | 91.54 | 0.164 | 85.2 | 0.1818
216 | 91.37 | 0.1703 | 85.01 | 0.1835
217 | 91.2 | 0.1767 | 84.83 | 0.185
218 | 91.02 | 0.1833 | 84.64 | 0.1862
219 | 90.84 | 0.1901 | 84.46 | 0.1872
220 | 90.64 | 0.1973 | 84.27 | 0.1881
221 | 90.44 | 0.2048 | 84.08 | 0.1891
222 | 90.24 | 0.2126 | 83.89 | 0.19
223 | 90.02 | 0.2206 | 83.7 | 0.1907
224 | 89.8 | 0.2292 | 83.51 | 0.1913
225 | 89.56 | 0.2382 | 83.31 | 0.1919
226 | 89.32 | 0.2475 | 83.12 | 0.1923
227 | 89.07 | 0.2572 | 82.93 | 0.1929
228 | 88.81 | 0.2672 | 82.74 | 0.1932
229 | 88.54 | 0.2771 | 82.54 | 0.1934
230 | 88.25 | 0.2872 | 82.35 | 0.1937
231 | 87.96 | 0.2969 | 82.16 | 0.194
232 | 87.66 | 0.306 | 81.96 | 0.1944
233 | 87.35 | 0.3144 | 81.77 | 0.1949
234 | 87.02 | 0.322 | 81.57 | 0.1953
235 | 86.7 | 0.3284 | 81.38 | 0.1957
236 | 86.36 | 0.3337 | 81.18 | 0.1961
237 | 86.02 | 0.338 | 80.99 | 0.1966
238 | 85.68 | 0.3414 | 80.79 | 0.197
239 | 85.34 | 0.3438 | 80.59 | 0.1975
240 | 84.99 | 0.3455 | 80.39 | 0.1979
241 | 84.64 | 0.3467 | 80.19 | 0.1982
242 | 84.29 | 0.3475 | 80 | 0.1985
243 | 83.95 | 0.348 | 79.79 | 0.1989
244 | 83.6 | 0.3483 | 79.6 | 0.1994
245 | 83.25 | 0.3485 | 79.4 | 0.1998
246 | 82.9 | 0.3487 | 79.2 | 0.2006
247 | 82.55 | 0.3489 | 79 | 0.2013
248 | 82.2 | 0.3494 | 78.8 | 0.2021
249 | 81.85 | 0.3501 | 78.59 | 0.2029
250 | 81.51 | 0.351 | 78.39 | 0.2038
251 | 81.15 | 0.3521 | 78.19 | 0.2047
252 | 80.8 | 0.3535 | 77.98 | 0.2056
253 | 80.45 | 0.3551 | 77.78 | 0.2064
254 | 80.09 | 0.3571 | 77.57 | 0.2073
255 | 79.74 | 0.3593 | 77.36 | 0.2083
256 | 79.38 | 0.3615 | 77.15 | 0.2095
257 | 79.02 | 0.3641 | 76.94 | 0.2108
258 | 78.65 | 0.3669 | 76.73 | 0.2121
259 | 78.28 | 0.3701 | 76.52 | 0.2134
260 | 77.91 | 0.3733 | 76.31 | 0.215
261 | 77.54 | 0.3768 | 76.09 | 0.2167
262 | 77.16 | 0.3805 | 75.87 | 0.2187
263 | 76.77 | 0.3843 | 75.65 | 0.2209
264 | 76.39 | 0.3885 | 75.44 | 0.2233
265 | 76 | 0.3926 | 75.21 | 0.2258
266 | 75.6 | 0.3967 | 74.98 | 0.2285
267 | 75.2 | 0.4008 | 74.75 | 0.2315
268 | 74.8 | 0.4048 | 74.52 | 0.2347
269 | 74.39 | 0.4088 | 74.28 | 0.2381
270 | 73.98 | 0.4126 | 74.05 | 0.2422
271 | 73.57 | 0.4161 | 73.8 | 0.2466
272 | 73.15 | 0.4192 | 73.56 | 0.2509
273 | 72.73 | 0.4223 | 73.3 | 0.2553
274 | 72.3 | 0.425 | 73.05 | 0.2596
275 | 71.88 | 0.4275 | 72.77 | 0.2636
276 | 71.45 | 0.4294 | 72.51 | 0.2673
277 | 71.02 | 0.4309 | 72.24 | 0.2708
278 | 70.58 | 0.4318 | 71.97 | 0.2739
279 | 70.15 | 0.4323 | 71.7 | 0.2769
280 | 69.71 | 0.4322 | 71.42 | 0.28
281 | 69.28 | 0.4317 | 71.13 | 0.2835
282 | 68.85 | 0.4306 | 70.85 | 0.2868
283 | 68.42 | 0.4293 | 70.56 | 0.2901
284 | 67.99 | 0.4278 | 70.27 | 0.2932
285 | 67.57 | 0.426 | 69.97 | 0.2961
286 | 67.14 | 0.4239 | 69.68 | 0.2989
287 | 66.71 | 0.4216 | 69.38 | 0.3015
288 | 66.29 | 0.4193 | 69.07 | 0.304
289 | 65.87 | 0.4169 | 68.77 | 0.3063
290 | 65.46 | 0.4142 | 68.46 | 0.3083
291 | 65.05 | 0.4116 | 68.15 | 0.3103
292 | 64.64 | 0.4092 | 67.84 | 0.3121
293 | 64.23 | 0.4069 | 67.52 | 0.3139
294 | 63.82 | 0.4046 | 67.21 | 0.3157
295 | 63.42 | 0.4024 | 66.89 | 0.3176
296 | 63.02 | 0.4 | 66.58 | 0.3192
297 | 62.62 | 0.3977 | 66.26 | 0.3206
298 | 62.22 | 0.3958 | 65.94 | 0.3217
299 | 61.83 | 0.3941 | 65.61 | 0.3227
300 | 61.44 | 0.3925 | 65.28 | 0.3236
301 | 61.05 | 0.391 | 64.96 | 0.3245
302 | 60.66 | 0.3898 | 64.64 | 0.3252
303 | 60.27 | 0.3889 | 64.32 | 0.3256
304 | 59.88 | 0.388 | 63.99 | 0.3261
305 | 59.49 | 0.3869 | 63.66 | 0.3268
306 | 59.1 | 0.3859 | 63.33 | 0.3276
307 | 58.72 | 0.3851 | 63.01 | 0.3282
308 | 58.33 | 0.3846 | 62.68 | 0.3287
309 | 57.95 | 0.3842 | 62.35 | 0.3288
310 | 57.57 | 0.384 | 62.02 | 0.329
311 | 57.18 | 0.384 | 61.69 | 0.329
312 | 56.8 | 0.384 | 61.36 | 0.3289
313 | 56.42 | 0.3841 | 61.03 | 0.3283
314 | 56.03 | 0.384 | 60.7 | 0.3275
315 | 55.65 | 0.3836 | 60.37 | 0.3265
316 | 55.26 | 0.3831 | 60.04 | 0.3255
317 | 54.88 | 0.3825 | 59.72 | 0.3244
318 | 54.5 | 0.3816 | 59.4 | 0.3232
319 | 54.12 | 0.3808 | 59.07 | 0.3218
320 | 53.73 | 0.3799 | 58.75 | 0.3203
321 | 53.36 | 0.379 | 58.43 | 0.3187
322 | 52.98 | 0.378 | 58.12 | 0.3171
323 | 52.6 | 0.3769 | 57.8 | 0.3153
324 | 52.23 | 0.3756 | 57.48 | 0.3133
325 | 51.85 | 0.3742 | 57.17 | 0.3112
326 | 51.47 | 0.3725 | 56.86 | 0.309
327 | 51.1 | 0.3707 | 56.55 | 0.3066
328 | 50.73 | 0.3687 | 56.24 | 0.3039
329 | 50.36 | 0.3665 | 55.94 | 0.3012
330 | 50 | 0.3641 | 55.64 | 0.2983
331 | 49.64 | 0.3614 | 55.35 | 0.2953
332 | 49.28 | 0.3588 | 55.05 | 0.2922
333 | 48.92 | 0.3559 | 54.76 | 0.2889
334 | 48.56 | 0.3527 | 54.47 | 0.2856
335 | 48.21 | 0.3492 | 54.19 | 0.2821
336 | 47.86 | 0.3455 | 53.91 | 0.2786
337 | 47.52 | 0.3414 | 53.63 | 0.2748
338 | 47.18 | 0.3369 | 53.36 | 0.2709
339 | 46.84 | 0.332 | 53.09 | 0.2668
340 | 46.51 | 0.3266 | 52.83 | 0.2623
341 | 46.19 | 0.3203 | 52.56 | 0.2578
342 | 45.87 | 0.3137 | 52.31 | 0.2534
343 | 45.56 | 0.3069 | 52.05 | 0.2488
344 | 45.25 | 0.2997 | 51.81 | 0.2444
345 | 44.96 | 0.2926 | 51.57 | 0.24
346 | 44.67 | 0.2854 | 51.33 | 0.2356
347 | 44.39 | 0.2782 | 51.1 | 0.2314
348 | 44.11 | 0.271 | 50.87 | 0.2274
349 | 43.84 | 0.264 | 50.64 | 0.2234
350 | 43.58 | 0.2573 | 50.42 | 0.2193
351 | 43.33 | 0.2503 | 50.21 | 0.2153
352 | 43.08 | 0.2434 | 49.99 | 0.2114
353 | 42.84 | 0.237 | 49.78 | 0.2077
354 | 42.61 | 0.2306 | 49.58 | 0.2042
355 | 42.38 | 0.2246 | 49.38 | 0.201
356 | 42.16 | 0.219 | 49.18 | 0.198
357 | 41.95 | 0.2137 | 48.98 | 0.1952
358 | 41.74 | 0.2086 | 48.79 | 0.1928
359 | 41.53 | 0.204 | 48.6 | 0.1905
360 | 41.33 | 0.1997 | 48.41 | 0.1885
361 | 41.13 | 0.1958 | 48.22 | 0.1866
362 | 40.94 | 0.1922 | 48.04 | 0.1845
363 | 40.75 | 0.189 | 47.85 | 0.1829
364 | 40.57 | 0.186 | 47.67 | 0.1813
365 | 40.38 | 0.1832 | 47.49 | 0.1798
366 | 40.2 | 0.1806 | 47.31 | 0.1783
367 | 40.02 | 0.1781 | 47.13 | 0.177
368 | 39.84 | 0.1758 | 46.96 | 0.1757
369 | 39.67 | 0.1735 | 46.78 | 0.1744
370 | 39.5 | 0.1712 | 46.61 | 0.1731
371 | 39.33 | 0.1691 | 46.44 | 0.172
372 | 39.16 | 0.167 | 46.26 | 0.1708
373 | 38.99 | 0.165 | 46.09 | 0.1695
374 | 38.83 | 0.163 | 45.92 | 0.1682
375 | 38.67 | 0.1609 | 45.76 | 0.1667
376 | 38.51 | 0.1589 | 45.59 | 0.1653
377 | 38.35 | 0.1567 | 45.43 | 0.1638
378 | 38.19 | 0.1547 | 45.26 | 0.1623
379 | 38.04 | 0.1526 | 45.1 | 0.1607
380 | 37.89 | 0.1505 | 44.94 | 0.1591
381 | 37.74 | 0.1484 | 44.78 | 0.1576
382 | 37.59 | 0.1463 | 44.63 | 0.1561
383 | 37.45 | 0.1442 | 44.47 | 0.1544
384 | 37.3 | 0.1422 | 44.32 | 0.1526
385 | 37.16 | 0.1402 | 44.16 | 0.1508
386 | 37.02 | 0.1382 | 44.02 | 0.149
387 | 36.88 | 0.1361 | 43.87 | 0.1472
388 | 36.75 | 0.1341 | 43.72 | 0.1454
389 | 36.62 | 0.1321 | 43.58 | 0.1435
390 | 36.49 | 0.1301 | 43.43 | 0.1416
391 | 36.36 | 0.1282 | 43.3 | 0.1397
392 | 36.23 | 0.1263 | 43.15 | 0.1381
393 | 36.11 | 0.1244 | 43.02 | 0.1364
394 | 35.98 | 0.1226 | 42.88 | 0.1348
395 | 35.86 | 0.1207 | 42.75 | 0.1331
396 | 35.74 | 0.119 | 42.62 | 0.1315
397 | 35.62 | 0.1174 | 42.49 | 0.1298
398 | 35.51 | 0.1157 | 42.36 | 0.1284
399 | 35.39 | 0.1141 | 42.23 | 0.1268
400 | 35.28 | 0.1126 | 42.1 | 0.1251
401 | 35.17 | 0.1112 | 41.98 | 0.1237
402 | 35.06 | 0.1098 | 41.86 | 0.1223
403 | 34.95 | 0.1085 | 41.73 | 0.1208
404 | 34.84 | 0.1072 | 41.62 | 0.1195
405 | 34.73 | 0.1059 | 41.49 | 0.1182
406 | 34.63 | 0.1047 | 41.38 | 0.1169
407 | 34.52 | 0.1036 | 41.26 | 0.1157
408 | 34.42 | 0.1024 | 41.15 | 0.1145
409 | 34.32 | 0.1012 | 41.03 | 0.1133
410 | 34.22 | 0.1001 | 40.92 | 0.1121
411 | 34.12 | 0.09906 | 40.81 | 0.1111
412 | 34.02 | 0.09793 | 40.7 | 0.11
413 | 33.92 | 0.09682 | 40.59 | 0.109
414 | 33.83 | 0.09573 | 40.48 | 0.108
415 | 33.73 | 0.09469 | 40.37 | 0.107
416 | 33.64 | 0.09373 | 40.27 | 0.106
417 | 33.54 | 0.09276 | 40.16 | 0.105
418 | 33.45 | 0.09175 | 40.06 | 0.104
419 | 33.36 | 0.0908 | 39.95 | 0.1034
420 | 33.27 | 0.08988 | 39.85 | 0.1025
421 | 33.18 | 0.08895 | 39.75 | 0.1016
422 | 33.09 | 0.08806 | 39.65 | 0.1006
423 | 33.01 | 0.08715 | 39.54 | 0.09973
424 | 32.92 | 0.08635 | 39.45 | 0.09906
425 | 32.83 | 0.08555 | 39.35 | 0.09838
426 | 32.75 | 0.08484 | 39.25 | 0.09785
427 | 32.66 | 0.08414 | 39.16 | 0.09715
428 | 32.58 | 0.08345 | 39.06 | 0.09646
429 | 32.5 | 0.08276 | 38.96 | 0.09606
430 | 32.41 | 0.08196 | 38.86 | 0.09539
431 | 32.33 | 0.08124 | 38.77 | 0.09482
432 | 32.25 | 0.08048 | 38.68 | 0.09399
433 | 32.17 | 0.07966 | 38.58 | 0.09299
434 | 32.09 | 0.07892 | 38.49 | 0.09222
435 | 32.01 | 0.0781 | 38.4 | 0.09133
436 | 31.93 | 0.07733 | 38.31 | 0.09045
437 | 31.86 | 0.07653 | 38.21 | 0.08963
438 | 31.78 | 0.07582 | 38.13 | 0.08881
439 | 31.71 | 0.075 | 38.04 | 0.08786
440 | 31.63 | 0.07409 | 37.95 | 0.08681
441 | 31.56 | 0.07334 | 37.86 | 0.08595
442 | 31.49 | 0.0726 | 37.78 | 0.08521
443 | 31.41 | 0.0719 | 37.69 | 0.08429
444 | 31.34 | 0.07118 | 37.61 | 0.08358
445 | 31.27 | 0.07039 | 37.53 | 0.08283
446 | 31.2 | 0.06965 | 37.45 | 0.082
447 | 31.13 | 0.06884 | 37.36 | 0.08129
448 | 31.06 | 0.06819 | 37.28 | 0.08069
449 | 31 | 0.06747 | 37.2 | 0.08002
450 | 30.93 | 0.06677 | 37.12 | 0.07922
451 | 30.86 | 0.06609 | 37.04 | 0.07847
452 | 30.8 | 0.06543 | 36.97 | 0.07786
453 | 30.73 | 0.06483 | 36.89 | 0.0772
454 | 30.67 | 0.06416 | 36.81 | 0.07659
455 | 30.6 | 0.06341 | 36.74 | 0.07583
456 | 30.54 | 0.06273 | 36.66 | 0.07507
457 | 30.48 | 0.06204 | 36.58 | 0.07429
458 | 30.42 | 0.06136 | 36.51 | 0.07348
459 | 30.36 | 0.06067 | 36.44 | 0.07271
460 | 30.3 | 0.06002 | 36.36 | 0.07191
461 | 30.24 | 0.05937 | 36.29 | 0.07116
462 | 30.18 | 0.05879 | 36.22 | 0.07039
463 | 30.12 | 0.05821 | 36.15 | 0.06958
464 | 30.06 | 0.05761 | 36.08 | 0.06892
465 | 30 | 0.05695 | 36.02 | 0.06809
466 | 29.95 | 0.0563 | 35.95 | 0.06729
467 | 29.89 | 0.05573 | 35.88 | 0.06656
468 | 29.83 | 0.05522 | 35.81 | 0.06585
469 | 29.78 | 0.05465 | 35.75 | 0.06542
470 | 29.73 | 0.05408 | 35.69 | 0.06493
471 | 29.67 | 0.05349 | 35.62 | 0.06454
472 | 29.62 | 0.05294 | 35.56 | 0.06409
473 | 29.56 | 0.05251 | 35.49 | 0.06357
474 | 29.51 | 0.05201 | 35.43 | 0.06305
475 | 29.46 | 0.05153 | 35.37 | 0.06238
476 | 29.41 | 0.05101 | 35.3 | 0.06152
477 | 29.36 | 0.05044 | 35.24 | 0.06059
478 | 29.31 | 0.04998 | 35.18 | 0.05962
479 | 29.26 | 0.04949 | 35.12 | 0.05894
480 | 29.21 | 0.04899 | 35.06 | 0.05815
481 | 29.16 | 0.04856 | 35.01 | 0.05757
482 | 29.11 | 0.0482 | 34.95 | 0.05697
483 | 29.07 | 0.04788 | 34.89 | 0.0564
484 | 29.02 | 0.0475 | 34.84 | 0.05597
485 | 28.97 | 0.04714 | 34.79 | 0.05558
486 | 28.92 | 0.04674 | 34.72 | 0.05498
487 | 28.88 | 0.04621 | 34.68 | 0.0542
488 | 28.83 | 0.04574 | 34.61 | 0.05361
489 | 28.79 | 0.04521 | 34.56 | 0.05299
490 | 28.74 | 0.04461 | 34.51 | 0.05236
491 | 28.7 | 0.04412 | 34.46 | 0.0517
492 | 28.65 | 0.04371 | 34.4 | 0.05104
493 | 28.61 | 0.04343 | 34.36 | 0.05057
494 | 28.57 | 0.0432 | 34.31 | 0.05039
495 | 28.52 | 0.04298 | 34.26 | 0.05014
496 | 28.48 | 0.04279 | 34.21 | 0.04991
497 | 28.44 | 0.04247 | 34.16 | 0.04919
498
499
500