## Figure 9a
| 25oC |  | 150oC | 150oC |  | 200oC | 200oC |  | 300oC | 300oC |  | 400oC
8 | 19.005 | 8 | 20.495 | 100.495 | 8 | 18.996 | 198.996 | 8 | 24.994 | 324.994 | 8 | 51.488
8.04 | 17.254 | 8.04 | 28.494 | 108.494 | 8.04 | 19.496 | 199.496 | 8.04 | 23.995 | 323.995 | 8.04 | 58.487
8.08 | 17.754 | 8.08 | 17.496 | 97.496 | 8.08 | 22.495 | 202.495 | 8.08 | 24.494 | 324.494 | 8.08 | 45.49
8.12 | 19.255 | 8.12 | 14.497 | 94.497 | 8.12 | 18.996 | 198.996 | 8.12 | 27.994 | 327.994 | 8.12 | 50.489
8.16 | 17.254 | 8.16 | 15.996 | 95.996 | 8.16 | 18.496 | 198.496 | 8.16 | 25.994 | 325.994 | 8.16 | 53.988
8.2 | 14.503 | 8.2 | 15.996 | 95.996 | 8.2 | 21.995 | 201.995 | 8.2 | 24.994 | 324.994 | 8.2 | 59.487
8.24 | 21.505 | 8.24 | 16.496 | 96.496 | 8.24 | 23.995 | 203.995 | 8.24 | 35.492 | 335.492 | 8.24 | 58.487
8.28 | 18.755 | 8.28 | 16.996 | 96.996 | 8.28 | 16.996 | 196.996 | 8.28 | 31.493 | 331.493 | 8.28 | 60.486
8.32 | 14.253 | 8.32 | 16.496 | 96.496 | 8.32 | 19.496 | 199.496 | 8.32 | 27.494 | 327.494 | 8.32 | 51.988
8.36 | 14.503 | 8.36 | 18.496 | 98.496 | 8.36 | 25.994 | 205.994 | 8.36 | 25.494 | 325.494 | 8.36 | 49.489
8.4 | 17.754 | 8.4 | 21.495 | 101.495 | 8.4 | 20.495 | 200.495 | 8.4 | 33.992 | 333.992 | 8.4 | 46.989
8.44 | 18.504 | 8.44 | 20.495 | 100.495 | 8.44 | 23.995 | 203.995 | 8.44 | 21.495 | 321.495 | 8.44 | 51.488
8.48 | 21.005 | 8.48 | 17.496 | 97.496 | 8.48 | 19.996 | 199.996 | 8.48 | 25.994 | 325.994 | 8.48 | 58.487
8.52 | 20.255 | 8.52 | 17.996 | 97.996 | 8.52 | 21.495 | 201.495 | 8.52 | 29.993 | 329.993 | 8.52 | 49.989
8.56 | 19.755 | 8.56 | 18.496 | 98.496 | 8.56 | 18.996 | 198.996 | 8.56 | 24.994 | 324.994 | 8.56 | 50.489
8.6 | 13.503 | 8.6 | 17.996 | 97.996 | 8.6 | 17.496 | 197.496 | 8.6 | 29.493 | 329.493 | 8.6 | 51.488
8.64 | 18.004 | 8.64 | 19.996 | 99.996 | 8.64 | 20.995 | 200.995 | 8.64 | 23.995 | 323.995 | 8.64 | 51.988
8.68 | 19.505 | 8.68 | 17.496 | 97.496 | 8.68 | 25.494 | 205.494 | 8.68 | 19.996 | 319.996 | 8.68 | 62.486
8.72 | 19.255 | 8.72 | 23.995 | 103.995 | 8.72 | 22.495 | 202.495 | 8.72 | 30.993 | 330.993 | 8.72 | 57.487
8.76 | 19.505 | 8.76 | 26.994 | 106.994 | 8.76 | 20.995 | 200.995 | 8.76 | 25.494 | 325.494 | 8.76 | 62.486
8.8 | 16.504 | 8.8 | 21.495 | 101.495 | 8.8 | 28.494 | 208.494 | 8.8 | 29.493 | 329.493 | 8.8 | 57.987
8.84 | 18.004 | 8.84 | 25.494 | 105.494 | 8.84 | 26.994 | 206.994 | 8.84 | 26.494 | 326.494 | 8.84 | 47.489
8.88 | 17.254 | 8.88 | 16.996 | 96.996 | 8.88 | 12.997 | 192.997 | 8.88 | 32.993 | 332.993 | 8.88 | 54.988
8.92 | 19.755 | 8.92 | 23.995 | 103.995 | 8.92 | 17.996 | 197.996 | 8.92 | 29.993 | 329.993 | 8.92 | 52.488
8.96 | 16.254 | 8.96 | 18.996 | 98.996 | 8.96 | 21.495 | 201.495 | 8.96 | 32.493 | 332.493 | 8.96 | 64.985
9 | 21.755 | 9 | 20.995 | 100.995 | 9 | 21.995 | 201.995 | 9 | 25.494 | 325.494 | 9 | 51.488
9.04 | 18.254 | 9.04 | 19.996 | 99.996 | 9.04 | 26.994 | 206.994 | 9.04 | 26.494 | 326.494 | 9.04 | 44.49
9.08 | 17.004 | 9.08 | 17.996 | 97.996 | 9.08 | 20.995 | 200.995 | 9.08 | 23.495 | 323.495 | 9.08 | 55.488
9.12 | 17.504 | 9.12 | 25.494 | 105.494 | 9.12 | 19.996 | 199.996 | 9.12 | 28.993 | 328.993 | 9.12 | 59.987
9.16 | 21.505 | 9.16 | 20.495 | 100.495 | 9.16 | 29.493 | 209.493 | 9.16 | 29.993 | 329.993 | 9.16 | 67.485
9.2 | 17.254 | 9.2 | 17.996 | 97.996 | 9.2 | 15.996 | 195.996 | 9.2 | 28.494 | 328.494 | 9.2 | 57.987
9.24 | 20.255 | 9.24 | 19.996 | 99.996 | 9.24 | 20.995 | 200.995 | 9.24 | 25.494 | 325.494 | 9.24 | 57.987
9.28 | 21.005 | 9.28 | 22.495 | 102.495 | 9.28 | 27.494 | 207.494 | 9.28 | 23.495 | 323.495 | 9.28 | 60.986
9.32 | 17.754 | 9.32 | 22.995 | 102.995 | 9.32 | 16.496 | 196.496 | 9.32 | 26.494 | 326.494 | 9.32 | 59.987
9.36 | 20.255 | 9.36 | 21.995 | 101.995 | 9.36 | 21.995 | 201.995 | 9.36 | 25.994 | 325.994 | 9.36 | 59.987
9.4 | 19.755 | 9.4 | 22.495 | 102.495 | 9.4 | 28.993 | 208.993 | 9.4 | 26.494 | 326.494 | 9.4 | 50.989
9.44 | 19.255 | 9.44 | 21.495 | 101.495 | 9.44 | 21.995 | 201.995 | 9.44 | 30.493 | 330.493 | 9.44 | 57.987
9.48 | 19.755 | 9.48 | 21.995 | 101.995 | 9.48 | 16.996 | 196.996 | 9.48 | 21.495 | 321.495 | 9.48 | 62.486
9.52 | 19.755 | 9.52 | 18.496 | 98.496 | 9.52 | 23.995 | 203.995 | 9.52 | 31.993 | 331.993 | 9.52 | 47.489
9.56 | 18.755 | 9.56 | 20.995 | 100.995 | 9.56 | 20.995 | 200.995 | 9.56 | 28.993 | 328.993 | 9.56 | 49.489
9.6 | 17.004 | 9.6 | 17.496 | 97.496 | 9.6 | 22.995 | 202.995 | 9.6 | 28.494 | 328.494 | 9.6 | 58.987
9.64 | 19.755 | 9.64 | 20.995 | 100.995 | 9.64 | 21.495 | 201.495 | 9.64 | 31.493 | 331.493 | 9.64 | 57.487
9.68 | 25.506 | 9.68 | 20.495 | 100.495 | 9.68 | 24.494 | 204.494 | 9.68 | 21.995 | 321.995 | 9.68 | 52.988
9.72 | 23.756 | 9.72 | 19.996 | 99.996 | 9.72 | 20.995 | 200.995 | 9.72 | 26.494 | 326.494 | 9.72 | 59.487
9.76 | 15.254 | 9.76 | 16.496 | 96.496 | 9.76 | 23.495 | 203.495 | 9.76 | 27.494 | 327.494 | 9.76 | 62.486
9.8 | 18.504 | 9.8 | 19.496 | 99.496 | 9.8 | 27.494 | 207.494 | 9.8 | 33.492 | 333.492 | 9.8 | 67.485
9.84 | 18.755 | 9.84 | 16.996 | 96.996 | 9.84 | 21.995 | 201.995 | 9.84 | 36.492 | 336.492 | 9.84 | 68.984
9.88 | 15.254 | 9.88 | 18.996 | 98.996 | 9.88 | 19.496 | 199.496 | 9.88 | 28.494 | 328.494 | 9.88 | 70.484
9.92 | 17.504 | 9.92 | 19.496 | 99.496 | 9.92 | 19.996 | 199.996 | 9.92 | 31.493 | 331.493 | 9.92 | 59.987
9.96 | 16.754 | 9.96 | 20.495 | 100.495 | 9.96 | 21.495 | 201.495 | 9.96 | 34.492 | 334.492 | 9.96 | 54.988
10 | 17.254 | 10 | 24.494 | 104.494 | 10 | 22.995 | 202.995 | 10 | 29.993 | 329.993 | 10 | 62.486
10.04 | 19.005 | 10.04 | 22.495 | 102.495 | 10.04 | 22.495 | 202.495 | 10.04 | 29.993 | 329.993 | 10.04 | 75.483
10.08 | 20.505 | 10.08 | 19.496 | 99.496 | 10.08 | 23.495 | 203.495 | 10.08 | 28.494 | 328.494 | 10.08 | 61.986
10.12 | 17.504 | 10.12 | 25.994 | 105.994 | 10.12 | 25.994 | 205.994 | 10.12 | 32.493 | 332.493 | 10.12 | 67.985
10.16 | 22.005 | 10.16 | 21.495 | 101.495 | 10.16 | 15.996 | 195.996 | 10.16 | 31.993 | 331.993 | 10.16 | 66.485
10.2 | 17.754 | 10.2 | 20.995 | 100.995 | 10.2 | 24.494 | 204.494 | 10.2 | 41.491 | 341.491 | 10.2 | 51.988
10.24 | 19.755 | 10.24 | 18.996 | 98.996 | 10.24 | 21.995 | 201.995 | 10.24 | 32.493 | 332.493 | 10.24 | 58.487
10.28 | 22.005 | 10.28 | 23.495 | 103.495 | 10.28 | 20.995 | 200.995 | 10.28 | 30.493 | 330.493 | 10.28 | 68.485
10.32 | 19.505 | 10.32 | 22.495 | 102.495 | 10.32 | 21.495 | 201.495 | 10.32 | 30.993 | 330.993 | 10.32 | 60.986
10.36 | 19.505 | 10.36 | 22.995 | 102.995 | 10.36 | 22.995 | 202.995 | 10.36 | 33.992 | 333.992 | 10.36 | 66.485
10.4 | 23.006 | 10.4 | 21.495 | 101.495 | 10.4 | 20.495 | 200.495 | 10.4 | 30.993 | 330.993 | 10.4 | 79.982
10.44 | 20.505 | 10.44 | 16.496 | 96.496 | 10.44 | 24.494 | 204.494 | 10.44 | 30.993 | 330.993 | 10.44 | 64.485
10.48 | 25.506 | 10.48 | 26.494 | 106.494 | 10.48 | 16.996 | 196.996 | 10.48 | 36.992 | 336.992 | 10.48 | 62.486
10.52 | 23.506 | 10.52 | 19.996 | 99.996 | 10.52 | 23.995 | 203.995 | 10.52 | 29.993 | 329.993 | 10.52 | 60.986
10.56 | 18.755 | 10.56 | 19.496 | 99.496 | 10.56 | 28.494 | 208.494 | 10.56 | 32.993 | 332.993 | 10.56 | 69.484
10.6 | 19.005 | 10.6 | 22.495 | 102.495 | 10.6 | 25.494 | 205.494 | 10.6 | 32.493 | 332.493 | 10.6 | 50.489
10.64 | 20.505 | 10.64 | 22.495 | 102.495 | 10.64 | 20.495 | 200.495 | 10.64 | 30.993 | 330.993 | 10.64 | 61.986
10.68 | 22.005 | 10.68 | 25.494 | 105.494 | 10.68 | 26.494 | 206.494 | 10.68 | 30.993 | 330.993 | 10.68 | 61.486
10.72 | 23.256 | 10.72 | 19.996 | 99.996 | 10.72 | 20.495 | 200.495 | 10.72 | 33.492 | 333.492 | 10.72 | 71.484
10.76 | 21.755 | 10.76 | 20.495 | 100.495 | 10.76 | 33.492 | 213.492 | 10.76 | 31.493 | 331.493 | 10.76 | 77.483
10.8 | 19.255 | 10.8 | 20.495 | 100.495 | 10.8 | 26.494 | 206.494 | 10.8 | 34.492 | 334.492 | 10.8 | 66.485
10.84 | 18.755 | 10.84 | 21.995 | 101.995 | 10.84 | 22.495 | 202.495 | 10.84 | 29.493 | 329.493 | 10.84 | 71.984
10.88 | 27.006 | 10.88 | 18.996 | 98.996 | 10.88 | 22.995 | 202.995 | 10.88 | 42.49 | 342.49 | 10.88 | 68.485
10.92 | 21.755 | 10.92 | 25.994 | 105.994 | 10.92 | 25.994 | 205.994 | 10.92 | 33.992 | 333.992 | 10.92 | 69.984
10.96 | 24.006 | 10.96 | 20.495 | 100.495 | 10.96 | 23.995 | 203.995 | 10.96 | 32.493 | 332.493 | 10.96 | 68.984
11 | 22.005 | 11 | 28.494 | 108.494 | 11 | 26.994 | 206.994 | 11 | 40.991 | 340.991 | 11 | 74.983
11.04 | 18.504 | 11.04 | 25.994 | 105.994 | 11.04 | 27.494 | 207.494 | 11.04 | 36.492 | 336.492 | 11.04 | 59.487
11.08 | 20.505 | 11.08 | 26.994 | 106.994 | 11.08 | 22.495 | 202.495 | 11.08 | 34.992 | 334.992 | 11.08 | 66.485
11.12 | 18.755 | 11.12 | 21.995 | 101.995 | 11.12 | 20.995 | 200.995 | 11.12 | 33.992 | 333.992 | 11.12 | 70.984
11.16 | 25.006 | 11.16 | 24.494 | 104.494 | 11.16 | 30.993 | 210.993 | 11.16 | 41.991 | 341.991 | 11.16 | 72.984
11.2 | 24.756 | 11.2 | 35.992 | 115.992 | 11.2 | 30.993 | 210.993 | 11.2 | 35.492 | 335.492 | 11.2 | 69.484
11.24 | 25.256 | 11.24 | 29.493 | 109.493 | 11.24 | 29.993 | 209.993 | 11.24 | 35.992 | 335.992 | 11.24 | 80.982
11.28 | 20.005 | 11.28 | 25.494 | 105.494 | 11.28 | 22.495 | 202.495 | 11.28 | 44.49 | 344.49 | 11.28 | 71.484
11.32 | 24.756 | 11.32 | 27.994 | 107.994 | 11.32 | 23.995 | 203.995 | 11.32 | 29.493 | 329.493 | 11.32 | 62.986
11.36 | 24.256 | 11.36 | 24.494 | 104.494 | 11.36 | 28.494 | 208.494 | 11.36 | 41.991 | 341.991 | 11.36 | 72.984
11.4 | 25.506 | 11.4 | 23.495 | 103.495 | 11.4 | 29.493 | 209.493 | 11.4 | 39.491 | 339.491 | 11.4 | 71.484
11.44 | 23.756 | 11.44 | 22.995 | 102.995 | 11.44 | 23.995 | 203.995 | 11.44 | 39.991 | 339.991 | 11.44 | 67.485
11.48 | 25.506 | 11.48 | 24.994 | 104.994 | 11.48 | 33.992 | 213.992 | 11.48 | 31.993 | 331.993 | 11.48 | 73.983
11.52 | 21.755 | 11.52 | 25.494 | 105.494 | 11.52 | 31.493 | 211.493 | 11.52 | 40.491 | 340.491 | 11.52 | 72.484
11.56 | 26.506 | 11.56 | 25.494 | 105.494 | 11.56 | 27.494 | 207.494 | 11.56 | 39.991 | 339.991 | 11.56 | 76.983
11.6 | 25.506 | 11.6 | 34.992 | 114.992 | 11.6 | 33.992 | 213.992 | 11.6 | 42.99 | 342.99 | 11.6 | 71.484
11.64 | 21.505 | 11.64 | 27.994 | 107.994 | 11.64 | 31.493 | 211.493 | 11.64 | 41.991 | 341.991 | 11.64 | 62.486
11.68 | 21.755 | 11.68 | 28.993 | 108.993 | 11.68 | 30.493 | 210.493 | 11.68 | 40.491 | 340.491 | 11.68 | 81.982
11.72 | 22.005 | 11.72 | 28.993 | 108.993 | 11.72 | 25.994 | 205.994 | 11.72 | 47.989 | 347.989 | 11.72 | 69.984
11.76 | 26.506 | 11.76 | 25.494 | 105.494 | 11.76 | 24.994 | 204.994 | 11.76 | 39.491 | 339.491 | 11.76 | 63.986
11.8 | 32.758 | 11.8 | 31.493 | 111.493 | 11.8 | 27.494 | 207.494 | 11.8 | 34.992 | 334.992 | 11.8 | 68.485
11.84 | 26.256 | 11.84 | 30.493 | 110.493 | 11.84 | 27.994 | 207.994 | 11.84 | 39.991 | 339.991 | 11.84 | 74.983
11.88 | 28.007 | 11.88 | 31.493 | 111.493 | 11.88 | 32.993 | 212.993 | 11.88 | 43.49 | 343.49 | 11.88 | 66.485
11.92 | 26.506 | 11.92 | 35.492 | 115.492 | 11.92 | 30.493 | 210.493 | 11.92 | 38.491 | 338.491 | 11.92 | 85.981
11.96 | 31.258 | 11.96 | 25.494 | 105.494 | 11.96 | 34.492 | 214.492 | 11.96 | 45.49 | 345.49 | 11.96 | 64.485
12 | 31.258 | 12 | 24.494 | 104.494 | 12 | 27.994 | 207.994 | 12 | 38.491 | 338.491 | 12 | 88.48
12.04 | 21.505 | 12.04 | 20.495 | 100.495 | 12.04 | 35.992 | 215.992 | 12.04 | 33.992 | 333.992 | 12.04 | 80.982
12.08 | 29.257 | 12.08 | 29.493 | 109.493 | 12.08 | 34.492 | 214.492 | 12.08 | 43.49 | 343.49 | 12.08 | 62.486
12.12 | 28.507 | 12.12 | 31.493 | 111.493 | 12.12 | 27.494 | 207.494 | 12.12 | 47.989 | 347.989 | 12.12 | 76.483
12.16 | 28.257 | 12.16 | 44.49 | 124.49 | 12.16 | 33.492 | 213.492 | 12.16 | 47.489 | 347.489 | 12.16 | 81.982
12.2 | 28.507 | 12.2 | 28.494 | 108.494 | 12.2 | 25.494 | 205.494 | 12.2 | 39.991 | 339.991 | 12.2 | 83.481
12.24 | 28.257 | 12.24 | 30.993 | 110.993 | 12.24 | 35.492 | 215.492 | 12.24 | 44.49 | 344.49 | 12.24 | 77.483
12.28 | 29.507 | 12.28 | 32.493 | 112.493 | 12.28 | 34.492 | 214.492 | 12.28 | 39.991 | 339.991 | 12.28 | 74.483
12.32 | 28.757 | 12.32 | 34.492 | 114.492 | 12.32 | 32.993 | 212.993 | 12.32 | 46.49 | 346.49 | 12.32 | 88.48
12.36 | 30.257 | 12.36 | 32.493 | 112.493 | 12.36 | 31.993 | 211.993 | 12.36 | 51.988 | 351.988 | 12.36 | 68.984
12.4 | 23.756 | 12.4 | 26.494 | 106.494 | 12.4 | 30.493 | 210.493 | 12.4 | 38.991 | 338.991 | 12.4 | 77.982
12.44 | 28.757 | 12.44 | 29.993 | 109.993 | 12.44 | 33.492 | 213.492 | 12.44 | 44.49 | 344.49 | 12.44 | 77.982
12.48 | 28.007 | 12.48 | 27.994 | 107.994 | 12.48 | 41.991 | 221.991 | 12.48 | 41.991 | 341.991 | 12.48 | 78.482
12.52 | 25.006 | 12.52 | 27.494 | 107.494 | 12.52 | 30.993 | 210.993 | 12.52 | 40.491 | 340.491 | 12.52 | 80.982
12.56 | 31.508 | 12.56 | 37.492 | 117.492 | 12.56 | 44.49 | 224.49 | 12.56 | 59.487 | 359.487 | 12.56 | 78.482
12.6 | 28.257 | 12.6 | 32.993 | 112.993 | 12.6 | 39.991 | 219.991 | 12.6 | 56.487 | 356.487 | 12.6 | 81.982
12.64 | 32.258 | 12.64 | 29.493 | 109.493 | 12.64 | 32.493 | 212.493 | 12.64 | 52.988 | 352.988 | 12.64 | 68.485
12.68 | 35.759 | 12.68 | 38.991 | 118.991 | 12.68 | 37.991 | 217.991 | 12.68 | 67.985 | 367.985 | 12.68 | 89.98
12.72 | 28.507 | 12.72 | 29.493 | 109.493 | 12.72 | 42.99 | 222.99 | 12.72 | 53.988 | 353.988 | 12.72 | 78.482
12.76 | 33.258 | 12.76 | 36.992 | 116.992 | 12.76 | 38.991 | 218.991 | 12.76 | 69.984 | 369.984 | 12.76 | 88.98
12.8 | 35.258 | 12.8 | 42.99 | 122.99 | 12.8 | 47.989 | 227.989 | 12.8 | 56.487 | 356.487 | 12.8 | 77.982
12.84 | 38.009 | 12.84 | 42.49 | 122.49 | 12.84 | 45.49 | 225.49 | 12.84 | 61.486 | 361.486 | 12.84 | 78.982
12.88 | 33.008 | 12.88 | 41.491 | 121.491 | 12.88 | 33.992 | 213.992 | 12.88 | 60.486 | 360.486 | 12.88 | 85.981
12.92 | 35.759 | 12.92 | 33.492 | 113.492 | 12.92 | 45.49 | 225.49 | 12.92 | 64.485 | 364.485 | 12.92 | 84.981
12.96 | 40.76 | 12.96 | 39.991 | 119.991 | 12.96 | 47.989 | 227.989 | 12.96 | 61.486 | 361.486 | 12.96 | 84.981
13 | 32.758 | 13 | 43.99 | 123.99 | 13 | 39.491 | 219.491 | 13 | 61.486 | 361.486 | 13 | 92.979
13.04 | 35.759 | 13.04 | 39.991 | 119.991 | 13.04 | 45.49 | 225.49 | 13.04 | 70.984 | 370.984 | 13.04 | 81.982
13.08 | 36.009 | 13.08 | 47.989 | 127.989 | 13.08 | 46.989 | 226.989 | 13.08 | 75.483 | 375.483 | 13.08 | 86.481
13.12 | 39.76 | 13.12 | 47.989 | 127.989 | 13.12 | 53.988 | 233.988 | 13.12 | 64.985 | 364.985 | 13.12 | 67.985
13.16 | 43.51 | 13.16 | 44.99 | 124.99 | 13.16 | 50.489 | 230.489 | 13.16 | 66.985 | 366.985 | 13.16 | 84.981
13.2 | 43.51 | 13.2 | 52.488 | 132.488 | 13.2 | 55.488 | 235.488 | 13.2 | 77.982 | 377.982 | 13.2 | 84.981
13.24 | 44.511 | 13.24 | 52.488 | 132.488 | 13.24 | 55.488 | 235.488 | 13.24 | 78.982 | 378.982 | 13.24 | 82.481
13.28 | 45.011 | 13.28 | 43.49 | 123.49 | 13.28 | 53.988 | 233.988 | 13.28 | 67.985 | 367.985 | 13.28 | 83.481
13.32 | 43.01 | 13.32 | 54.988 | 134.988 | 13.32 | 61.486 | 241.486 | 13.32 | 77.982 | 377.982 | 13.32 | 71.984
13.36 | 46.261 | 13.36 | 58.487 | 138.487 | 13.36 | 60.986 | 240.986 | 13.36 | 84.981 | 384.981 | 13.36 | 83.481
13.4 | 47.011 | 13.4 | 50.489 | 130.489 | 13.4 | 67.985 | 247.985 | 13.4 | 78.482 | 378.482 | 13.4 | 78.982
13.44 | 55.263 | 13.44 | 58.987 | 138.987 | 13.44 | 65.485 | 245.485 | 13.44 | 72.484 | 372.484 | 13.44 | 87.98
13.48 | 51.762 | 13.48 | 62.486 | 142.486 | 13.48 | 76.483 | 256.483 | 13.48 | 99.478 | 399.478 | 13.48 | 79.982
13.52 | 50.512 | 13.52 | 72.484 | 152.484 | 13.52 | 65.985 | 245.985 | 13.52 | 97.978 | 397.978 | 13.52 | 88.48
13.56 | 67.266 | 13.56 | 61.986 | 141.986 | 13.56 | 71.984 | 251.984 | 13.56 | 91.979 | 391.979 | 13.56 | 84.481
13.6 | 59.014 | 13.6 | 73.483 | 153.483 | 13.6 | 77.483 | 257.483 | 13.6 | 100.98 | 400.98 | 13.6 | 78.482
13.64 | 66.516 | 13.64 | 72.984 | 152.984 | 13.64 | 82.481 | 262.481 | 13.64 | 98.978 | 398.978 | 13.64 | 79.482
13.68 | 66.766 | 13.68 | 76.983 | 156.983 | 13.68 | 77.982 | 257.982 | 13.68 | 99.978 | 399.978 | 13.68 | 94.479
13.72 | 69.017 | 13.72 | 75.983 | 155.983 | 13.72 | 95.479 | 275.479 | 13.72 | 100.98 | 400.98 | 13.72 | 78.982
13.76 | 79.019 | 13.76 | 80.482 | 160.482 | 13.76 | 83.481 | 263.481 | 13.76 | 110.98 | 410.98 | 13.76 | 87.98
13.8 | 74.018 | 13.8 | 85.481 | 165.481 | 13.8 | 91.979 | 271.979 | 13.8 | 113.47 | 413.47 | 13.8 | 82.981
13.84 | 79.269 | 13.84 | 94.979 | 174.979 | 13.84 | 97.478 | 277.478 | 13.84 | 106.48 | 406.48 | 13.84 | 82.481
13.88 | 83.27 | 13.88 | 91.479 | 171.479 | 13.88 | 94.479 | 274.479 | 13.88 | 124.47 | 424.47 | 13.88 | 86.481
13.92 | 72.767 | 13.92 | 89.98 | 169.98 | 13.92 | 95.978 | 275.978 | 13.92 | 117.97 | 417.97 | 13.92 | 95.479
13.96 | 89.521 | 13.96 | 105.48 | 185.48 | 13.96 | 105.98 | 285.98 | 13.96 | 129.47 | 429.47 | 13.96 | 81.982
14 | 93.272 | 14 | 107.48 | 187.48 | 14 | 104.98 | 284.98 | 14 | 127.47 | 427.47 | 14 | 91.479
14.04 | 98.024 | 14.04 | 106.48 | 186.48 | 14.04 | 124.97 | 304.97 | 14.04 | 135.97 | 435.97 | 14.04 | 100.48
14.08 | 100.27 | 14.08 | 107.48 | 187.48 | 14.08 | 113.97 | 293.97 | 14.08 | 147.97 | 447.97 | 14.08 | 102.48
14.12 | 92.522 | 14.12 | 116.47 | 196.47 | 14.12 | 122.47 | 302.47 | 14.12 | 133.47 | 433.47 | 14.12 | 80.982
14.16 | 102.02 | 14.16 | 128.97 | 208.97 | 14.16 | 136.47 | 316.47 | 14.16 | 141.47 | 441.47 | 14.16 | 101.48
14.2 | 120.53 | 14.2 | 123.47 | 203.47 | 14.2 | 132.47 | 312.47 | 14.2 | 135.47 | 435.47 | 14.2 | 84.981
14.24 | 111.03 | 14.24 | 139.47 | 219.47 | 14.24 | 148.47 | 328.47 | 14.24 | 159.96 | 459.96 | 14.24 | 95.479
14.28 | 105.03 | 14.28 | 131.47 | 211.47 | 14.28 | 137.97 | 317.97 | 14.28 | 156.96 | 456.96 | 14.28 | 85.481
14.32 | 124.28 | 14.32 | 123.47 | 203.47 | 14.32 | 154.97 | 334.97 | 14.32 | 154.97 | 454.97 | 14.32 | 82.481
14.36 | 122.28 | 14.36 | 147.97 | 227.97 | 14.36 | 149.47 | 329.47 | 14.36 | 152.47 | 452.47 | 14.36 | 85.481
14.4 | 130.03 | 14.4 | 151.97 | 231.97 | 14.4 | 155.96 | 335.96 | 14.4 | 164.96 | 464.96 | 14.4 | 89.48
14.44 | 143.03 | 14.44 | 151.97 | 231.97 | 14.44 | 136.97 | 316.97 | 14.44 | 178.46 | 478.46 | 14.44 | 87.48
14.48 | 131.78 | 14.48 | 148.97 | 228.97 | 14.48 | 164.96 | 344.96 | 14.48 | 149.97 | 449.97 | 14.48 | 82.981
14.52 | 127.28 | 14.52 | 140.47 | 220.47 | 14.52 | 148.47 | 328.47 | 14.52 | 166.46 | 466.46 | 14.52 | 91.479
14.56 | 137.28 | 14.56 | 179.46 | 259.46 | 14.56 | 152.97 | 332.97 | 14.56 | 165.46 | 465.46 | 14.56 | 86.481
14.6 | 139.03 | 14.6 | 165.46 | 245.46 | 14.6 | 156.46 | 336.46 | 14.6 | 181.46 | 481.46 | 14.6 | 87.48
14.64 | 134.28 | 14.64 | 145.47 | 225.47 | 14.64 | 163.96 | 343.96 | 14.64 | 165.46 | 465.46 | 14.64 | 88.48
14.68 | 156.54 | 14.68 | 142.47 | 222.47 | 14.68 | 173.46 | 353.46 | 14.68 | 163.46 | 463.46 | 14.68 | 95.479
14.72 | 144.78 | 14.72 | 172.46 | 252.46 | 14.72 | 171.96 | 351.96 | 14.72 | 155.96 | 455.96 | 14.72 | 104.98
14.76 | 155.04 | 14.76 | 156.96 | 236.96 | 14.76 | 158.46 | 338.46 | 14.76 | 147.47 | 447.47 | 14.76 | 88.98
14.8 | 140.28 | 14.8 | 156.96 | 236.96 | 14.8 | 162.96 | 342.96 | 14.8 | 153.97 | 453.97 | 14.8 | 86.98
14.84 | 144.03 | 14.84 | 150.47 | 230.47 | 14.84 | 171.46 | 351.46 | 14.84 | 160.46 | 460.46 | 14.84 | 86.481
14.88 | 144.53 | 14.88 | 168.96 | 248.96 | 14.88 | 172.46 | 352.46 | 14.88 | 164.96 | 464.96 | 14.88 | 86.481
14.92 | 140.03 | 14.92 | 147.47 | 227.47 | 14.92 | 157.46 | 337.46 | 14.92 | 155.47 | 455.47 | 14.92 | 103.48
14.96 | 144.03 | 14.96 | 165.46 | 245.46 | 14.96 | 159.96 | 339.96 | 14.96 | 132.97 | 432.97 | 14.96 | 102.98
15 | 144.53 | 15 | 165.96 | 245.96 | 15 | 162.46 | 342.46 | 15 | 155.47 | 455.47 | 15 | 98.478
15.04 | 141.53 | 15.04 | 153.47 | 233.47 | 15.04 | 162.46 | 342.46 | 15.04 | 145.47 | 445.47 | 15.04 | 87.98
15.08 | 128.28 | 15.08 | 150.47 | 230.47 | 15.08 | 139.97 | 319.97 | 15.08 | 146.47 | 446.47 | 15.08 | 94.979
15.12 | 126.28 | 15.12 | 152.47 | 232.47 | 15.12 | 150.47 | 330.47 | 15.12 | 142.47 | 442.47 | 15.12 | 90.48
15.16 | 137.28 | 15.16 | 144.47 | 224.47 | 15.16 | 146.47 | 326.47 | 15.16 | 136.47 | 436.47 | 15.16 | 100.48
15.2 | 126.03 | 15.2 | 144.47 | 224.47 | 15.2 | 144.47 | 324.47 | 15.2 | 151.97 | 451.97 | 15.2 | 87.48
15.24 | 132.03 | 15.24 | 142.47 | 222.47 | 15.24 | 147.47 | 327.47 | 15.24 | 141.47 | 441.47 | 15.24 | 86.98
15.28 | 131.53 | 15.28 | 130.47 | 210.47 | 15.28 | 151.47 | 331.47 | 15.28 | 122.47 | 422.47 | 15.28 | 101.98
15.32 | 133.53 | 15.32 | 127.47 | 207.47 | 15.32 | 130.97 | 310.97 | 15.32 | 133.97 | 433.97 | 15.32 | 94.479
15.36 | 124.28 | 15.36 | 129.47 | 209.47 | 15.36 | 130.47 | 310.47 | 15.36 | 133.47 | 433.47 | 15.36 | 100.98
15.4 | 119.28 | 15.4 | 133.47 | 213.47 | 15.4 | 137.97 | 317.97 | 15.4 | 130.47 | 430.47 | 15.4 | 95.978
15.44 | 112.03 | 15.44 | 138.47 | 218.47 | 15.44 | 139.97 | 319.97 | 15.44 | 117.97 | 417.97 | 15.44 | 89.48
15.48 | 119.03 | 15.48 | 125.47 | 205.47 | 15.48 | 129.97 | 309.97 | 15.48 | 135.97 | 435.97 | 15.48 | 91.479
15.52 | 120.53 | 15.52 | 116.97 | 196.97 | 15.52 | 145.97 | 325.97 | 15.52 | 143.47 | 443.47 | 15.52 | 94.479
15.56 | 111.28 | 15.56 | 111.97 | 191.97 | 15.56 | 150.47 | 330.47 | 15.56 | 123.47 | 423.47 | 15.56 | 89.48
15.6 | 111.28 | 15.6 | 132.97 | 212.97 | 15.6 | 119.47 | 299.47 | 15.6 | 136.47 | 436.47 | 15.6 | 94.479
15.64 | 107.28 | 15.64 | 126.47 | 206.47 | 15.64 | 137.47 | 317.47 | 15.64 | 132.47 | 432.47 | 15.64 | 90.48
15.68 | 116.28 | 15.68 | 123.47 | 203.47 | 15.68 | 118.97 | 298.97 | 15.68 | 159.96 | 459.96 | 15.68 | 87.48
15.72 | 109.53 | 15.72 | 138.97 | 218.97 | 15.72 | 132.47 | 312.47 | 15.72 | 134.47 | 434.47 | 15.72 | 95.978
15.76 | 109.03 | 15.76 | 130.47 | 210.47 | 15.76 | 130.47 | 310.47 | 15.76 | 130.47 | 430.47 | 15.76 | 89.48
15.8 | 101.52 | 15.8 | 118.47 | 198.47 | 15.8 | 136.47 | 316.47 | 15.8 | 154.97 | 454.97 | 15.8 | 97.978
15.84 | 109.03 | 15.84 | 126.47 | 206.47 | 15.84 | 123.97 | 303.97 | 15.84 | 134.97 | 434.97 | 15.84 | 83.981
15.88 | 108.78 | 15.88 | 121.97 | 201.97 | 15.88 | 113.97 | 293.97 | 15.88 | 137.97 | 437.97 | 15.88 | 77.483
15.92 | 109.03 | 15.92 | 123.47 | 203.47 | 15.92 | 115.47 | 295.47 | 15.92 | 128.47 | 428.47 | 15.92 | 75.483
15.96 | 103.27 | 15.96 | 112.97 | 192.97 | 15.96 | 132.47 | 312.47 | 15.96 | 130.97 | 430.97 | 15.96 | 90.48
16 | 103.52 | 16 | 123.47 | 203.47 | 16 | 131.97 | 311.97 | 16 | 154.47 | 454.47 | 16 | 83.981
16.04 | 116.28 | 16.04 | 135.97 | 215.97 | 16.04 | 123.97 | 303.97 | 16.04 | 146.47 | 446.47 | 16.04 | 92.979
16.08 | 105.53 | 16.08 | 129.97 | 209.97 | 16.08 | 123.47 | 303.47 | 16.08 | 135.97 | 435.97 | 16.08 | 85.981
16.12 | 105.78 | 16.12 | 143.47 | 223.47 | 16.12 | 123.47 | 303.47 | 16.12 | 126.47 | 426.47 | 16.12 | 98.478
16.16 | 107.78 | 16.16 | 124.97 | 204.97 | 16.16 | 131.97 | 311.97 | 16.16 | 132.97 | 432.97 | 16.16 | 96.978
16.2 | 112.03 | 16.2 | 123.97 | 203.97 | 16.2 | 117.97 | 297.97 | 16.2 | 142.47 | 442.47 | 16.2 | 104.48
16.24 | 111.28 | 16.24 | 118.97 | 198.97 | 16.24 | 126.47 | 306.47 | 16.24 | 136.97 | 436.97 | 16.24 | 83.481
16.28 | 117.78 | 16.28 | 126.97 | 206.97 | 16.28 | 130.47 | 310.47 | 16.28 | 133.47 | 433.47 | 16.28 | 89.48
16.32 | 116.03 | 16.32 | 117.47 | 197.47 | 16.32 | 145.97 | 325.97 | 16.32 | 120.97 | 420.97 | 16.32 | 101.48
16.36 | 109.28 | 16.36 | 126.97 | 206.97 | 16.36 | 139.97 | 319.97 | 16.36 | 130.97 | 430.97 | 16.36 | 96.978
16.4 | 123.03 | 16.4 | 122.47 | 202.47 | 16.4 | 122.47 | 302.47 | 16.4 | 115.97 | 415.97 | 16.4 | 95.978
16.44 | 114.28 | 16.44 | 124.97 | 204.97 | 16.44 | 128.97 | 308.97 | 16.44 | 135.47 | 435.47 | 16.44 | 104.48
16.48 | 113.78 | 16.48 | 112.47 | 192.47 | 16.48 | 132.47 | 312.47 | 16.48 | 128.47 | 428.47 | 16.48 | 81.482
16.52 | 113.78 | 16.52 | 140.97 | 220.97 | 16.52 | 138.97 | 318.97 | 16.52 | 127.97 | 427.97 | 16.52 | 81.982
16.56 | 115.28 | 16.56 | 121.97 | 201.97 | 16.56 | 125.97 | 305.97 | 16.56 | 112.47 | 412.47 | 16.56 | 91.979
16.6 | 105.28 | 16.6 | 123.47 | 203.47 | 16.6 | 123.47 | 303.47 | 16.6 | 128.47 | 428.47 | 16.6 | 92.479
16.64 | 119.78 | 16.64 | 133.97 | 213.97 | 16.64 | 115.97 | 295.97 | 16.64 | 130.97 | 430.97 | 16.64 | 80.982
16.68 | 104.28 | 16.68 | 111.97 | 191.97 | 16.68 | 111.97 | 291.97 | 16.68 | 112.47 | 412.47 | 16.68 | 82.981
16.72 | 112.28 | 16.72 | 113.97 | 193.97 | 16.72 | 129.97 | 309.97 | 16.72 | 110.98 | 410.98 | 16.72 | 81.482
16.76 | 110.53 | 16.76 | 112.47 | 192.47 | 16.76 | 113.47 | 293.47 | 16.76 | 92.979 | 392.979 | 16.76 | 94.479
16.8 | 109.53 | 16.8 | 113.47 | 193.47 | 16.8 | 114.97 | 294.97 | 16.8 | 116.47 | 416.47 | 16.8 | 91.479
16.84 | 104.02 | 16.84 | 107.48 | 187.48 | 16.84 | 102.48 | 282.48 | 16.84 | 105.48 | 405.48 | 16.84 | 81.482
16.88 | 103.77 | 16.88 | 109.98 | 189.98 | 16.88 | 103.98 | 283.98 | 16.88 | 119.97 | 419.97 | 16.88 | 76.483
16.92 | 99.274 | 16.92 | 97.978 | 177.978 | 16.92 | 103.48 | 283.48 | 16.92 | 103.48 | 403.48 | 16.92 | 72.484
16.96 | 95.773 | 16.96 | 93.979 | 173.979 | 16.96 | 97.478 | 277.478 | 16.96 | 99.978 | 399.978 | 16.96 | 90.48
17 | 92.522 | 17 | 110.98 | 190.98 | 17 | 97.978 | 277.978 | 17 | 98.978 | 398.978 | 17 | 89.98
17.04 | 89.772 | 17.04 | 89.98 | 169.98 | 17.04 | 93.479 | 273.479 | 17.04 | 98.478 | 398.478 | 17.04 | 85.981
17.08 | 84.02 | 17.08 | 104.98 | 184.98 | 17.08 | 97.478 | 277.478 | 17.08 | 103.98 | 403.98 | 17.08 | 104.48
17.12 | 83.02 | 17.12 | 84.981 | 164.981 | 17.12 | 86.98 | 266.98 | 17.12 | 89.48 | 389.48 | 17.12 | 83.981
17.16 | 83.52 | 17.16 | 78.982 | 158.982 | 17.16 | 82.481 | 262.481 | 17.16 | 110.48 | 410.48 | 17.16 | 77.483
17.2 | 82.02 | 17.2 | 88.98 | 168.98 | 17.2 | 82.981 | 262.981 | 17.2 | 95.479 | 395.479 | 17.2 | 84.481
17.24 | 78.269 | 17.24 | 84.981 | 164.981 | 17.24 | 83.981 | 263.981 | 17.24 | 84.481 | 384.481 | 17.24 | 85.481
17.28 | 81.27 | 17.28 | 80.982 | 160.982 | 17.28 | 89.48 | 269.48 | 17.28 | 98.478 | 398.478 | 17.28 | 83.981
17.32 | 68.266 | 17.32 | 87.98 | 167.98 | 17.32 | 79.482 | 259.482 | 17.32 | 87.48 | 387.48 | 17.32 | 90.98
17.36 | 66.266 | 17.36 | 81.482 | 161.482 | 17.36 | 74.483 | 254.483 | 17.36 | 81.982 | 381.982 | 17.36 | 76.483
17.4 | 75.518 | 17.4 | 91.479 | 171.479 | 17.4 | 84.481 | 264.481 | 17.4 | 80.482 | 380.482 | 17.4 | 76.483
17.44 | 67.766 | 17.44 | 76.483 | 156.483 | 17.44 | 58.987 | 238.987 | 17.44 | 92.979 | 392.979 | 17.44 | 80.482
17.48 | 72.267 | 17.48 | 67.485 | 147.485 | 17.48 | 67.985 | 247.985 | 17.48 | 92.979 | 392.979 | 17.48 | 78.982
17.52 | 64.766 | 17.52 | 62.986 | 142.986 | 17.52 | 70.984 | 250.984 | 17.52 | 79.482 | 379.482 | 17.52 | 85.481
17.56 | 62.515 | 17.56 | 78.482 | 158.482 | 17.56 | 62.486 | 242.486 | 17.56 | 89.48 | 389.48 | 17.56 | 83.481
17.6 | 62.515 | 17.6 | 79.482 | 159.482 | 17.6 | 83.981 | 263.981 | 17.6 | 83.481 | 383.481 | 17.6 | 94.479
17.64 | 66.766 | 17.64 | 69.984 | 149.984 | 17.64 | 68.485 | 248.485 | 17.64 | 72.984 | 372.984 | 17.64 | 91.979
17.68 | 63.765 | 17.68 | 75.983 | 155.983 | 17.68 | 55.488 | 235.488 | 17.68 | 85.981 | 385.981 | 17.68 | 83.481
17.72 | 58.514 | 17.72 | 67.485 | 147.485 | 17.72 | 59.987 | 239.987 | 17.72 | 74.483 | 374.483 | 17.72 | 95.479
17.76 | 64.015 | 17.76 | 68.485 | 148.485 | 17.76 | 55.987 | 235.987 | 17.76 | 97.478 | 397.478 | 17.76 | 76.983
17.8 | 58.014 | 17.8 | 74.483 | 154.483 | 17.8 | 72.484 | 252.484 | 17.8 | 83.481 | 383.481 | 17.8 | 97.478
17.84 | 59.014 | 17.84 | 66.985 | 146.985 | 17.84 | 71.984 | 251.984 | 17.84 | 84.981 | 384.981 | 17.84 | 90.48
17.88 | 61.515 | 17.88 | 60.486 | 140.486 | 17.88 | 63.986 | 243.986 | 17.88 | 75.983 | 375.983 | 17.88 | 89.98
17.92 | 57.264 | 17.92 | 63.986 | 143.986 | 17.92 | 61.486 | 241.486 | 17.92 | 77.483 | 377.483 | 17.92 | 94.479
17.96 | 55.013 | 17.96 | 61.986 | 141.986 | 17.96 | 60.486 | 240.486 | 17.96 | 83.981 | 383.981 | 17.96 | 89.98
18 | 61.265 | 18 | 66.485 | 146.485 | 18 | 58.487 | 238.487 | 18 | 75.483 | 375.483 | 18 | 88.48
18.04 | 58.264 | 18.04 | 68.984 | 148.984 | 18.04 | 67.985 | 247.985 | 18.04 | 84.981 | 384.981 | 18.04 | 79.982
18.08 | 55.263 | 18.08 | 76.983 | 156.983 | 18.08 | 75.983 | 255.983 | 18.08 | 83.481 | 383.481 | 18.08 | 88.98
18.12 | 52.763 | 18.12 | 63.986 | 143.986 | 18.12 | 66.985 | 246.985 | 18.12 | 84.981 | 384.981 | 18.12 | 80.482
18.16 | 58.264 | 18.16 | 61.986 | 141.986 | 18.16 | 64.985 | 244.985 | 18.16 | 72.484 | 372.484 | 18.16 | 94.479
18.2 | 51.012 | 18.2 | 67.985 | 147.985 | 18.2 | 58.487 | 238.487 | 18.2 | 82.981 | 382.981 | 18.2 | 91.979
18.24 | 54.263 | 18.24 | 62.986 | 142.986 | 18.24 | 64.985 | 244.985 | 18.24 | 84.981 | 384.981 | 18.24 | 77.982
18.28 | 53.013 | 18.28 | 74.983 | 154.983 | 18.28 | 57.487 | 237.487 | 18.28 | 67.985 | 367.985 | 18.28 | 90.48
18.32 | 50.012 | 18.32 | 56.487 | 136.487 | 18.32 | 61.486 | 241.486 | 18.32 | 82.481 | 382.481 | 18.32 | 88.98
18.36 | 56.264 | 18.36 | 62.486 | 142.486 | 18.36 | 66.485 | 246.485 | 18.36 | 67.485 | 367.485 | 18.36 | 71.984
18.4 | 53.513 | 18.4 | 56.487 | 136.487 | 18.4 | 63.486 | 243.486 | 18.4 | 92.979 | 392.979 | 18.4 | 87.98
18.44 | 56.764 | 18.44 | 63.986 | 143.986 | 18.44 | 70.484 | 250.484 | 18.44 | 85.481 | 385.481 | 18.44 | 87.48
18.48 | 54.763 | 18.48 | 65.485 | 145.485 | 18.48 | 69.484 | 249.484 | 18.48 | 82.981 | 382.981 | 18.48 | 82.481
18.52 | 56.514 | 18.52 | 72.984 | 152.984 | 18.52 | 63.986 | 243.986 | 18.52 | 84.481 | 384.481 | 18.52 | 70.984
18.56 | 62.015 | 18.56 | 63.486 | 143.486 | 18.56 | 68.485 | 248.485 | 18.56 | 70.484 | 370.484 | 18.56 | 73.983
18.6 | 59.014 | 18.6 | 71.984 | 151.984 | 18.6 | 62.986 | 242.986 | 18.6 | 75.983 | 375.983 | 18.6 | 71.984
18.64 | 45.511 | 18.64 | 73.483 | 153.483 | 18.64 | 63.486 | 243.486 | 18.64 | 78.982 | 378.982 | 18.64 | 82.981
18.68 | 55.263 | 18.68 | 60.486 | 140.486 | 18.68 | 76.983 | 256.983 | 18.68 | 74.983 | 374.983 | 18.68 | 81.982
18.72 | 49.012 | 18.72 | 64.485 | 144.485 | 18.72 | 65.985 | 245.985 | 18.72 | 75.983 | 375.983 | 18.72 | 94.979
18.76 | 51.512 | 18.76 | 64.485 | 144.485 | 18.76 | 70.484 | 250.484 | 18.76 | 77.982 | 377.982 | 18.76 | 86.481
18.8 | 61.765 | 18.8 | 59.487 | 139.487 | 18.8 | 74.483 | 254.483 | 18.8 | 70.984 | 370.984 | 18.8 | 86.98
18.84 | 57.764 | 18.84 | 69.484 | 149.484 | 18.84 | 67.485 | 247.485 | 18.84 | 80.482 | 380.482 | 18.84 | 86.98
18.88 | 54.763 | 18.88 | 61.986 | 141.986 | 18.88 | 75.483 | 255.483 | 18.88 | 83.981 | 383.981 | 18.88 | 77.982
18.92 | 60.765 | 18.92 | 65.985 | 145.985 | 18.92 | 68.984 | 248.984 | 18.92 | 78.982 | 378.982 | 18.92 | 74.483
18.96 | 58.264 | 18.96 | 68.485 | 148.485 | 18.96 | 73.483 | 253.483 | 18.96 | 84.481 | 384.481 | 18.96 | 85.981
19 | 53.763 | 19 | 57.987 | 137.987 | 19 | 66.985 | 246.985 | 19 | 75.483 | 375.483 | 19 | 96.978
19.04 | 51.512 | 19.04 | 65.985 | 145.985 | 19.04 | 62.486 | 242.486 | 19.04 | 73.983 | 373.983 | 19.04 | 78.982
19.08 | 55.263 | 19.08 | 76.983 | 156.983 | 19.08 | 66.985 | 246.985 | 19.08 | 88.48 | 388.48 | 19.08 | 78.982
19.12 | 60.014 | 19.12 | 69.484 | 149.484 | 19.12 | 76.983 | 256.983 | 19.12 | 77.483 | 377.483 | 19.12 | 80.482
19.16 | 60.765 | 19.16 | 58.987 | 138.987 | 19.16 | 62.986 | 242.986 | 19.16 | 82.981 | 382.981 | 19.16 | 72.484
19.2 | 63.515 | 19.2 | 59.987 | 139.987 | 19.2 | 68.485 | 248.485 | 19.2 | 77.982 | 377.982 | 19.2 | 91.479
19.24 | 65.016 | 19.24 | 67.485 | 147.485 | 19.24 | 75.483 | 255.483 | 19.24 | 81.982 | 381.982 | 19.24 | 81.482
19.28 | 55.763 | 19.28 | 69.984 | 149.984 | 19.28 | 73.983 | 253.983 | 19.28 | 92.979 | 392.979 | 19.28 | 97.478
19.32 | 53.013 | 19.32 | 76.483 | 156.483 | 19.32 | 74.983 | 254.983 | 19.32 | 86.98 | 386.98 | 19.32 | 64.485
19.36 | 59.264 | 19.36 | 67.985 | 147.985 | 19.36 | 80.482 | 260.482 | 19.36 | 80.482 | 380.482 | 19.36 | 79.982
19.4 | 58.014 | 19.4 | 65.485 | 145.485 | 19.4 | 65.985 | 245.985 | 19.4 | 88.48 | 388.48 | 19.4 | 84.981
19.44 | 57.764 | 19.44 | 63.986 | 143.986 | 19.44 | 62.486 | 242.486 | 19.44 | 82.981 | 382.981 | 19.44 | 89.48
19.48 | 58.514 | 19.48 | 66.485 | 146.485 | 19.48 | 66.485 | 246.485 | 19.48 | 88.48 | 388.48 | 19.48 | 80.982
19.52 | 56.764 | 19.52 | 67.485 | 147.485 | 19.52 | 82.481 | 262.481 | 19.52 | 86.481 | 386.481 | 19.52 | 75.983
19.56 | 62.015 | 19.56 | 70.984 | 150.984 | 19.56 | 75.983 | 255.983 | 19.56 | 94.979 | 394.979 | 19.56 | 77.483
19.6 | 63.515 | 19.6 | 76.483 | 156.483 | 19.6 | 77.483 | 257.483 | 19.6 | 93.479 | 393.479 | 19.6 | 92.479
19.64 | 61.265 | 19.64 | 75.483 | 155.483 | 19.64 | 61.986 | 241.986 | 19.64 | 85.981 | 385.981 | 19.64 | 80.982
19.68 | 66.516 | 19.68 | 74.983 | 154.983 | 19.68 | 67.485 | 247.485 | 19.68 | 85.981 | 385.981 | 19.68 | 80.482
19.72 | 65.266 | 19.72 | 74.483 | 154.483 | 19.72 | 74.483 | 254.483 | 19.72 | 80.982 | 380.982 | 19.72 | 87.98
19.76 | 66.266 | 19.76 | 77.483 | 157.483 | 19.76 | 67.985 | 247.985 | 19.76 | 78.482 | 378.482 | 19.76 | 83.481
19.8 | 63.765 | 19.8 | 75.983 | 155.983 | 19.8 | 76.483 | 256.483 | 19.8 | 90.48 | 390.48 | 19.8 | 77.982
19.84 | 65.266 | 19.84 | 79.482 | 159.482 | 19.84 | 74.983 | 254.983 | 19.84 | 90.98 | 390.98 | 19.84 | 85.481
19.88 | 70.017 | 19.88 | 77.483 | 157.483 | 19.88 | 78.482 | 258.482 | 19.88 | 87.98 | 387.98 | 19.88 | 76.983
19.92 | 67.016 | 19.92 | 82.481 | 162.481 | 19.92 | 89.48 | 269.48 | 19.92 | 97.478 | 397.478 | 19.92 | 82.481
19.96 | 70.517 | 19.96 | 87.48 | 167.48 | 19.96 | 96.478 | 276.478 | 19.96 | 100.98 | 400.98 | 19.96 | 76.983
20 | 72.767 | 20 | 91.479 | 171.479 | 20 | 88.98 | 268.98 | 20 | 106.48 | 406.48 | 20 | 73.483
20.04 | 75.518 | 20.04 | 72.984 | 152.984 | 20.04 | 84.481 | 264.481 | 20.04 | 102.98 | 402.98 | 20.04 | 86.481
20.08 | 67.266 | 20.08 | 77.982 | 157.982 | 20.08 | 96.978 | 276.978 | 20.08 | 102.48 | 402.48 | 20.08 | 74.483
20.12 | 70.767 | 20.12 | 90.98 | 170.98 | 20.12 | 94.479 | 274.479 | 20.12 | 88.98 | 388.98 | 20.12 | 75.483
20.16 | 72.267 | 20.16 | 89.98 | 169.98 | 20.16 | 100.98 | 280.98 | 20.16 | 107.98 | 407.98 | 20.16 | 68.485
20.2 | 81.27 | 20.2 | 96.478 | 176.478 | 20.2 | 90.48 | 270.48 | 20.2 | 104.48 | 404.48 | 20.2 | 80.482
20.24 | 81.019 | 20.24 | 94.479 | 174.479 | 20.24 | 107.48 | 287.48 | 20.24 | 119.47 | 419.47 | 20.24 | 78.482
20.28 | 81.52 | 20.28 | 77.982 | 157.982 | 20.28 | 89.48 | 269.48 | 20.28 | 112.47 | 412.47 | 20.28 | 79.482
20.32 | 74.018 | 20.32 | 94.479 | 174.479 | 20.32 | 96.978 | 276.978 | 20.32 | 106.98 | 406.98 | 20.32 | 86.98
20.36 | 85.521 | 20.36 | 93.979 | 173.979 | 20.36 | 100.48 | 280.48 | 20.36 | 111.97 | 411.97 | 20.36 | 72.484
20.4 | 84.27 | 20.4 | 88.98 | 168.98 | 20.4 | 92.979 | 272.979 | 20.4 | 115.97 | 415.97 | 20.4 | 74.983
20.44 | 92.772 | 20.44 | 106.48 | 186.48 | 20.44 | 116.47 | 296.47 | 20.44 | 127.97 | 427.97 | 20.44 | 81.982
20.48 | 82.52 | 20.48 | 98.478 | 178.478 | 20.48 | 99.978 | 279.978 | 20.48 | 104.48 | 404.48 | 20.48 | 76.983
20.52 | 85.02 | 20.52 | 100.98 | 180.98 | 20.52 | 110.98 | 290.98 | 20.52 | 120.97 | 420.97 | 20.52 | 71.984
20.56 | 85.02 | 20.56 | 98.978 | 178.978 | 20.56 | 107.48 | 287.48 | 20.56 | 108.48 | 408.48 | 20.56 | 79.482
20.6 | 88.271 | 20.6 | 97.478 | 177.478 | 20.6 | 108.98 | 288.98 | 20.6 | 122.47 | 422.47 | 20.6 | 77.483
20.64 | 87.521 | 20.64 | 102.98 | 182.98 | 20.64 | 102.98 | 282.98 | 20.64 | 116.97 | 416.97 | 20.64 | 71.484
20.68 | 90.522 | 20.68 | 99.478 | 179.478 | 20.68 | 114.47 | 294.47 | 20.68 | 115.97 | 415.97 | 20.68 | 71.984
20.72 | 98.774 | 20.72 | 104.48 | 184.48 | 20.72 | 104.48 | 284.48 | 20.72 | 134.47 | 434.47 | 20.72 | 84.481
20.76 | 99.524 | 20.76 | 108.98 | 188.98 | 20.76 | 103.98 | 283.98 | 20.76 | 133.47 | 433.47 | 20.76 | 82.481
20.8 | 89.021 | 20.8 | 118.47 | 198.47 | 20.8 | 107.98 | 287.98 | 20.8 | 145.97 | 445.97 | 20.8 | 71.984
20.84 | 91.272 | 20.84 | 117.97 | 197.97 | 20.84 | 116.47 | 296.47 | 20.84 | 126.47 | 426.47 | 20.84 | 75.483
20.88 | 91.022 | 20.88 | 113.97 | 193.97 | 20.88 | 110.48 | 290.48 | 20.88 | 144.97 | 444.97 | 20.88 | 70.984
20.92 | 96.023 | 20.92 | 111.97 | 191.97 | 20.92 | 128.97 | 308.97 | 20.92 | 140.47 | 440.47 | 20.92 | 83.481
20.96 | 98.774 | 20.96 | 130.97 | 210.97 | 20.96 | 130.47 | 310.47 | 20.96 | 136.47 | 436.47 | 20.96 | 75.483
21 | 97.273 | 21 | 133.47 | 213.47 | 21 | 126.47 | 306.47 | 21 | 147.47 | 447.47 | 21 | 76.483
21.04 | 92.272 | 21.04 | 129.97 | 209.97 | 21.04 | 129.47 | 309.47 | 21.04 | 163.46 | 463.46 | 21.04 | 82.981
21.08 | 103.27 | 21.08 | 127.97 | 207.97 | 21.08 | 146.47 | 326.47 | 21.08 | 157.46 | 457.46 | 21.08 | 67.985
21.12 | 102.02 | 21.12 | 112.47 | 192.47 | 21.12 | 152.47 | 332.47 | 21.12 | 157.46 | 457.46 | 21.12 | 78.482
21.16 | 101.27 | 21.16 | 139.97 | 219.97 | 21.16 | 152.97 | 332.97 | 21.16 | 170.46 | 470.46 | 21.16 | 73.983
21.2 | 109.78 | 21.2 | 132.47 | 212.47 | 21.2 | 132.47 | 312.47 | 21.2 | 168.96 | 468.96 | 21.2 | 80.982
21.24 | 109.03 | 21.24 | 139.47 | 219.47 | 21.24 | 157.96 | 337.96 | 21.24 | 185.96 | 485.96 | 21.24 | 71.984
21.28 | 112.78 | 21.28 | 146.97 | 226.97 | 21.28 | 170.96 | 350.96 | 21.28 | 192.96 | 492.96 | 21.28 | 71.984
21.32 | 123.78 | 21.32 | 143.47 | 223.47 | 21.32 | 155.47 | 335.47 | 21.32 | 197.46 | 497.46 | 21.32 | 69.984
21.36 | 122.78 | 21.36 | 171.46 | 251.46 | 21.36 | 162.96 | 342.96 | 21.36 | 193.46 | 493.46 | 21.36 | 71.984
21.4 | 122.78 | 21.4 | 166.96 | 246.96 | 21.4 | 182.96 | 362.96 | 21.4 | 204.95 | 504.95 | 21.4 | 71.484
21.44 | 134.03 | 21.44 | 171.96 | 251.96 | 21.44 | 192.96 | 372.96 | 21.44 | 221.45 | 521.45 | 21.44 | 72.484
21.48 | 139.78 | 21.48 | 166.96 | 246.96 | 21.48 | 184.46 | 364.46 | 21.48 | 213.45 | 513.45 | 21.48 | 71.984
21.52 | 140.28 | 21.52 | 179.96 | 259.96 | 21.52 | 198.46 | 378.46 | 21.52 | 221.45 | 521.45 | 21.52 | 79.982
21.56 | 146.79 | 21.56 | 177.96 | 257.96 | 21.56 | 229.45 | 409.45 | 21.56 | 216.95 | 516.95 | 21.56 | 73.983
21.6 | 157.29 | 21.6 | 197.46 | 277.46 | 21.6 | 214.45 | 394.45 | 21.6 | 237.95 | 537.95 | 21.6 | 75.983
21.64 | 154.04 | 21.64 | 207.45 | 287.45 | 21.64 | 204.95 | 384.95 | 21.64 | 221.95 | 521.95 | 21.64 | 79.982
21.68 | 156.54 | 21.68 | 207.45 | 287.45 | 21.68 | 232.45 | 412.45 | 21.68 | 242.95 | 542.95 | 21.68 | 76.983
21.72 | 170.54 | 21.72 | 219.45 | 299.45 | 21.72 | 226.45 | 406.45 | 21.72 | 243.95 | 543.95 | 21.72 | 74.483
21.76 | 180.04 | 21.76 | 231.95 | 311.95 | 21.76 | 235.45 | 415.45 | 21.76 | 250.44 | 550.44 | 21.76 | 77.982
21.8 | 186.79 | 21.8 | 229.45 | 309.45 | 21.8 | 288.44 | 468.44 | 21.8 | 246.44 | 546.44 | 21.8 | 78.982
21.84 | 193.55 | 21.84 | 257.44 | 337.44 | 21.84 | 260.94 | 440.94 | 21.84 | 225.95 | 525.95 | 21.84 | 59.987
21.88 | 215.05 | 21.88 | 235.45 | 315.45 | 21.88 | 287.94 | 467.94 | 21.88 | 255.94 | 555.94 | 21.88 | 68.485
21.92 | 213.3 | 21.92 | 230.45 | 310.45 | 21.92 | 301.93 | 481.93 | 21.92 | 264.94 | 564.94 | 21.92 | 71.484
21.96 | 222.55 | 21.96 | 271.44 | 351.44 | 21.96 | 294.93 | 474.93 | 21.96 | 262.44 | 562.44 | 21.96 | 70.984
22 | 245.81 | 22 | 300.93 | 380.93 | 22 | 314.93 | 494.93 | 22 | 242.45 | 542.45 | 22 | 81.982
22.04 | 227.8 | 22.04 | 280.94 | 360.94 | 22.04 | 302.93 | 482.93 | 22.04 | 259.94 | 559.94 | 22.04 | 62.986
22.08 | 244.31 | 22.08 | 310.43 | 390.43 | 22.08 | 331.43 | 511.43 | 22.08 | 228.45 | 528.45 | 22.08 | 70.484
22.12 | 252.56 | 22.12 | 313.93 | 393.93 | 22.12 | 319.93 | 499.93 | 22.12 | 238.95 | 538.95 | 22.12 | 71.484
22.16 | 282.32 | 22.16 | 313.93 | 393.93 | 22.16 | 348.42 | 528.42 | 22.16 | 230.45 | 530.45 | 22.16 | 78.982
22.2 | 262.31 | 22.2 | 320.93 | 400.93 | 22.2 | 339.42 | 519.42 | 22.2 | 245.44 | 545.44 | 22.2 | 65.985
22.24 | 293.57 | 22.24 | 329.43 | 409.43 | 22.24 | 331.43 | 511.43 | 22.24 | 223.95 | 523.95 | 22.24 | 70.984
22.28 | 317.58 | 22.28 | 305.93 | 385.93 | 22.28 | 356.42 | 536.42 | 22.28 | 222.45 | 522.45 | 22.28 | 77.483
22.32 | 316.58 | 22.32 | 313.93 | 393.93 | 22.32 | 377.91 | 557.91 | 22.32 | 220.95 | 520.95 | 22.32 | 66.985
22.36 | 306.57 | 22.36 | 343.42 | 423.42 | 22.36 | 340.92 | 520.92 | 22.36 | 200.45 | 500.45 | 22.36 | 67.985
22.4 | 345.33 | 22.4 | 364.42 | 444.42 | 22.4 | 347.42 | 527.42 | 22.4 | 195.46 | 495.46 | 22.4 | 64.985
22.44 | 322.33 | 22.44 | 349.42 | 429.42 | 22.44 | 341.42 | 521.42 | 22.44 | 183.46 | 483.46 | 22.44 | 64.985
22.48 | 340.33 | 22.48 | 341.92 | 421.92 | 22.48 | 323.93 | 503.93 | 22.48 | 170.96 | 470.96 | 22.48 | 66.985
22.52 | 351.33 | 22.52 | 355.92 | 435.92 | 22.52 | 331.93 | 511.93 | 22.52 | 168.96 | 468.96 | 22.52 | 67.485
22.56 | 353.83 | 22.56 | 366.42 | 446.42 | 22.56 | 344.42 | 524.42 | 22.56 | 159.46 | 459.46 | 22.56 | 70.484
22.6 | 351.83 | 22.6 | 355.42 | 435.42 | 22.6 | 327.93 | 507.93 | 22.6 | 146.47 | 446.47 | 22.6 | 68.984
22.64 | 359.84 | 22.64 | 356.42 | 436.42 | 22.64 | 322.43 | 502.43 | 22.64 | 137.47 | 437.47 | 22.64 | 68.485
22.68 | 386.84 | 22.68 | 308.43 | 388.43 | 22.68 | 311.93 | 491.93 | 22.68 | 135.97 | 435.97 | 22.68 | 72.984
22.72 | 364.09 | 22.72 | 320.43 | 400.43 | 22.72 | 288.44 | 468.44 | 22.72 | 124.47 | 424.47 | 22.72 | 65.985
22.76 | 355.59 | 22.76 | 320.43 | 400.43 | 22.76 | 276.44 | 456.44 | 22.76 | 109.98 | 409.98 | 22.76 | 68.485
22.8 | 350.83 | 22.8 | 318.93 | 398.93 | 22.8 | 265.94 | 445.94 | 22.8 | 128.97 | 428.97 | 22.8 | 66.985
22.84 | 345.83 | 22.84 | 304.43 | 384.43 | 22.84 | 248.94 | 428.94 | 22.84 | 118.47 | 418.47 | 22.84 | 71.984
22.88 | 348.83 | 22.88 | 293.43 | 373.43 | 22.88 | 251.94 | 431.94 | 22.88 | 121.97 | 421.97 | 22.88 | 74.483
22.92 | 321.83 | 22.92 | 254.44 | 334.44 | 22.92 | 248.44 | 428.44 | 22.92 | 118.47 | 418.47 | 22.92 | 70.984
22.96 | 324.08 | 22.96 | 279.94 | 359.94 | 22.96 | 220.95 | 400.95 | 22.96 | 105.48 | 405.48 | 22.96 | 68.984
23 | 304.82 | 23 | 259.94 | 339.94 | 23 | 208.95 | 388.95 | 23 | 100.98 | 400.98 | 23 | 64.985
23.04 | 302.82 | 23.04 | 223.95 | 303.95 | 23.04 | 216.45 | 396.45 | 23.04 | 98.978 | 398.978 | 23.04 | 63.486
23.08 | 290.07 | 23.08 | 252.94 | 332.94 | 23.08 | 192.96 | 372.96 | 23.08 | 81.982 | 381.982 | 23.08 | 70.484
23.12 | 267.31 | 23.12 | 227.45 | 307.45 | 23.12 | 183.46 | 363.46 | 23.12 | 83.481 | 383.481 | 23.12 | 73.483
23.16 | 247.81 | 23.16 | 214.95 | 294.95 | 23.16 | 174.96 | 354.96 | 23.16 | 84.981 | 384.981 | 23.16 | 66.985
23.2 | 235.56 | 23.2 | 186.96 | 266.96 | 23.2 | 162.46 | 342.46 | 23.2 | 93.979 | 393.979 | 23.2 | 71.484
23.24 | 225.55 | 23.24 | 188.46 | 268.46 | 23.24 | 150.97 | 330.97 | 23.24 | 81.982 | 381.982 | 23.24 | 70.484
23.28 | 242.31 | 23.28 | 186.46 | 266.46 | 23.28 | 135.47 | 315.47 | 23.28 | 77.982 | 377.982 | 23.28 | 67.985
23.32 | 223.3 | 23.32 | 157.46 | 237.46 | 23.32 | 137.97 | 317.97 | 23.32 | 78.482 | 378.482 | 23.32 | 66.985
23.36 | 203.8 | 23.36 | 151.97 | 231.97 | 23.36 | 135.47 | 315.47 | 23.36 | 72.984 | 372.984 | 23.36 | 73.483
23.4 | 189.8 | 23.4 | 137.47 | 217.47 | 23.4 | 119.47 | 299.47 | 23.4 | 76.483 | 376.483 | 23.4 | 76.983
23.44 | 182.79 | 23.44 | 132.47 | 212.47 | 23.44 | 119.47 | 299.47 | 23.44 | 67.485 | 367.485 | 23.44 | 59.487
23.48 | 180.79 | 23.48 | 123.97 | 203.97 | 23.48 | 121.47 | 301.47 | 23.48 | 69.484 | 369.484 | 23.48 | 60.486
23.52 | 154.04 | 23.52 | 118.47 | 198.47 | 23.52 | 108.48 | 288.48 | 23.52 | 60.486 | 360.486 | 23.52 | 66.985
23.56 | 150.54 | 23.56 | 101.48 | 181.48 | 23.56 | 92.979 | 272.979 | 23.56 | 60.986 | 360.986 | 23.56 | 56.987
23.6 | 146.79 | 23.6 | 122.47 | 202.47 | 23.6 | 96.478 | 276.478 | 23.6 | 64.985 | 364.985 | 23.6 | 60.486
23.64 | 137.28 | 23.64 | 109.48 | 189.48 | 23.64 | 80.982 | 260.982 | 23.64 | 63.986 | 363.986 | 23.64 | 66.485
23.68 | 116.53 | 23.68 | 104.48 | 184.48 | 23.68 | 84.481 | 264.481 | 23.68 | 61.486 | 361.486 | 23.68 | 69.484
23.72 | 115.28 | 23.72 | 94.479 | 174.479 | 23.72 | 93.979 | 273.979 | 23.72 | 64.985 | 364.985 | 23.72 | 69.484
23.76 | 115.78 | 23.76 | 80.482 | 160.482 | 23.76 | 90.48 | 270.48 | 23.76 | 69.984 | 369.984 | 23.76 | 69.484
23.8 | 116.28 | 23.8 | 90.48 | 170.48 | 23.8 | 82.981 | 262.981 | 23.8 | 62.986 | 362.986 | 23.8 | 61.986
23.84 | 111.28 | 23.84 | 80.982 | 160.982 | 23.84 | 77.982 | 257.982 | 23.84 | 50.989 | 350.989 | 23.84 | 72.484
23.88 | 99.024 | 23.88 | 85.481 | 165.481 | 23.88 | 80.482 | 260.482 | 23.88 | 58.487 | 358.487 | 23.88 | 64.985
23.92 | 96.773 | 23.92 | 78.482 | 158.482 | 23.92 | 61.486 | 241.486 | 23.92 | 68.984 | 368.984 | 23.92 | 56.487
23.96 | 91.272 | 23.96 | 81.482 | 161.482 | 23.96 | 68.485 | 248.485 | 23.96 | 55.488 | 355.488 | 23.96 | 59.987
24 | 86.771 | 24 | 68.984 | 148.984 | 24 | 76.483 | 256.483 | 24 | 63.986 | 363.986 | 24 | 63.986
24.04 | 78.519 | 24.04 | 68.485 | 148.485 | 24.04 | 65.985 | 245.985 | 24.04 | 48.489 | 348.489 | 24.04 | 65.985
24.08 | 76.018 | 24.08 | 72.484 | 152.484 | 24.08 | 66.485 | 246.485 | 24.08 | 61.986 | 361.986 | 24.08 | 73.483
24.12 | 71.517 | 24.12 | 62.986 | 142.986 | 24.12 | 66.485 | 246.485 | 24.12 | 71.984 | 371.984 | 24.12 | 56.987
24.16 | 69.017 | 24.16 | 59.487 | 139.487 | 24.16 | 54.488 | 234.488 | 24.16 | 57.987 | 357.987 | 24.16 | 67.485
24.2 | 78.769 | 24.2 | 59.487 | 139.487 | 24.2 | 66.485 | 246.485 | 24.2 | 56.987 | 356.987 | 24.2 | 61.986
24.24 | 65.766 | 24.24 | 60.486 | 140.486 | 24.24 | 62.986 | 242.986 | 24.24 | 44.49 | 344.49 | 24.24 | 60.986
24.28 | 68.016 | 24.28 | 59.487 | 139.487 | 24.28 | 60.986 | 240.986 | 24.28 | 61.486 | 361.486 | 24.28 | 61.486
24.32 | 65.766 | 24.32 | 59.987 | 139.987 | 24.32 | 47.989 | 227.989 | 24.32 | 52.988 | 352.988 | 24.32 | 69.984
24.36 | 67.266 | 24.36 | 63.486 | 143.486 | 24.36 | 54.988 | 234.988 | 24.36 | 59.487 | 359.487 | 24.36 | 66.485
24.4 | 59.764 | 24.4 | 62.486 | 142.486 | 24.4 | 48.989 | 228.989 | 24.4 | 51.988 | 351.988 | 24.4 | 56.987
24.44 | 67.516 | 24.44 | 57.987 | 137.987 | 24.44 | 59.487 | 239.487 | 24.44 | 56.487 | 356.487 | 24.44 | 62.986
24.48 | 54.263 | 24.48 | 58.487 | 138.487 | 24.48 | 54.988 | 234.988 | 24.48 | 57.487 | 357.487 | 24.48 | 57.487
24.52 | 63.265 | 24.52 | 52.488 | 132.488 | 24.52 | 61.486 | 241.486 | 24.52 | 61.486 | 361.486 | 24.52 | 65.985
24.56 | 56.514 | 24.56 | 54.988 | 134.988 | 24.56 | 45.49 | 225.49 | 24.56 | 49.489 | 349.489 | 24.56 | 57.487
24.6 | 57.764 | 24.6 | 56.487 | 136.487 | 24.6 | 53.988 | 233.988 | 24.6 | 49.989 | 349.989 | 24.6 | 68.485
24.64 | 60.515 | 24.64 | 52.988 | 132.988 | 24.64 | 46.989 | 226.989 | 24.64 | 55.488 | 355.488 | 24.64 | 57.487
24.68 | 56.013 | 24.68 | 50.489 | 130.489 | 24.68 | 39.991 | 219.991 | 24.68 | 39.991 | 339.991 | 24.68 | 62.986
24.72 | 47.761 | 24.72 | 47.489 | 127.489 | 24.72 | 47.989 | 227.989 | 24.72 | 46.49 | 346.49 | 24.72 | 61.986
24.76 | 52.513 | 24.76 | 50.489 | 130.489 | 24.76 | 51.488 | 231.488 | 24.76 | 45.49 | 345.49 | 24.76 | 57.987
24.8 | 46.761 | 24.8 | 43.49 | 123.49 | 24.8 | 48.489 | 228.489 | 24.8 | 57.487 | 357.487 | 24.8 | 56.487
24.84 | 46.761 | 24.84 | 55.987 | 135.987 | 24.84 | 49.489 | 229.489 | 24.84 | 36.492 | 336.492 | 24.84 | 53.488
24.88 | 51.012 | 24.88 | 50.489 | 130.489 | 24.88 | 54.488 | 234.488 | 24.88 | 53.988 | 353.988 | 24.88 | 49.989
24.92 | 50.012 | 24.92 | 51.988 | 131.988 | 24.92 | 36.992 | 216.992 | 24.92 | 46.49 | 346.49 | 24.92 | 54.988
24.96 | 44.261 | 24.96 | 39.991 | 119.991 | 24.96 | 40.491 | 220.491 | 24.96 | 47.989 | 347.989 | 24.96 | 61.486
25 | 43.01 | 25 | 45.49 | 125.49 | 25 | 38.991 | 218.991 | 25 | 56.987 | 356.987 | 25 | 58.987
25.04 | 46.261 | 25.04 | 50.489 | 130.489 | 25.04 | 47.489 | 227.489 | 25.04 | 58.487 | 358.487 | 25.04 | 58.987
25.08 | 47.511 | 25.08 | 50.989 | 130.989 | 25.08 | 40.991 | 220.991 | 25.08 | 44.49 | 344.49 | 25.08 | 60.986
25.12 | 45.761 | 25.12 | 55.488 | 135.488 | 25.12 | 41.491 | 221.491 | 25.12 | 49.489 | 349.489 | 25.12 | 51.488
25.16 | 46.511 | 25.16 | 41.991 | 121.991 | 25.16 | 38.991 | 218.991 | 25.16 | 53.988 | 353.988 | 25.16 | 59.987
25.2 | 50.262 | 25.2 | 32.993 | 112.993 | 25.2 | 52.988 | 232.988 | 25.2 | 45.49 | 345.49 | 25.2 | 55.488
25.24 | 46.761 | 25.24 | 41.991 | 121.991 | 25.24 | 42.49 | 222.49 | 25.24 | 33.992 | 333.992 | 25.24 | 72.484
25.28 | 44.761 | 25.28 | 37.991 | 117.991 | 25.28 | 41.991 | 221.991 | 25.28 | 46.989 | 346.989 | 25.28 | 64.485
25.32 | 38.759 | 25.32 | 35.492 | 115.492 | 25.32 | 44.49 | 224.49 | 25.32 | 40.991 | 340.991 | 25.32 | 65.485
25.36 | 40.26 | 25.36 | 34.992 | 114.992 | 25.36 | 39.491 | 219.491 | 25.36 | 46.989 | 346.989 | 25.36 | 49.989
25.4 | 41.76 | 25.4 | 47.989 | 127.989 | 25.4 | 40.491 | 220.491 | 25.4 | 39.991 | 339.991 | 25.4 | 59.487
25.44 | 37.759 | 25.44 | 40.991 | 120.991 | 25.44 | 37.991 | 217.991 | 25.44 | 54.488 | 354.488 | 25.44 | 61.486
25.48 | 41.26 | 25.48 | 42.99 | 122.99 | 25.48 | 44.99 | 224.99 | 25.48 | 45.49 | 345.49 | 25.48 | 62.486
25.52 | 42.01 | 25.52 | 45.99 | 125.99 | 25.52 | 41.991 | 221.991 | 25.52 | 56.487 | 356.487 | 25.52 | 64.985
25.56 | 49.012 | 25.56 | 40.491 | 120.491 | 25.56 | 35.992 | 215.992 | 25.56 | 49.989 | 349.989 | 25.56 | 58.487
25.6 | 41.26 | 25.6 | 42.99 | 122.99 | 25.6 | 39.491 | 219.491 | 25.6 | 47.489 | 347.489 | 25.6 | 66.485
25.64 | 47.511 | 25.64 | 43.49 | 123.49 | 25.64 | 40.491 | 220.491 | 25.64 | 42.99 | 342.99 | 25.64 | 63.986
25.68 | 40.26 | 25.68 | 37.991 | 117.991 | 25.68 | 40.991 | 220.991 | 25.68 | 41.491 | 341.491 | 25.68 | 54.488
25.72 | 38.509 | 25.72 | 37.991 | 117.991 | 25.72 | 38.491 | 218.491 | 25.72 | 52.988 | 352.988 | 25.72 | 54.488
25.76 | 35.258 | 25.76 | 43.99 | 123.99 | 25.76 | 35.992 | 215.992 | 25.76 | 41.491 | 341.491 | 25.76 | 61.486
25.8 | 38.259 | 25.8 | 39.491 | 119.491 | 25.8 | 33.492 | 213.492 | 25.8 | 45.49 | 345.49 | 25.8 | 59.987
25.84 | 34.258 | 25.84 | 37.991 | 117.991 | 25.84 | 38.491 | 218.491 | 25.84 | 38.991 | 338.991 | 25.84 | 55.987
25.88 | 30.507 | 25.88 | 41.491 | 121.491 | 25.88 | 37.991 | 217.991 | 25.88 | 38.491 | 338.491 | 25.88 | 52.488
25.92 | 34.008 | 25.92 | 37.492 | 117.492 | 25.92 | 37.991 | 217.991 | 25.92 | 41.991 | 341.991 | 25.92 | 59.987
25.96 | 44.011 | 25.96 | 29.493 | 109.493 | 25.96 | 29.993 | 209.993 | 25.96 | 40.491 | 340.491 | 25.96 | 51.988
26 | 31.508 | 26 | 34.492 | 114.492 | 26 | 33.992 | 213.992 | 26 | 48.489 | 348.489 | 26 | 59.487
26.04 | 34.258 | 26.04 | 37.492 | 117.492 | 26.04 | 35.492 | 215.492 | 26.04 | 39.991 | 339.991 | 26.04 | 58.987
26.08 | 33.258 | 26.08 | 42.99 | 122.99 | 26.08 | 38.991 | 218.991 | 26.08 | 44.49 | 344.49 | 26.08 | 56.987
26.12 | 36.259 | 26.12 | 37.492 | 117.492 | 26.12 | 37.492 | 217.492 | 26.12 | 34.992 | 334.992 | 26.12 | 61.486
26.16 | 32.008 | 26.16 | 35.992 | 115.992 | 26.16 | 38.991 | 218.991 | 26.16 | 41.991 | 341.991 | 26.16 | 55.488
26.2 | 32.508 | 26.2 | 33.992 | 113.992 | 26.2 | 38.991 | 218.991 | 26.2 | 40.491 | 340.491 | 26.2 | 52.988
26.24 | 29.507 | 26.24 | 36.992 | 116.992 | 26.24 | 34.992 | 214.992 | 26.24 | 38.991 | 338.991 | 26.24 | 46.989
26.28 | 28.257 | 26.28 | 31.493 | 111.493 | 26.28 | 29.993 | 209.993 | 26.28 | 45.49 | 345.49 | 26.28 | 51.988
26.32 | 35.008 | 26.32 | 35.492 | 115.492 | 26.32 | 43.49 | 223.49 | 26.32 | 42.99 | 342.99 | 26.32 | 48.989
26.36 | 35.008 | 26.36 | 29.993 | 109.993 | 26.36 | 30.993 | 210.993 | 26.36 | 43.99 | 343.99 | 26.36 | 56.487
26.4 | 28.757 | 26.4 | 32.493 | 112.493 | 26.4 | 31.993 | 211.993 | 26.4 | 34.992 | 334.992 | 26.4 | 49.489
26.44 | 34.508 | 26.44 | 32.993 | 112.993 | 26.44 | 27.494 | 207.494 | 26.44 | 37.492 | 337.492 | 26.44 | 45.99
26.48 | 30.757 | 26.48 | 28.494 | 108.494 | 26.48 | 30.993 | 210.993 | 26.48 | 39.491 | 339.491 | 26.48 | 47.489
26.52 | 29.257 | 26.52 | 27.994 | 107.994 | 26.52 | 38.991 | 218.991 | 26.52 | 35.492 | 335.492 | 26.52 | 50.489
26.56 | 30.257 | 26.56 | 35.492 | 115.492 | 26.56 | 29.493 | 209.493 | 26.56 | 40.491 | 340.491 | 26.56 | 48.489
26.6 | 33.258 | 26.6 | 32.993 | 112.993 | 26.6 | 38.991 | 218.991 | 26.6 | 41.491 | 341.491 | 26.6 | 49.989
26.64 | 29.257 | 26.64 | 28.993 | 108.993 | 26.64 | 24.494 | 204.494 | 26.64 | 34.992 | 334.992 | 26.64 | 46.989
26.68 | 31.758 | 26.68 | 36.492 | 116.492 | 26.68 | 25.994 | 205.994 | 26.68 | 44.99 | 344.99 | 26.68 | 50.489
26.72 | 32.758 | 26.72 | 38.491 | 118.491 | 26.72 | 34.492 | 214.492 | 26.72 | 39.991 | 339.991 | 26.72 | 56.487
26.76 | 31.007 | 26.76 | 21.495 | 101.495 | 26.76 | 34.992 | 214.992 | 26.76 | 43.49 | 343.49 | 26.76 | 46.49
26.8 | 31.758 | 26.8 | 37.492 | 117.492 | 26.8 | 31.993 | 211.993 | 26.8 | 32.493 | 332.493 | 26.8 | 45.49
26.84 | 29.757 | 26.84 | 27.994 | 107.994 | 26.84 | 32.493 | 212.493 | 26.84 | 43.99 | 343.99 | 26.84 | 56.987
26.88 | 32.508 | 26.88 | 33.992 | 113.992 | 26.88 | 34.992 | 214.992 | 26.88 | 43.49 | 343.49 | 26.88 | 49.489
26.92 | 30.007 | 26.92 | 30.993 | 110.993 | 26.92 | 33.992 | 213.992 | 26.92 | 44.99 | 344.99 | 26.92 | 46.989
26.96 | 32.008 | 26.96 | 32.493 | 112.493 | 26.96 | 33.492 | 213.492 | 26.96 | 33.992 | 333.992 | 26.96 | 39.491
27 | 32.258 | 27 | 30.493 | 110.493 | 27 | 27.494 | 207.494 | 27 | 35.492 | 335.492 | 27 | 45.49
27.04 | 30.007 | 27.04 | 33.492 | 113.492 | 27.04 | 30.993 | 210.993 | 27.04 | 37.492 | 337.492 | 27.04 | 50.989
27.08 | 26.506 | 27.08 | 37.492 | 117.492 | 27.08 | 28.993 | 208.993 | 27.08 | 40.491 | 340.491 | 27.08 | 44.99
27.12 | 34.258 | 27.12 | 29.493 | 109.493 | 27.12 | 34.492 | 214.492 | 27.12 | 38.491 | 338.491 | 27.12 | 50.989
27.16 | 33.758 | 27.16 | 33.492 | 113.492 | 27.16 | 30.493 | 210.493 | 27.16 | 38.991 | 338.991 | 27.16 | 38.491
27.2 | 34.258 | 27.2 | 31.493 | 111.493 | 27.2 | 33.492 | 213.492 | 27.2 | 41.991 | 341.991 | 27.2 | 48.489
27.24 | 35.258 | 27.24 | 26.494 | 106.494 | 27.24 | 32.993 | 212.993 | 27.24 | 41.491 | 341.491 | 27.24 | 40.491
27.28 | 27.507 | 27.28 | 33.992 | 113.992 | 27.28 | 38.491 | 218.491 | 27.28 | 40.491 | 340.491 | 27.28 | 43.49
27.32 | 27.006 | 27.32 | 36.492 | 116.492 | 27.32 | 25.494 | 205.494 | 27.32 | 39.491 | 339.491 | 27.32 | 35.492
27.36 | 31.258 | 27.36 | 30.993 | 110.993 | 27.36 | 28.993 | 208.993 | 27.36 | 34.992 | 334.992 | 27.36 | 43.49
27.4 | 26.256 | 27.4 | 31.493 | 111.493 | 27.4 | 28.494 | 208.494 | 27.4 | 36.492 | 336.492 | 27.4 | 53.988
27.44 | 28.007 | 27.44 | 25.494 | 105.494 | 27.44 | 31.993 | 211.993 | 27.44 | 31.493 | 331.493 | 27.44 | 40.991
27.48 | 30.257 | 27.48 | 24.494 | 104.494 | 27.48 | 36.992 | 216.992 | 27.48 | 35.992 | 335.992 | 27.48 | 49.489
27.52 | 31.758 | 27.52 | 32.993 | 112.993 | 27.52 | 25.994 | 205.994 | 27.52 | 24.494 | 324.494 | 27.52 | 43.99
27.56 | 29.257 | 27.56 | 30.993 | 110.993 | 27.56 | 27.494 | 207.494 | 27.56 | 30.993 | 330.993 | 27.56 | 47.989
27.6 | 27.757 | 27.6 | 31.493 | 111.493 | 27.6 | 40.991 | 220.991 | 27.6 | 34.992 | 334.992 | 27.6 | 40.491
27.64 | 33.258 | 27.64 | 23.995 | 103.995 | 27.64 | 34.992 | 214.992 | 27.64 | 40.491 | 340.491 | 27.64 | 46.989
27.68 | 30.257 | 27.68 | 37.492 | 117.492 | 27.68 | 30.493 | 210.493 | 27.68 | 35.992 | 335.992 | 27.68 | 45.99
27.72 | 32.258 | 27.72 | 32.993 | 112.993 | 27.72 | 24.994 | 204.994 | 27.72 | 43.49 | 343.49 | 27.72 | 48.989
27.76 | 26.256 | 27.76 | 28.494 | 108.494 | 27.76 | 37.991 | 217.991 | 27.76 | 43.99 | 343.99 | 27.76 | 46.49
27.8 | 29.257 | 27.8 | 31.493 | 111.493 | 27.8 | 29.993 | 209.993 | 27.8 | 40.991 | 340.991 | 27.8 | 41.491
27.84 | 37.259 | 27.84 | 29.993 | 109.993 | 27.84 | 34.992 | 214.992 | 27.84 | 39.491 | 339.491 | 27.84 | 39.991
27.88 | 29.257 | 27.88 | 29.993 | 109.993 | 27.88 | 29.993 | 209.993 | 27.88 | 39.991 | 339.991 | 27.88 | 43.99
27.92 | 28.757 | 27.92 | 23.495 | 103.495 | 27.92 | 29.493 | 209.493 | 27.92 | 32.993 | 332.993 | 27.92 | 40.491
27.96 | 30.007 | 27.96 | 31.993 | 111.993 | 27.96 | 29.993 | 209.993 | 27.96 | 42.99 | 342.99 | 27.96 | 50.989
28 | 32.008 | 28 | 34.992 | 114.992 | 28 | 30.993 | 210.993 | 28 | 35.992 | 335.992 | 28 | 38.491
28.04 | 30.507 | 28.04 | 37.991 | 117.991 | 28.04 | 22.995 | 202.995 | 28.04 | 43.49 | 343.49 | 28.04 | 41.991
28.08 | 32.008 | 28.08 | 27.994 | 107.994 | 28.08 | 34.492 | 214.492 | 28.08 | 32.493 | 332.493 | 28.08 | 43.99
28.12 | 26.756 | 28.12 | 30.493 | 110.493 | 28.12 | 31.993 | 211.993 | 28.12 | 31.493 | 331.493 | 28.12 | 39.991
28.16 | 31.007 | 28.16 | 30.493 | 110.493 | 28.16 | 40.491 | 220.491 | 28.16 | 35.992 | 335.992 | 28.16 | 44.99
28.2 | 32.508 | 28.2 | 28.993 | 108.993 | 28.2 | 34.492 | 214.492 | 28.2 | 41.491 | 341.491 | 28.2 | 44.49
28.24 | 32.008 | 28.24 | 27.994 | 107.994 | 28.24 | 36.492 | 216.492 | 28.24 | 40.491 | 340.491 | 28.24 | 39.491
28.28 | 29.507 | 28.28 | 28.993 | 108.993 | 28.28 | 32.993 | 212.993 | 28.28 | 33.492 | 333.492 | 28.28 | 46.989
28.32 | 30.507 | 28.32 | 34.492 | 114.492 | 28.32 | 32.993 | 212.993 | 28.32 | 33.492 | 333.492 | 28.32 | 39.991
28.36 | 27.257 | 28.36 | 34.492 | 114.492 | 28.36 | 32.493 | 212.493 | 28.36 | 41.491 | 341.491 | 28.36 | 45.99
28.4 | 27.507 | 28.4 | 27.994 | 107.994 | 28.4 | 29.993 | 209.993 | 28.4 | 39.491 | 339.491 | 28.4 | 39.491
28.44 | 29.257 | 28.44 | 36.492 | 116.492 | 28.44 | 29.993 | 209.993 | 28.44 | 32.993 | 332.993 | 28.44 | 36.992
28.48 | 32.508 | 28.48 | 25.994 | 105.994 | 28.48 | 34.992 | 214.992 | 28.48 | 36.492 | 336.492 | 28.48 | 47.489
28.52 | 28.007 | 28.52 | 30.993 | 110.993 | 28.52 | 37.991 | 217.991 | 28.52 | 32.993 | 332.993 | 28.52 | 39.991
28.56 | 26.006 | 28.56 | 27.994 | 107.994 | 28.56 | 29.993 | 209.993 | 28.56 | 40.491 | 340.491 | 28.56 | 53.988
28.6 | 33.508 | 28.6 | 28.993 | 108.993 | 28.6 | 31.493 | 211.493 | 28.6 | 34.492 | 334.492 | 28.6 | 43.49
28.64 | 31.258 | 28.64 | 35.492 | 115.492 | 28.64 | 33.992 | 213.992 | 28.64 | 30.993 | 330.993 | 28.64 | 40.491
28.68 | 29.007 | 28.68 | 28.993 | 108.993 | 28.68 | 28.494 | 208.494 | 28.68 | 33.492 | 333.492 | 28.68 | 35.992
28.72 | 31.758 | 28.72 | 30.493 | 110.493 | 28.72 | 34.492 | 214.492 | 28.72 | 33.992 | 333.992 | 28.72 | 45.49
28.76 | 34.008 | 28.76 | 36.492 | 116.492 | 28.76 | 40.991 | 220.991 | 28.76 | 39.491 | 339.491 | 28.76 | 46.989
28.8 | 30.257 | 28.8 | 32.493 | 112.493 | 28.8 | 34.992 | 214.992 | 28.8 | 30.493 | 330.493 | 28.8 | 28.993
28.84 | 34.508 | 28.84 | 34.992 | 114.992 | 28.84 | 29.993 | 209.993 | 28.84 | 39.491 | 339.491 | 28.84 | 36.992
28.88 | 29.507 | 28.88 | 30.993 | 110.993 | 28.88 | 27.994 | 207.994 | 28.88 | 34.492 | 334.492 | 28.88 | 37.991
28.92 | 32.508 | 28.92 | 37.991 | 117.991 | 28.92 | 34.492 | 214.492 | 28.92 | 28.993 | 328.993 | 28.92 | 42.99
28.96 | 36.509 | 28.96 | 31.993 | 111.993 | 28.96 | 32.493 | 212.493 | 28.96 | 30.993 | 330.993 | 28.96 | 40.991
29 | 30.757 | 29 | 31.993 | 111.993 | 29 | 30.993 | 210.993 | 29 | 33.492 | 333.492 | 29 | 37.991
29.04 | 29.507 | 29.04 | 36.492 | 116.492 | 29.04 | 29.993 | 209.993 | 29.04 | 35.992 | 335.992 | 29.04 | 30.993
29.08 | 29.007 | 29.08 | 35.492 | 115.492 | 29.08 | 31.993 | 211.993 | 29.08 | 31.993 | 331.993 | 29.08 | 42.99
29.12 | 35.509 | 29.12 | 33.992 | 113.992 | 29.12 | 33.492 | 213.492 | 29.12 | 44.49 | 344.49 | 29.12 | 48.989
29.16 | 34.508 | 29.16 | 30.993 | 110.993 | 29.16 | 33.992 | 213.992 | 29.16 | 39.491 | 339.491 | 29.16 | 37.991
29.2 | 36.759 | 29.2 | 26.994 | 106.994 | 29.2 | 28.993 | 208.993 | 29.2 | 45.49 | 345.49 | 29.2 | 40.491
29.24 | 33.258 | 29.24 | 39.991 | 119.991 | 29.24 | 30.493 | 210.493 | 29.24 | 31.493 | 331.493 | 29.24 | 42.99
29.28 | 30.007 | 29.28 | 30.993 | 110.993 | 29.28 | 32.993 | 212.993 | 29.28 | 27.494 | 327.494 | 29.28 | 35.492
29.32 | 34.258 | 29.32 | 39.491 | 119.491 | 29.32 | 27.494 | 207.494 | 29.32 | 40.991 | 340.991 | 29.32 | 39.491
29.36 | 32.008 | 29.36 | 28.993 | 108.993 | 29.36 | 34.992 | 214.992 | 29.36 | 41.491 | 341.491 | 29.36 | 33.992
29.4 | 34.758 | 29.4 | 37.492 | 117.492 | 29.4 | 36.992 | 216.992 | 29.4 | 33.492 | 333.492 | 29.4 | 41.491
29.44 | 30.757 | 29.44 | 25.494 | 105.494 | 29.44 | 31.493 | 211.493 | 29.44 | 37.492 | 337.492 | 29.44 | 42.49
29.48 | 31.258 | 29.48 | 34.992 | 114.992 | 29.48 | 36.992 | 216.992 | 29.48 | 41.491 | 341.491 | 29.48 | 38.991
29.52 | 31.007 | 29.52 | 38.491 | 118.491 | 29.52 | 25.994 | 205.994 | 29.52 | 34.992 | 334.992 | 29.52 | 30.993
29.56 | 31.758 | 29.56 | 35.992 | 115.992 | 29.56 | 32.993 | 212.993 | 29.56 | 35.492 | 335.492 | 29.56 | 32.493
29.6 | 32.758 | 29.6 | 27.994 | 107.994 | 29.6 | 27.994 | 207.994 | 29.6 | 37.492 | 337.492 | 29.6 | 32.493
29.64 | 35.509 | 29.64 | 33.992 | 113.992 | 29.64 | 28.494 | 208.494 | 29.64 | 36.992 | 336.992 | 29.64 | 32.993
29.68 | 34.258 | 29.68 | 28.494 | 108.494 | 29.68 | 33.492 | 213.492 | 29.68 | 32.993 | 332.993 | 29.68 | 38.491
29.72 | 27.006 | 29.72 | 28.993 | 108.993 | 29.72 | 31.993 | 211.993 | 29.72 | 36.992 | 336.992 | 29.72 | 33.492
29.76 | 31.007 | 29.76 | 31.993 | 111.993 | 29.76 | 26.494 | 206.494 | 29.76 | 43.99 | 343.99 | 29.76 | 35.492
29.8 | 30.507 | 29.8 | 34.992 | 114.992 | 29.8 | 31.993 | 211.993 | 29.8 | 36.492 | 336.492 | 29.8 | 39.991
29.84 | 28.757 | 29.84 | 31.993 | 111.993 | 29.84 | 29.993 | 209.993 | 29.84 | 28.494 | 328.494 | 29.84 | 35.492
29.88 | 31.758 | 29.88 | 27.994 | 107.994 | 29.88 | 37.991 | 217.991 | 29.88 | 36.992 | 336.992 | 29.88 | 35.992
29.92 | 28.007 | 29.92 | 33.992 | 113.992 | 29.92 | 32.493 | 212.493 | 29.92 | 37.492 | 337.492 | 29.92 | 36.992
29.96 | 28.757 | 29.96 | 30.993 | 110.993 | 29.96 | 28.993 | 208.993 | 29.96 | 35.492 | 335.492 | 29.96 | 42.99
30 | 29.007 | 30 | 33.492 | 113.492 | 30 | 31.493 | 211.493 | 30 | 33.992 | 333.992 | 30 | 37.492

## Figure 9b
| 25oC |  | 150oC | 150oC |  | 200oC | 200oC |  | 300oC | 300oC |  | 400oC | 400oC
8 | 16.004 | 8 | 22.495 | 102.495 | 8 | 21.995 | 201.995 | 8 | 25.994 | 325.994 | 8 | 83.481 | 583.481
8.04 | 16.754 | 8.04 | 13.997 | 93.997 | 8.04 | 24.994 | 204.994 | 8.04 | 24.994 | 324.994 | 8.04 | 86.481 | 586.481
8.08 | 17.254 | 8.08 | 17.996 | 97.996 | 8.08 | 22.495 | 202.495 | 8.08 | 32.493 | 332.493 | 8.08 | 82.981 | 582.981
8.12 | 17.004 | 8.12 | 21.995 | 101.995 | 8.12 | 14.997 | 194.997 | 8.12 | 29.493 | 329.493 | 8.12 | 72.484 | 572.484
8.16 | 15.754 | 8.16 | 18.496 | 98.496 | 8.16 | 12.997 | 192.997 | 8.16 | 26.494 | 326.494 | 8.16 | 75.983 | 575.983
8.2 | 14.754 | 8.2 | 19.496 | 99.496 | 8.2 | 18.996 | 198.996 | 8.2 | 30.493 | 330.493 | 8.2 | 72.984 | 572.984
8.24 | 18.504 | 8.24 | 18.996 | 98.996 | 8.24 | 19.496 | 199.496 | 8.24 | 24.494 | 324.494 | 8.24 | 66.485 | 566.485
8.28 | 17.254 | 8.28 | 15.497 | 95.497 | 8.28 | 17.496 | 197.496 | 8.28 | 34.992 | 334.992 | 8.28 | 88.48 | 588.48
8.32 | 15.004 | 8.32 | 17.496 | 97.496 | 8.32 | 23.495 | 203.495 | 8.32 | 27.494 | 327.494 | 8.32 | 70.484 | 570.484
8.36 | 14.253 | 8.36 | 14.997 | 94.997 | 8.36 | 23.495 | 203.495 | 8.36 | 27.994 | 327.994 | 8.36 | 83.981 | 583.981
8.4 | 16.504 | 8.4 | 18.496 | 98.496 | 8.4 | 20.495 | 200.495 | 8.4 | 30.493 | 330.493 | 8.4 | 73.983 | 573.983
8.44 | 18.004 | 8.44 | 15.497 | 95.497 | 8.44 | 21.995 | 201.995 | 8.44 | 30.993 | 330.993 | 8.44 | 70.984 | 570.984
8.48 | 15.754 | 8.48 | 16.996 | 96.996 | 8.48 | 14.497 | 194.497 | 8.48 | 25.494 | 325.494 | 8.48 | 74.983 | 574.983
8.52 | 19.005 | 8.52 | 14.997 | 94.997 | 8.52 | 17.996 | 197.996 | 8.52 | 33.492 | 333.492 | 8.52 | 75.983 | 575.983
8.56 | 15.504 | 8.56 | 19.496 | 99.496 | 8.56 | 22.995 | 202.995 | 8.56 | 31.493 | 331.493 | 8.56 | 72.984 | 572.984
8.6 | 15.754 | 8.6 | 16.496 | 96.496 | 8.6 | 18.496 | 198.496 | 8.6 | 27.494 | 327.494 | 8.6 | 65.485 | 565.485
8.64 | 14.003 | 8.64 | 16.496 | 96.496 | 8.64 | 17.996 | 197.996 | 8.64 | 28.494 | 328.494 | 8.64 | 72.984 | 572.984
8.68 | 18.004 | 8.68 | 20.495 | 100.495 | 8.68 | 18.496 | 198.496 | 8.68 | 35.992 | 335.992 | 8.68 | 79.982 | 579.982
8.72 | 13.753 | 8.72 | 19.996 | 99.996 | 8.72 | 16.996 | 196.996 | 8.72 | 32.993 | 332.993 | 8.72 | 63.486 | 563.486
8.76 | 15.004 | 8.76 | 17.496 | 97.496 | 8.76 | 19.496 | 199.496 | 8.76 | 26.494 | 326.494 | 8.76 | 80.482 | 580.482
8.8 | 16.254 | 8.8 | 16.496 | 96.496 | 8.8 | 18.496 | 198.496 | 8.8 | 27.994 | 327.994 | 8.8 | 71.484 | 571.484
8.84 | 14.253 | 8.84 | 18.996 | 98.996 | 8.84 | 19.496 | 199.496 | 8.84 | 37.492 | 337.492 | 8.84 | 60.486 | 560.486
8.88 | 16.004 | 8.88 | 16.996 | 96.996 | 8.88 | 20.995 | 200.995 | 8.88 | 34.492 | 334.492 | 8.88 | 71.484 | 571.484
8.92 | 16.004 | 8.92 | 15.996 | 95.996 | 8.92 | 17.996 | 197.996 | 8.92 | 37.492 | 337.492 | 8.92 | 76.983 | 576.983
8.96 | 18.504 | 8.96 | 20.995 | 100.995 | 8.96 | 22.495 | 202.495 | 8.96 | 32.493 | 332.493 | 8.96 | 75.983 | 575.983
9 | 13.753 | 9 | 14.997 | 94.997 | 9 | 13.997 | 193.997 | 9 | 29.493 | 329.493 | 9 | 73.483 | 573.483
9.04 | 14.253 | 9.04 | 19.996 | 99.996 | 9.04 | 15.996 | 195.996 | 9.04 | 32.993 | 332.993 | 9.04 | 60.986 | 560.986
9.08 | 15.254 | 9.08 | 13.997 | 93.997 | 9.08 | 23.495 | 203.495 | 9.08 | 37.492 | 337.492 | 9.08 | 61.486 | 561.486
9.12 | 16.254 | 9.12 | 19.496 | 99.496 | 9.12 | 18.496 | 198.496 | 9.12 | 38.991 | 338.991 | 9.12 | 83.981 | 583.981
9.16 | 18.254 | 9.16 | 20.495 | 100.495 | 9.16 | 18.496 | 198.496 | 9.16 | 30.493 | 330.493 | 9.16 | 69.984 | 569.984
9.2 | 15.004 | 9.2 | 17.996 | 97.996 | 9.2 | 19.996 | 199.996 | 9.2 | 23.495 | 323.495 | 9.2 | 66.485 | 566.485
9.24 | 15.004 | 9.24 | 19.996 | 99.996 | 9.24 | 21.495 | 201.495 | 9.24 | 23.995 | 323.995 | 9.24 | 74.983 | 574.983
9.28 | 15.754 | 9.28 | 17.996 | 97.996 | 9.28 | 16.496 | 196.496 | 9.28 | 26.494 | 326.494 | 9.28 | 73.483 | 573.483
9.32 | 18.004 | 9.32 | 20.495 | 100.495 | 9.32 | 16.496 | 196.496 | 9.32 | 28.494 | 328.494 | 9.32 | 63.986 | 563.986
9.36 | 17.504 | 9.36 | 16.496 | 96.496 | 9.36 | 22.495 | 202.495 | 9.36 | 34.492 | 334.492 | 9.36 | 75.983 | 575.983
9.4 | 19.005 | 9.4 | 17.496 | 97.496 | 9.4 | 27.494 | 207.494 | 9.4 | 29.993 | 329.993 | 9.4 | 71.984 | 571.984
9.44 | 14.253 | 9.44 | 20.995 | 100.995 | 9.44 | 16.996 | 196.996 | 9.44 | 32.493 | 332.493 | 9.44 | 58.487 | 558.487
9.48 | 15.754 | 9.48 | 15.497 | 95.497 | 9.48 | 15.996 | 195.996 | 9.48 | 33.492 | 333.492 | 9.48 | 55.987 | 555.987
9.52 | 15.254 | 9.52 | 14.997 | 94.997 | 9.52 | 18.496 | 198.496 | 9.52 | 32.993 | 332.993 | 9.52 | 70.984 | 570.984
9.56 | 18.254 | 9.56 | 18.996 | 98.996 | 9.56 | 20.995 | 200.995 | 9.56 | 33.992 | 333.992 | 9.56 | 57.487 | 557.487
9.6 | 17.254 | 9.6 | 18.996 | 98.996 | 9.6 | 18.496 | 198.496 | 9.6 | 28.993 | 328.993 | 9.6 | 69.484 | 569.484
9.64 | 17.254 | 9.64 | 18.996 | 98.996 | 9.64 | 20.495 | 200.495 | 9.64 | 28.494 | 328.494 | 9.64 | 63.486 | 563.486
9.68 | 16.754 | 9.68 | 26.994 | 106.994 | 9.68 | 21.995 | 201.995 | 9.68 | 31.493 | 331.493 | 9.68 | 64.985 | 564.985
9.72 | 16.254 | 9.72 | 22.995 | 102.995 | 9.72 | 21.495 | 201.495 | 9.72 | 36.992 | 336.992 | 9.72 | 67.985 | 567.985
9.76 | 16.254 | 9.76 | 19.996 | 99.996 | 9.76 | 25.994 | 205.994 | 9.76 | 42.49 | 342.49 | 9.76 | 60.986 | 560.986
9.8 | 15.504 | 9.8 | 12.997 | 92.997 | 9.8 | 29.493 | 209.493 | 9.8 | 30.993 | 330.993 | 9.8 | 70.984 | 570.984
9.84 | 18.254 | 9.84 | 17.496 | 97.496 | 9.84 | 18.496 | 198.496 | 9.84 | 36.992 | 336.992 | 9.84 | 57.987 | 557.987
9.88 | 16.504 | 9.88 | 22.495 | 102.495 | 9.88 | 20.995 | 200.995 | 9.88 | 34.992 | 334.992 | 9.88 | 65.985 | 565.985
9.92 | 15.754 | 9.92 | 25.994 | 105.994 | 9.92 | 20.995 | 200.995 | 9.92 | 29.493 | 329.493 | 9.92 | 62.986 | 562.986
9.96 | 13.503 | 9.96 | 14.997 | 94.997 | 9.96 | 24.994 | 204.994 | 9.96 | 36.992 | 336.992 | 9.96 | 64.985 | 564.985
10 | 13.503 | 10 | 14.997 | 94.997 | 10 | 21.995 | 201.995 | 10 | 34.492 | 334.492 | 10 | 77.483 | 577.483
10.04 | 15.754 | 10.04 | 21.495 | 101.495 | 10.04 | 18.996 | 198.996 | 10.04 | 41.491 | 341.491 | 10.04 | 73.483 | 573.483
10.08 | 18.504 | 10.08 | 18.996 | 98.996 | 10.08 | 22.495 | 202.495 | 10.08 | 30.493 | 330.493 | 10.08 | 64.485 | 564.485
10.12 | 17.004 | 10.12 | 17.996 | 97.996 | 10.12 | 28.494 | 208.494 | 10.12 | 38.491 | 338.491 | 10.12 | 71.484 | 571.484
10.16 | 14.503 | 10.16 | 19.496 | 99.496 | 10.16 | 23.995 | 203.995 | 10.16 | 45.49 | 345.49 | 10.16 | 65.485 | 565.485
10.2 | 17.504 | 10.2 | 22.995 | 102.995 | 10.2 | 19.996 | 199.996 | 10.2 | 35.992 | 335.992 | 10.2 | 62.486 | 562.486
10.24 | 17.004 | 10.24 | 18.496 | 98.496 | 10.24 | 27.994 | 207.994 | 10.24 | 40.491 | 340.491 | 10.24 | 68.984 | 568.984
10.28 | 16.504 | 10.28 | 20.995 | 100.995 | 10.28 | 27.994 | 207.994 | 10.28 | 39.991 | 339.991 | 10.28 | 75.983 | 575.983
10.32 | 17.254 | 10.32 | 25.494 | 105.494 | 10.32 | 30.993 | 210.993 | 10.32 | 34.992 | 334.992 | 10.32 | 60.986 | 560.986
10.36 | 16.254 | 10.36 | 20.495 | 100.495 | 10.36 | 17.996 | 197.996 | 10.36 | 36.992 | 336.992 | 10.36 | 64.485 | 564.485
10.4 | 16.754 | 10.4 | 16.996 | 96.996 | 10.4 | 19.496 | 199.496 | 10.4 | 36.992 | 336.992 | 10.4 | 57.987 | 557.987
10.44 | 17.254 | 10.44 | 21.995 | 101.995 | 10.44 | 18.996 | 198.996 | 10.44 | 28.494 | 328.494 | 10.44 | 65.485 | 565.485
10.48 | 19.255 | 10.48 | 23.495 | 103.495 | 10.48 | 32.493 | 212.493 | 10.48 | 34.992 | 334.992 | 10.48 | 64.485 | 564.485
10.52 | 18.755 | 10.52 | 21.495 | 101.495 | 10.52 | 15.497 | 195.497 | 10.52 | 34.992 | 334.992 | 10.52 | 53.988 | 553.988
10.56 | 18.504 | 10.56 | 18.996 | 98.996 | 10.56 | 19.496 | 199.496 | 10.56 | 34.492 | 334.492 | 10.56 | 67.485 | 567.485
10.6 | 19.505 | 10.6 | 19.496 | 99.496 | 10.6 | 21.995 | 201.995 | 10.6 | 40.491 | 340.491 | 10.6 | 75.983 | 575.983
10.64 | 18.504 | 10.64 | 19.996 | 99.996 | 10.64 | 16.996 | 196.996 | 10.64 | 29.493 | 329.493 | 10.64 | 70.984 | 570.984
10.68 | 17.004 | 10.68 | 27.494 | 107.494 | 10.68 | 22.995 | 202.995 | 10.68 | 31.993 | 331.993 | 10.68 | 64.485 | 564.485
10.72 | 18.755 | 10.72 | 23.995 | 103.995 | 10.72 | 30.993 | 210.993 | 10.72 | 35.992 | 335.992 | 10.72 | 65.485 | 565.485
10.76 | 18.755 | 10.76 | 26.994 | 106.994 | 10.76 | 25.994 | 205.994 | 10.76 | 30.993 | 330.993 | 10.76 | 64.485 | 564.485
10.8 | 18.755 | 10.8 | 19.496 | 99.496 | 10.8 | 23.995 | 203.995 | 10.8 | 51.488 | 351.488 | 10.8 | 65.985 | 565.985
10.84 | 18.504 | 10.84 | 22.495 | 102.495 | 10.84 | 19.496 | 199.496 | 10.84 | 35.492 | 335.492 | 10.84 | 58.987 | 558.987
10.88 | 16.004 | 10.88 | 15.497 | 95.497 | 10.88 | 20.995 | 200.995 | 10.88 | 36.992 | 336.992 | 10.88 | 71.484 | 571.484
10.92 | 21.755 | 10.92 | 27.994 | 107.994 | 10.92 | 22.495 | 202.495 | 10.92 | 31.993 | 331.993 | 10.92 | 66.485 | 566.485
10.96 | 22.255 | 10.96 | 23.495 | 103.495 | 10.96 | 18.996 | 198.996 | 10.96 | 43.49 | 343.49 | 10.96 | 66.485 | 566.485
11 | 25.756 | 11 | 29.993 | 109.993 | 11 | 28.494 | 208.494 | 11 | 39.491 | 339.491 | 11 | 62.486 | 562.486
11.04 | 21.755 | 11.04 | 25.994 | 105.994 | 11.04 | 28.993 | 208.993 | 11.04 | 41.991 | 341.991 | 11.04 | 58.987 | 558.987
11.08 | 19.255 | 11.08 | 18.496 | 98.496 | 11.08 | 19.996 | 199.996 | 11.08 | 39.991 | 339.991 | 11.08 | 62.486 | 562.486
11.12 | 21.005 | 11.12 | 14.497 | 94.497 | 11.12 | 22.995 | 202.995 | 11.12 | 39.491 | 339.491 | 11.12 | 66.485 | 566.485
11.16 | 21.505 | 11.16 | 19.996 | 99.996 | 11.16 | 30.993 | 210.993 | 11.16 | 40.991 | 340.991 | 11.16 | 61.486 | 561.486
11.2 | 24.006 | 11.2 | 20.995 | 100.995 | 11.2 | 18.996 | 198.996 | 11.2 | 47.989 | 347.989 | 11.2 | 74.483 | 574.483
11.24 | 19.255 | 11.24 | 22.495 | 102.495 | 11.24 | 24.494 | 204.494 | 11.24 | 47.989 | 347.989 | 11.24 | 68.485 | 568.485
11.28 | 21.255 | 11.28 | 25.494 | 105.494 | 11.28 | 28.993 | 208.993 | 11.28 | 42.49 | 342.49 | 11.28 | 67.485 | 567.485
11.32 | 24.756 | 11.32 | 22.495 | 102.495 | 11.32 | 19.496 | 199.496 | 11.32 | 44.49 | 344.49 | 11.32 | 60.986 | 560.986
11.36 | 23.506 | 11.36 | 26.494 | 106.494 | 11.36 | 27.994 | 207.994 | 11.36 | 36.492 | 336.492 | 11.36 | 73.983 | 573.983
11.4 | 21.505 | 11.4 | 20.995 | 100.995 | 11.4 | 22.495 | 202.495 | 11.4 | 38.991 | 338.991 | 11.4 | 64.485 | 564.485
11.44 | 27.757 | 11.44 | 27.494 | 107.494 | 11.44 | 25.994 | 205.994 | 11.44 | 41.491 | 341.491 | 11.44 | 65.985 | 565.985
11.48 | 28.007 | 11.48 | 25.494 | 105.494 | 11.48 | 22.995 | 202.995 | 11.48 | 43.49 | 343.49 | 11.48 | 63.486 | 563.486
11.52 | 28.507 | 11.52 | 23.995 | 103.995 | 11.52 | 23.495 | 203.495 | 11.52 | 39.491 | 339.491 | 11.52 | 72.484 | 572.484
11.56 | 32.258 | 11.56 | 23.995 | 103.995 | 11.56 | 22.495 | 202.495 | 11.56 | 38.491 | 338.491 | 11.56 | 70.984 | 570.984
11.6 | 29.507 | 11.6 | 27.994 | 107.994 | 11.6 | 27.494 | 207.494 | 11.6 | 41.491 | 341.491 | 11.6 | 63.486 | 563.486
11.64 | 36.009 | 11.64 | 22.495 | 102.495 | 11.64 | 29.493 | 209.493 | 11.64 | 39.491 | 339.491 | 11.64 | 78.982 | 578.982
11.68 | 26.756 | 11.68 | 21.495 | 101.495 | 11.68 | 25.994 | 205.994 | 11.68 | 41.491 | 341.491 | 11.68 | 64.485 | 564.485
11.72 | 25.256 | 11.72 | 26.994 | 106.994 | 11.72 | 23.495 | 203.495 | 11.72 | 37.991 | 337.991 | 11.72 | 65.985 | 565.985
11.76 | 20.505 | 11.76 | 19.996 | 99.996 | 11.76 | 35.492 | 215.492 | 11.76 | 50.489 | 350.489 | 11.76 | 69.984 | 569.984
11.8 | 27.257 | 11.8 | 18.496 | 98.496 | 11.8 | 26.994 | 206.994 | 11.8 | 45.49 | 345.49 | 11.8 | 69.484 | 569.484
11.84 | 22.755 | 11.84 | 14.497 | 94.497 | 11.84 | 33.992 | 213.992 | 11.84 | 45.49 | 345.49 | 11.84 | 66.985 | 566.985
11.88 | 23.756 | 11.88 | 25.994 | 105.994 | 11.88 | 22.495 | 202.495 | 11.88 | 41.491 | 341.491 | 11.88 | 71.484 | 571.484
11.92 | 19.255 | 11.92 | 24.494 | 104.494 | 11.92 | 31.493 | 211.493 | 11.92 | 53.988 | 353.988 | 11.92 | 61.986 | 561.986
11.96 | 22.255 | 11.96 | 30.493 | 110.493 | 11.96 | 32.993 | 212.993 | 11.96 | 45.49 | 345.49 | 11.96 | 65.485 | 565.485
12 | 23.756 | 12 | 28.993 | 108.993 | 12 | 22.495 | 202.495 | 12 | 37.991 | 337.991 | 12 | 78.482 | 578.482
12.04 | 23.756 | 12.04 | 25.494 | 105.494 | 12.04 | 32.493 | 212.493 | 12.04 | 45.49 | 345.49 | 12.04 | 61.986 | 561.986
12.08 | 24.256 | 12.08 | 28.993 | 108.993 | 12.08 | 27.494 | 207.494 | 12.08 | 54.988 | 354.988 | 12.08 | 72.984 | 572.984
12.12 | 21.255 | 12.12 | 27.994 | 107.994 | 12.12 | 36.492 | 216.492 | 12.12 | 48.489 | 348.489 | 12.12 | 74.483 | 574.483
12.16 | 24.006 | 12.16 | 20.495 | 100.495 | 12.16 | 23.495 | 203.495 | 12.16 | 57.487 | 357.487 | 12.16 | 65.485 | 565.485
12.2 | 27.006 | 12.2 | 20.495 | 100.495 | 12.2 | 23.995 | 203.995 | 12.2 | 50.489 | 350.489 | 12.2 | 55.488 | 555.488
12.24 | 30.257 | 12.24 | 22.995 | 102.995 | 12.24 | 29.493 | 209.493 | 12.24 | 60.986 | 360.986 | 12.24 | 73.983 | 573.983
12.28 | 19.005 | 12.28 | 31.993 | 111.993 | 12.28 | 28.494 | 208.494 | 12.28 | 56.487 | 356.487 | 12.28 | 61.486 | 561.486
12.32 | 26.256 | 12.32 | 30.493 | 110.493 | 12.32 | 27.994 | 207.994 | 12.32 | 43.99 | 343.99 | 12.32 | 51.988 | 551.988
12.36 | 23.506 | 12.36 | 27.494 | 107.494 | 12.36 | 32.993 | 212.993 | 12.36 | 55.987 | 355.987 | 12.36 | 62.486 | 562.486
12.4 | 20.755 | 12.4 | 37.492 | 117.492 | 12.4 | 29.493 | 209.493 | 12.4 | 57.987 | 357.987 | 12.4 | 65.985 | 565.985
12.44 | 24.256 | 12.44 | 25.994 | 105.994 | 12.44 | 27.494 | 207.494 | 12.44 | 44.99 | 344.99 | 12.44 | 56.487 | 556.487
12.48 | 28.507 | 12.48 | 27.494 | 107.494 | 12.48 | 30.993 | 210.993 | 12.48 | 55.987 | 355.987 | 12.48 | 61.486 | 561.486
12.52 | 26.756 | 12.52 | 34.492 | 114.492 | 12.52 | 33.492 | 213.492 | 12.52 | 60.986 | 360.986 | 12.52 | 79.982 | 579.982
12.56 | 29.257 | 12.56 | 33.492 | 113.492 | 12.56 | 34.992 | 214.992 | 12.56 | 51.488 | 351.488 | 12.56 | 68.984 | 568.984
12.6 | 24.756 | 12.6 | 38.491 | 118.491 | 12.6 | 33.492 | 213.492 | 12.6 | 59.987 | 359.987 | 12.6 | 67.985 | 567.985
12.64 | 28.257 | 12.64 | 32.493 | 112.493 | 12.64 | 41.491 | 221.491 | 12.64 | 52.988 | 352.988 | 12.64 | 60.986 | 560.986
12.68 | 27.257 | 12.68 | 33.492 | 113.492 | 12.68 | 34.492 | 214.492 | 12.68 | 50.489 | 350.489 | 12.68 | 66.985 | 566.985
12.72 | 32.008 | 12.72 | 36.992 | 116.992 | 12.72 | 35.492 | 215.492 | 12.72 | 62.986 | 362.986 | 12.72 | 63.986 | 563.986
12.76 | 31.007 | 12.76 | 35.492 | 115.492 | 12.76 | 36.492 | 216.492 | 12.76 | 55.488 | 355.488 | 12.76 | 78.982 | 578.982
12.8 | 31.758 | 12.8 | 30.993 | 110.993 | 12.8 | 34.992 | 214.992 | 12.8 | 57.487 | 357.487 | 12.8 | 67.985 | 567.985
12.84 | 33.508 | 12.84 | 32.493 | 112.493 | 12.84 | 31.993 | 211.993 | 12.84 | 56.987 | 356.987 | 12.84 | 66.985 | 566.985
12.88 | 30.507 | 12.88 | 38.491 | 118.491 | 12.88 | 42.99 | 222.99 | 12.88 | 47.489 | 347.489 | 12.88 | 62.986 | 562.986
12.92 | 28.257 | 12.92 | 46.49 | 126.49 | 12.92 | 39.491 | 219.491 | 12.92 | 63.986 | 363.986 | 12.92 | 75.983 | 575.983
12.96 | 26.256 | 12.96 | 42.49 | 122.49 | 12.96 | 37.991 | 217.991 | 12.96 | 61.486 | 361.486 | 12.96 | 63.986 | 563.986
13 | 29.507 | 13 | 30.493 | 110.493 | 13 | 35.992 | 215.992 | 13 | 55.488 | 355.488 | 13 | 63.486 | 563.486
13.04 | 34.258 | 13.04 | 42.49 | 122.49 | 13.04 | 42.99 | 222.99 | 13.04 | 66.985 | 366.985 | 13.04 | 61.986 | 561.986
13.08 | 36.509 | 13.08 | 41.991 | 121.991 | 13.08 | 48.489 | 228.489 | 13.08 | 62.986 | 362.986 | 13.08 | 66.985 | 566.985
13.12 | 33.008 | 13.12 | 40.491 | 120.491 | 13.12 | 49.489 | 229.489 | 13.12 | 64.985 | 364.985 | 13.12 | 59.487 | 559.487
13.16 | 38.009 | 13.16 | 40.491 | 120.491 | 13.16 | 47.989 | 227.989 | 13.16 | 73.483 | 373.483 | 13.16 | 69.984 | 569.984
13.2 | 35.258 | 13.2 | 46.49 | 126.49 | 13.2 | 48.989 | 228.989 | 13.2 | 71.984 | 371.984 | 13.2 | 67.485 | 567.485
13.24 | 36.259 | 13.24 | 40.991 | 120.991 | 13.24 | 46.989 | 226.989 | 13.24 | 72.484 | 372.484 | 13.24 | 77.982 | 577.982
13.28 | 41.76 | 13.28 | 43.49 | 123.49 | 13.28 | 50.989 | 230.989 | 13.28 | 72.984 | 372.984 | 13.28 | 70.984 | 570.984
13.32 | 41.01 | 13.32 | 49.989 | 129.989 | 13.32 | 42.99 | 222.99 | 13.32 | 70.984 | 370.984 | 13.32 | 72.484 | 572.484
13.36 | 38.009 | 13.36 | 49.489 | 129.489 | 13.36 | 61.486 | 241.486 | 13.36 | 74.983 | 374.983 | 13.36 | 56.987 | 556.987
13.4 | 38.259 | 13.4 | 51.488 | 131.488 | 13.4 | 47.989 | 227.989 | 13.4 | 75.983 | 375.983 | 13.4 | 60.986 | 560.986
13.44 | 47.011 | 13.44 | 55.488 | 135.488 | 13.44 | 56.487 | 236.487 | 13.44 | 89.48 | 389.48 | 13.44 | 58.487 | 558.487
13.48 | 46.261 | 13.48 | 57.487 | 137.487 | 13.48 | 57.487 | 237.487 | 13.48 | 75.983 | 375.983 | 13.48 | 63.486 | 563.486
13.52 | 44.761 | 13.52 | 57.487 | 137.487 | 13.52 | 60.986 | 240.986 | 13.52 | 95.479 | 395.479 | 13.52 | 63.486 | 563.486
13.56 | 47.261 | 13.56 | 63.986 | 143.986 | 13.56 | 60.486 | 240.486 | 13.56 | 81.982 | 381.982 | 13.56 | 70.984 | 570.984
13.6 | 53.763 | 13.6 | 61.986 | 141.986 | 13.6 | 61.986 | 241.986 | 13.6 | 84.981 | 384.981 | 13.6 | 74.483 | 574.483
13.64 | 55.513 | 13.64 | 64.485 | 144.485 | 13.64 | 72.984 | 252.984 | 13.64 | 93.979 | 393.979 | 13.64 | 62.486 | 562.486
13.68 | 49.512 | 13.68 | 52.988 | 132.988 | 13.68 | 68.984 | 248.984 | 13.68 | 97.978 | 397.978 | 13.68 | 80.482 | 580.482
13.72 | 61.015 | 13.72 | 67.985 | 147.985 | 13.72 | 82.481 | 262.481 | 13.72 | 92.479 | 392.479 | 13.72 | 65.985 | 565.985
13.76 | 58.764 | 13.76 | 77.982 | 157.982 | 13.76 | 68.984 | 248.984 | 13.76 | 94.979 | 394.979 | 13.76 | 68.485 | 568.485
13.8 | 55.013 | 13.8 | 66.485 | 146.485 | 13.8 | 61.986 | 241.986 | 13.8 | 92.979 | 392.979 | 13.8 | 75.983 | 575.983
13.84 | 73.768 | 13.84 | 82.981 | 162.981 | 13.84 | 81.482 | 261.482 | 13.84 | 106.48 | 406.48 | 13.84 | 73.983 | 573.983
13.88 | 67.516 | 13.88 | 76.483 | 156.483 | 13.88 | 92.479 | 272.479 | 13.88 | 101.48 | 401.48 | 13.88 | 72.484 | 572.484
13.92 | 73.768 | 13.92 | 85.481 | 165.481 | 13.92 | 92.979 | 272.979 | 13.92 | 93.979 | 393.979 | 13.92 | 63.986 | 563.986
13.96 | 70.517 | 13.96 | 96.978 | 176.978 | 13.96 | 89.98 | 269.98 | 13.96 | 110.98 | 410.98 | 13.96 | 75.983 | 575.983
14 | 80.269 | 14 | 87.98 | 167.98 | 14 | 88.98 | 268.98 | 14 | 108.98 | 408.98 | 14 | 74.983 | 574.983
14.04 | 81.52 | 14.04 | 95.479 | 175.479 | 14.04 | 98.978 | 278.978 | 14.04 | 115.97 | 415.97 | 14.04 | 71.484 | 571.484
14.08 | 88.021 | 14.08 | 100.48 | 180.48 | 14.08 | 99.478 | 279.478 | 14.08 | 108.98 | 408.98 | 14.08 | 68.984 | 568.984
14.12 | 88.771 | 14.12 | 93.979 | 173.979 | 14.12 | 106.98 | 286.98 | 14.12 | 120.47 | 420.47 | 14.12 | 84.481 | 584.481
14.16 | 93.773 | 14.16 | 119.47 | 199.47 | 14.16 | 104.98 | 284.98 | 14.16 | 124.97 | 424.97 | 14.16 | 65.485 | 565.485
14.2 | 88.771 | 14.2 | 91.979 | 171.979 | 14.2 | 120.97 | 300.97 | 14.2 | 128.97 | 428.97 | 14.2 | 69.484 | 569.484
14.24 | 104.28 | 14.24 | 117.97 | 197.97 | 14.24 | 112.97 | 292.97 | 14.24 | 124.97 | 424.97 | 14.24 | 65.985 | 565.985
14.28 | 98.274 | 14.28 | 115.97 | 195.97 | 14.28 | 115.47 | 295.47 | 14.28 | 140.47 | 440.47 | 14.28 | 76.483 | 576.483
14.32 | 108.78 | 14.32 | 118.97 | 198.97 | 14.32 | 131.97 | 311.97 | 14.32 | 126.97 | 426.97 | 14.32 | 76.983 | 576.983
14.36 | 107.03 | 14.36 | 116.47 | 196.47 | 14.36 | 138.47 | 318.47 | 14.36 | 142.97 | 442.97 | 14.36 | 77.483 | 577.483
14.4 | 110.03 | 14.4 | 112.97 | 192.97 | 14.4 | 145.47 | 325.47 | 14.4 | 153.97 | 453.97 | 14.4 | 66.485 | 566.485
14.44 | 111.03 | 14.44 | 122.47 | 202.47 | 14.44 | 143.47 | 323.47 | 14.44 | 131.47 | 431.47 | 14.44 | 68.485 | 568.485
14.48 | 105.78 | 14.48 | 133.47 | 213.47 | 14.48 | 127.47 | 307.47 | 14.48 | 130.97 | 430.97 | 14.48 | 63.486 | 563.486
14.52 | 135.03 | 14.52 | 138.97 | 218.97 | 14.52 | 131.97 | 311.97 | 14.52 | 154.97 | 454.97 | 14.52 | 69.484 | 569.484
14.56 | 116.03 | 14.56 | 148.97 | 228.97 | 14.56 | 152.47 | 332.47 | 14.56 | 143.47 | 443.47 | 14.56 | 80.482 | 580.482
14.6 | 124.28 | 14.6 | 134.47 | 214.47 | 14.6 | 146.47 | 326.47 | 14.6 | 131.97 | 431.97 | 14.6 | 75.483 | 575.483
14.64 | 120.78 | 14.64 | 142.47 | 222.47 | 14.64 | 144.97 | 324.97 | 14.64 | 134.97 | 434.97 | 14.64 | 75.483 | 575.483
14.68 | 127.78 | 14.68 | 147.47 | 227.47 | 14.68 | 148.47 | 328.47 | 14.68 | 138.47 | 438.47 | 14.68 | 84.981 | 584.981
14.72 | 120.28 | 14.72 | 141.97 | 221.97 | 14.72 | 140.47 | 320.47 | 14.72 | 123.97 | 423.97 | 14.72 | 71.484 | 571.484
14.76 | 132.53 | 14.76 | 129.47 | 209.47 | 14.76 | 140.97 | 320.97 | 14.76 | 152.47 | 452.47 | 14.76 | 68.984 | 568.984
14.8 | 122.78 | 14.8 | 138.47 | 218.47 | 14.8 | 136.97 | 316.97 | 14.8 | 146.97 | 446.97 | 14.8 | 58.487 | 558.487
14.84 | 129.28 | 14.84 | 142.97 | 222.97 | 14.84 | 149.97 | 329.97 | 14.84 | 126.47 | 426.47 | 14.84 | 64.985 | 564.985
14.88 | 135.53 | 14.88 | 139.47 | 219.47 | 14.88 | 140.97 | 320.97 | 14.88 | 136.97 | 436.97 | 14.88 | 76.983 | 576.983
14.92 | 118.78 | 14.92 | 133.97 | 213.97 | 14.92 | 131.47 | 311.47 | 14.92 | 125.97 | 425.97 | 14.92 | 73.483 | 573.483
14.96 | 122.03 | 14.96 | 129.47 | 209.47 | 14.96 | 126.47 | 306.47 | 14.96 | 121.97 | 421.97 | 14.96 | 75.483 | 575.483
15 | 127.53 | 15 | 129.47 | 209.47 | 15 | 142.47 | 322.47 | 15 | 126.47 | 426.47 | 15 | 68.485 | 568.485
15.04 | 110.53 | 15.04 | 122.47 | 202.47 | 15.04 | 125.47 | 305.47 | 15.04 | 109.98 | 409.98 | 15.04 | 62.486 | 562.486
15.08 | 118.78 | 15.08 | 131.47 | 211.47 | 15.08 | 129.47 | 309.47 | 15.08 | 131.97 | 431.97 | 15.08 | 68.984 | 568.984
15.12 | 118.53 | 15.12 | 124.47 | 204.47 | 15.12 | 120.97 | 300.97 | 15.12 | 113.47 | 413.47 | 15.12 | 73.483 | 573.483
15.16 | 114.03 | 15.16 | 131.47 | 211.47 | 15.16 | 120.97 | 300.97 | 15.16 | 116.47 | 416.47 | 15.16 | 62.986 | 562.986
15.2 | 109.03 | 15.2 | 128.47 | 208.47 | 15.2 | 120.47 | 300.47 | 15.2 | 116.47 | 416.47 | 15.2 | 73.983 | 573.983
15.24 | 118.03 | 15.24 | 110.98 | 190.98 | 15.24 | 123.97 | 303.97 | 15.24 | 123.97 | 423.97 | 15.24 | 66.985 | 566.985
15.28 | 96.523 | 15.28 | 101.48 | 181.48 | 15.28 | 109.48 | 289.48 | 15.28 | 116.97 | 416.97 | 15.28 | 65.485 | 565.485
15.32 | 99.274 | 15.32 | 124.47 | 204.47 | 15.32 | 127.97 | 307.97 | 15.32 | 122.47 | 422.47 | 15.32 | 72.484 | 572.484
15.36 | 102.77 | 15.36 | 133.97 | 213.97 | 15.36 | 96.978 | 276.978 | 15.36 | 125.47 | 425.47 | 15.36 | 65.485 | 565.485
15.4 | 104.78 | 15.4 | 116.97 | 196.97 | 15.4 | 106.48 | 286.48 | 15.4 | 131.47 | 431.47 | 15.4 | 72.484 | 572.484
15.44 | 94.773 | 15.44 | 112.47 | 192.47 | 15.44 | 110.98 | 290.98 | 15.44 | 107.98 | 407.98 | 15.44 | 63.986 | 563.986
15.48 | 110.53 | 15.48 | 118.47 | 198.47 | 15.48 | 101.98 | 281.98 | 15.48 | 111.97 | 411.97 | 15.48 | 60.986 | 560.986
15.52 | 102.02 | 15.52 | 109.48 | 189.48 | 15.52 | 86.481 | 266.481 | 15.52 | 119.47 | 419.47 | 15.52 | 80.982 | 580.982
15.56 | 97.523 | 15.56 | 101.48 | 181.48 | 15.56 | 107.98 | 287.98 | 15.56 | 112.47 | 412.47 | 15.56 | 61.986 | 561.986
15.6 | 94.023 | 15.6 | 108.98 | 188.98 | 15.6 | 103.98 | 283.98 | 15.6 | 118.47 | 418.47 | 15.6 | 66.985 | 566.985
15.64 | 92.522 | 15.64 | 108.48 | 188.48 | 15.64 | 98.978 | 278.978 | 15.64 | 123.47 | 423.47 | 15.64 | 68.485 | 568.485
15.68 | 90.272 | 15.68 | 87.98 | 167.98 | 15.68 | 109.48 | 289.48 | 15.68 | 111.97 | 411.97 | 15.68 | 68.984 | 568.984
15.72 | 88.521 | 15.72 | 101.48 | 181.48 | 15.72 | 102.48 | 282.48 | 15.72 | 116.47 | 416.47 | 15.72 | 62.486 | 562.486
15.76 | 89.271 | 15.76 | 111.97 | 191.97 | 15.76 | 111.97 | 291.97 | 15.76 | 109.98 | 409.98 | 15.76 | 74.483 | 574.483
15.8 | 97.273 | 15.8 | 98.478 | 178.478 | 15.8 | 116.47 | 296.47 | 15.8 | 116.47 | 416.47 | 15.8 | 71.484 | 571.484
15.84 | 103.02 | 15.84 | 93.979 | 173.979 | 15.84 | 104.98 | 284.98 | 15.84 | 101.98 | 401.98 | 15.84 | 70.984 | 570.984
15.88 | 95.523 | 15.88 | 106.98 | 186.98 | 15.88 | 101.48 | 281.48 | 15.88 | 112.97 | 412.97 | 15.88 | 72.484 | 572.484
15.92 | 90.022 | 15.92 | 95.479 | 175.479 | 15.92 | 114.47 | 294.47 | 15.92 | 122.97 | 422.97 | 15.92 | 70.484 | 570.484
15.96 | 88.521 | 15.96 | 95.978 | 175.978 | 15.96 | 95.479 | 275.479 | 15.96 | 117.97 | 417.97 | 15.96 | 69.484 | 569.484
16 | 90.022 | 16 | 95.479 | 175.479 | 16 | 107.48 | 287.48 | 16 | 122.97 | 422.97 | 16 | 65.985 | 565.985
16.04 | 87.271 | 16.04 | 103.48 | 183.48 | 16.04 | 103.48 | 283.48 | 16.04 | 117.47 | 417.47 | 16.04 | 50.989 | 550.989
16.08 | 100.02 | 16.08 | 117.97 | 197.97 | 16.08 | 114.47 | 294.47 | 16.08 | 110.48 | 410.48 | 16.08 | 67.485 | 567.485
16.12 | 91.772 | 16.12 | 100.48 | 180.48 | 16.12 | 106.48 | 286.48 | 16.12 | 119.47 | 419.47 | 16.12 | 76.983 | 576.983
16.16 | 102.02 | 16.16 | 107.48 | 187.48 | 16.16 | 112.97 | 292.97 | 16.16 | 121.97 | 421.97 | 16.16 | 74.983 | 574.983
16.2 | 95.023 | 16.2 | 107.98 | 187.98 | 16.2 | 100.48 | 280.48 | 16.2 | 104.98 | 404.98 | 16.2 | 73.483 | 573.483
16.24 | 103.52 | 16.24 | 108.48 | 188.48 | 16.24 | 125.97 | 305.97 | 16.24 | 124.47 | 424.47 | 16.24 | 59.487 | 559.487
16.28 | 97.773 | 16.28 | 101.98 | 181.98 | 16.28 | 109.98 | 289.98 | 16.28 | 137.47 | 437.47 | 16.28 | 67.985 | 567.985
16.32 | 93.773 | 16.32 | 118.47 | 198.47 | 16.32 | 110.48 | 290.48 | 16.32 | 117.47 | 417.47 | 16.32 | 62.486 | 562.486
16.36 | 101.02 | 16.36 | 112.47 | 192.47 | 16.36 | 106.98 | 286.98 | 16.36 | 116.47 | 416.47 | 16.36 | 76.983 | 576.983
16.4 | 104.78 | 16.4 | 105.98 | 185.98 | 16.4 | 101.98 | 281.98 | 16.4 | 113.97 | 413.97 | 16.4 | 65.485 | 565.485
16.44 | 108.78 | 16.44 | 119.47 | 199.47 | 16.44 | 122.47 | 302.47 | 16.44 | 105.48 | 405.48 | 16.44 | 66.485 | 566.485
16.48 | 102.27 | 16.48 | 105.98 | 185.98 | 16.48 | 103.48 | 283.48 | 16.48 | 106.98 | 406.98 | 16.48 | 71.484 | 571.484
16.52 | 90.772 | 16.52 | 109.98 | 189.98 | 16.52 | 122.47 | 302.47 | 16.52 | 114.47 | 414.47 | 16.52 | 58.987 | 558.987
16.56 | 103.02 | 16.56 | 106.98 | 186.98 | 16.56 | 105.98 | 285.98 | 16.56 | 104.98 | 404.98 | 16.56 | 66.985 | 566.985
16.6 | 97.523 | 16.6 | 96.978 | 176.978 | 16.6 | 120.97 | 300.97 | 16.6 | 111.97 | 411.97 | 16.6 | 63.986 | 563.986
16.64 | 102.77 | 16.64 | 97.478 | 177.478 | 16.64 | 108.48 | 288.48 | 16.64 | 114.47 | 414.47 | 16.64 | 57.987 | 557.987
16.68 | 93.022 | 16.68 | 105.48 | 185.48 | 16.68 | 106.98 | 286.98 | 16.68 | 97.478 | 397.478 | 16.68 | 64.485 | 564.485
16.72 | 93.022 | 16.72 | 92.479 | 172.479 | 16.72 | 101.98 | 281.98 | 16.72 | 107.98 | 407.98 | 16.72 | 65.485 | 565.485
16.76 | 90.522 | 16.76 | 105.98 | 185.98 | 16.76 | 90.48 | 270.48 | 16.76 | 99.978 | 399.978 | 16.76 | 63.986 | 563.986
16.8 | 93.272 | 16.8 | 104.98 | 184.98 | 16.8 | 91.979 | 271.979 | 16.8 | 109.98 | 409.98 | 16.8 | 64.485 | 564.485
16.84 | 86.771 | 16.84 | 90.98 | 170.98 | 16.84 | 94.479 | 274.479 | 16.84 | 90.98 | 390.98 | 16.84 | 72.984 | 572.984
16.88 | 83.02 | 16.88 | 101.48 | 181.48 | 16.88 | 90.98 | 270.98 | 16.88 | 96.978 | 396.978 | 16.88 | 75.483 | 575.483
16.92 | 84.77 | 16.92 | 84.981 | 164.981 | 16.92 | 99.978 | 279.978 | 16.92 | 110.98 | 410.98 | 16.92 | 66.985 | 566.985
16.96 | 83.52 | 16.96 | 77.982 | 157.982 | 16.96 | 73.983 | 253.983 | 16.96 | 100.98 | 400.98 | 16.96 | 69.984 | 569.984
17 | 93.272 | 17 | 88.98 | 168.98 | 17 | 92.979 | 272.979 | 17 | 92.979 | 392.979 | 17 | 72.484 | 572.484
17.04 | 77.769 | 17.04 | 88.98 | 168.98 | 17.04 | 83.981 | 263.981 | 17.04 | 96.478 | 396.478 | 17.04 | 61.986 | 561.986
17.08 | 77.519 | 17.08 | 80.482 | 160.482 | 17.08 | 84.481 | 264.481 | 17.08 | 88.98 | 388.98 | 17.08 | 62.486 | 562.486
17.12 | 67.016 | 17.12 | 78.482 | 158.482 | 17.12 | 66.985 | 246.985 | 17.12 | 105.98 | 405.98 | 17.12 | 64.485 | 564.485
17.16 | 68.016 | 17.16 | 74.483 | 154.483 | 17.16 | 66.985 | 246.985 | 17.16 | 94.479 | 394.479 | 17.16 | 77.483 | 577.483
17.2 | 67.516 | 17.2 | 86.481 | 166.481 | 17.2 | 63.986 | 243.986 | 17.2 | 98.478 | 398.478 | 17.2 | 70.484 | 570.484
17.24 | 66.016 | 17.24 | 64.985 | 144.985 | 17.24 | 72.484 | 252.484 | 17.24 | 88.98 | 388.98 | 17.24 | 63.986 | 563.986
17.28 | 66.266 | 17.28 | 65.985 | 145.985 | 17.28 | 71.484 | 251.484 | 17.28 | 93.979 | 393.979 | 17.28 | 63.986 | 563.986
17.32 | 65.516 | 17.32 | 70.484 | 150.484 | 17.32 | 59.487 | 239.487 | 17.32 | 78.982 | 378.982 | 17.32 | 68.485 | 568.485
17.36 | 52.263 | 17.36 | 72.984 | 152.984 | 17.36 | 74.983 | 254.983 | 17.36 | 82.981 | 382.981 | 17.36 | 67.485 | 567.485
17.4 | 59.514 | 17.4 | 61.986 | 141.986 | 17.4 | 73.983 | 253.983 | 17.4 | 80.982 | 380.982 | 17.4 | 64.985 | 564.985
17.44 | 56.013 | 17.44 | 63.486 | 143.486 | 17.44 | 65.485 | 245.485 | 17.44 | 82.481 | 382.481 | 17.44 | 68.485 | 568.485
17.48 | 52.012 | 17.48 | 54.988 | 134.988 | 17.48 | 69.484 | 249.484 | 17.48 | 87.98 | 387.98 | 17.48 | 65.485 | 565.485
17.52 | 57.764 | 17.52 | 59.987 | 139.987 | 17.52 | 57.987 | 237.987 | 17.52 | 86.481 | 386.481 | 17.52 | 71.984 | 571.984
17.56 | 53.013 | 17.56 | 65.485 | 145.485 | 17.56 | 61.986 | 241.986 | 17.56 | 76.483 | 376.483 | 17.56 | 66.485 | 566.485
17.6 | 50.262 | 17.6 | 61.486 | 141.486 | 17.6 | 68.485 | 248.485 | 17.6 | 74.483 | 374.483 | 17.6 | 72.484 | 572.484
17.64 | 46.261 | 17.64 | 57.987 | 137.987 | 17.64 | 62.986 | 242.986 | 17.64 | 80.982 | 380.982 | 17.64 | 68.984 | 568.984
17.68 | 53.013 | 17.68 | 55.987 | 135.987 | 17.68 | 61.486 | 241.486 | 17.68 | 75.983 | 375.983 | 17.68 | 85.481 | 585.481
17.72 | 51.262 | 17.72 | 53.488 | 133.488 | 17.72 | 55.488 | 235.488 | 17.72 | 79.482 | 379.482 | 17.72 | 71.484 | 571.484
17.76 | 51.012 | 17.76 | 56.987 | 136.987 | 17.76 | 59.487 | 239.487 | 17.76 | 70.984 | 370.984 | 17.76 | 62.486 | 562.486
17.8 | 52.763 | 17.8 | 62.486 | 142.486 | 17.8 | 50.489 | 230.489 | 17.8 | 77.982 | 377.982 | 17.8 | 60.986 | 560.986
17.84 | 47.261 | 17.84 | 54.988 | 134.988 | 17.84 | 53.988 | 233.988 | 17.84 | 74.483 | 374.483 | 17.84 | 68.984 | 568.984
17.88 | 46.511 | 17.88 | 66.485 | 146.485 | 17.88 | 50.489 | 230.489 | 17.88 | 72.984 | 372.984 | 17.88 | 73.983 | 573.983
17.92 | 42.76 | 17.92 | 49.489 | 129.489 | 17.92 | 61.486 | 241.486 | 17.92 | 78.482 | 378.482 | 17.92 | 67.985 | 567.985
17.96 | 45.511 | 17.96 | 46.989 | 126.989 | 17.96 | 59.987 | 239.987 | 17.96 | 79.482 | 379.482 | 17.96 | 73.983 | 573.983
18 | 49.512 | 18 | 58.487 | 138.487 | 18 | 56.487 | 236.487 | 18 | 78.982 | 378.982 | 18 | 61.986 | 561.986
18.04 | 50.762 | 18.04 | 48.489 | 128.489 | 18.04 | 46.989 | 226.989 | 18.04 | 92.479 | 392.479 | 18.04 | 79.482 | 579.482
18.08 | 45.261 | 18.08 | 51.988 | 131.988 | 18.08 | 57.487 | 237.487 | 18.08 | 77.982 | 377.982 | 18.08 | 70.484 | 570.484
18.12 | 45.761 | 18.12 | 52.988 | 132.988 | 18.12 | 55.488 | 235.488 | 18.12 | 91.479 | 391.479 | 18.12 | 78.982 | 578.982
18.16 | 47.011 | 18.16 | 44.49 | 124.49 | 18.16 | 38.991 | 218.991 | 18.16 | 80.482 | 380.482 | 18.16 | 63.986 | 563.986
18.2 | 43.761 | 18.2 | 49.989 | 129.989 | 18.2 | 53.988 | 233.988 | 18.2 | 76.483 | 376.483 | 18.2 | 67.485 | 567.485
18.24 | 46.011 | 18.24 | 46.49 | 126.49 | 18.24 | 60.486 | 240.486 | 18.24 | 70.484 | 370.484 | 18.24 | 71.484 | 571.484
18.28 | 46.261 | 18.28 | 50.489 | 130.489 | 18.28 | 64.485 | 244.485 | 18.28 | 79.482 | 379.482 | 18.28 | 67.985 | 567.985
18.32 | 45.011 | 18.32 | 43.99 | 123.99 | 18.32 | 59.487 | 239.487 | 18.32 | 70.484 | 370.484 | 18.32 | 64.985 | 564.985
18.36 | 47.261 | 18.36 | 56.987 | 136.987 | 18.36 | 66.985 | 246.985 | 18.36 | 81.482 | 381.482 | 18.36 | 67.485 | 567.485
18.4 | 44.261 | 18.4 | 59.487 | 139.487 | 18.4 | 54.988 | 234.988 | 18.4 | 70.984 | 370.984 | 18.4 | 73.983 | 573.983
18.44 | 46.011 | 18.44 | 50.989 | 130.989 | 18.44 | 54.988 | 234.988 | 18.44 | 74.983 | 374.983 | 18.44 | 61.486 | 561.486
18.48 | 49.512 | 18.48 | 42.49 | 122.49 | 18.48 | 59.487 | 239.487 | 18.48 | 83.981 | 383.981 | 18.48 | 77.982 | 577.982
18.52 | 43.26 | 18.52 | 54.988 | 134.988 | 18.52 | 51.988 | 231.988 | 18.52 | 67.485 | 367.485 | 18.52 | 78.482 | 578.482
18.56 | 49.262 | 18.56 | 60.986 | 140.986 | 18.56 | 51.988 | 231.988 | 18.56 | 65.985 | 365.985 | 18.56 | 76.483 | 576.483
18.6 | 45.011 | 18.6 | 51.488 | 131.488 | 18.6 | 49.989 | 229.989 | 18.6 | 87.48 | 387.48 | 18.6 | 62.486 | 562.486
18.64 | 47.011 | 18.64 | 44.49 | 124.49 | 18.64 | 45.99 | 225.99 | 18.64 | 76.983 | 376.983 | 18.64 | 72.984 | 572.984
18.68 | 44.761 | 18.68 | 51.488 | 131.488 | 18.68 | 57.487 | 237.487 | 18.68 | 86.98 | 386.98 | 18.68 | 72.484 | 572.484
18.72 | 44.761 | 18.72 | 59.487 | 139.487 | 18.72 | 63.986 | 243.986 | 18.72 | 71.984 | 371.984 | 18.72 | 72.984 | 572.984
18.76 | 49.012 | 18.76 | 58.487 | 138.487 | 18.76 | 51.488 | 231.488 | 18.76 | 81.982 | 381.982 | 18.76 | 62.486 | 562.486
18.8 | 46.761 | 18.8 | 51.988 | 131.988 | 18.8 | 51.488 | 231.488 | 18.8 | 81.982 | 381.982 | 18.8 | 64.485 | 564.485
18.84 | 49.512 | 18.84 | 52.488 | 132.488 | 18.84 | 66.485 | 246.485 | 18.84 | 80.982 | 380.982 | 18.84 | 64.485 | 564.485
18.88 | 44.011 | 18.88 | 56.987 | 136.987 | 18.88 | 58.487 | 238.487 | 18.88 | 76.983 | 376.983 | 18.88 | 70.484 | 570.484
18.92 | 45.011 | 18.92 | 53.488 | 133.488 | 18.92 | 51.488 | 231.488 | 18.92 | 61.486 | 361.486 | 18.92 | 65.985 | 565.985
18.96 | 52.763 | 18.96 | 48.989 | 128.989 | 18.96 | 63.486 | 243.486 | 18.96 | 76.483 | 376.483 | 18.96 | 70.484 | 570.484
19 | 46.261 | 19 | 57.487 | 137.487 | 19 | 50.489 | 230.489 | 19 | 83.981 | 383.981 | 19 | 77.982 | 577.982
19.04 | 51.762 | 19.04 | 64.985 | 144.985 | 19.04 | 60.986 | 240.986 | 19.04 | 76.983 | 376.983 | 19.04 | 65.985 | 565.985
19.08 | 54.263 | 19.08 | 46.989 | 126.989 | 19.08 | 51.988 | 231.988 | 19.08 | 75.983 | 375.983 | 19.08 | 74.483 | 574.483
19.12 | 53.263 | 19.12 | 56.487 | 136.487 | 19.12 | 61.486 | 241.486 | 19.12 | 73.983 | 373.983 | 19.12 | 64.985 | 564.985
19.16 | 41.51 | 19.16 | 59.987 | 139.987 | 19.16 | 49.489 | 229.489 | 19.16 | 72.484 | 372.484 | 19.16 | 73.983 | 573.983
19.2 | 50.262 | 19.2 | 58.987 | 138.987 | 19.2 | 59.987 | 239.987 | 19.2 | 79.482 | 379.482 | 19.2 | 66.485 | 566.485
19.24 | 48.012 | 19.24 | 58.987 | 138.987 | 19.24 | 56.987 | 236.987 | 19.24 | 72.984 | 372.984 | 19.24 | 67.485 | 567.485
19.28 | 50.512 | 19.28 | 53.488 | 133.488 | 19.28 | 52.988 | 232.988 | 19.28 | 65.985 | 365.985 | 19.28 | 69.484 | 569.484
19.32 | 52.263 | 19.32 | 58.987 | 138.987 | 19.32 | 57.987 | 237.987 | 19.32 | 92.479 | 392.479 | 19.32 | 67.985 | 567.985
19.36 | 47.011 | 19.36 | 53.488 | 133.488 | 19.36 | 58.987 | 238.987 | 19.36 | 71.484 | 371.484 | 19.36 | 69.984 | 569.984
19.4 | 47.511 | 19.4 | 59.487 | 139.487 | 19.4 | 76.483 | 256.483 | 19.4 | 78.982 | 378.982 | 19.4 | 77.982 | 577.982
19.44 | 52.263 | 19.44 | 53.488 | 133.488 | 19.44 | 62.986 | 242.986 | 19.44 | 79.482 | 379.482 | 19.44 | 63.986 | 563.986
19.48 | 45.011 | 19.48 | 63.986 | 143.986 | 19.48 | 73.483 | 253.483 | 19.48 | 85.981 | 385.981 | 19.48 | 60.486 | 560.486
19.52 | 58.764 | 19.52 | 60.986 | 140.986 | 19.52 | 53.988 | 233.988 | 19.52 | 79.982 | 379.982 | 19.52 | 71.984 | 571.984
19.56 | 55.013 | 19.56 | 65.985 | 145.985 | 19.56 | 67.985 | 247.985 | 19.56 | 81.482 | 381.482 | 19.56 | 73.483 | 573.483
19.6 | 58.764 | 19.6 | 61.486 | 141.486 | 19.6 | 61.986 | 241.986 | 19.6 | 80.482 | 380.482 | 19.6 | 70.484 | 570.484
19.64 | 54.513 | 19.64 | 67.985 | 147.985 | 19.64 | 81.482 | 261.482 | 19.64 | 90.98 | 390.98 | 19.64 | 68.485 | 568.485
19.68 | 52.513 | 19.68 | 59.987 | 139.987 | 19.68 | 61.486 | 241.486 | 19.68 | 87.48 | 387.48 | 19.68 | 73.483 | 573.483
19.72 | 48.512 | 19.72 | 69.984 | 149.984 | 19.72 | 62.986 | 242.986 | 19.72 | 80.482 | 380.482 | 19.72 | 56.487 | 556.487
19.76 | 59.764 | 19.76 | 56.487 | 136.487 | 19.76 | 75.983 | 255.983 | 19.76 | 94.979 | 394.979 | 19.76 | 70.984 | 570.984
19.8 | 61.765 | 19.8 | 72.984 | 152.984 | 19.8 | 71.984 | 251.984 | 19.8 | 93.479 | 393.479 | 19.8 | 70.484 | 570.484
19.84 | 55.763 | 19.84 | 70.484 | 150.484 | 19.84 | 65.485 | 245.485 | 19.84 | 79.482 | 379.482 | 19.84 | 66.985 | 566.985
19.88 | 56.514 | 19.88 | 71.484 | 151.484 | 19.88 | 69.484 | 249.484 | 19.88 | 76.483 | 376.483 | 19.88 | 63.986 | 563.986
19.92 | 61.765 | 19.92 | 73.983 | 153.983 | 19.92 | 69.484 | 249.484 | 19.92 | 83.481 | 383.481 | 19.92 | 74.983 | 574.983
19.96 | 53.763 | 19.96 | 67.485 | 147.485 | 19.96 | 73.983 | 253.983 | 19.96 | 99.478 | 399.478 | 19.96 | 72.484 | 572.484
20 | 62.265 | 20 | 64.985 | 144.985 | 20 | 78.982 | 258.982 | 20 | 92.979 | 392.979 | 20 | 72.484 | 572.484
20.04 | 61.765 | 20.04 | 65.985 | 145.985 | 20.04 | 83.481 | 263.481 | 20.04 | 81.482 | 381.482 | 20.04 | 74.983 | 574.983
20.08 | 62.265 | 20.08 | 72.484 | 152.484 | 20.08 | 87.48 | 267.48 | 20.08 | 95.479 | 395.479 | 20.08 | 66.985 | 566.985
20.12 | 66.266 | 20.12 | 87.48 | 167.48 | 20.12 | 90.98 | 270.98 | 20.12 | 88.98 | 388.98 | 20.12 | 72.984 | 572.984
20.16 | 73.518 | 20.16 | 79.982 | 159.982 | 20.16 | 75.483 | 255.483 | 20.16 | 104.98 | 404.98 | 20.16 | 64.985 | 564.985
20.2 | 67.766 | 20.2 | 88.98 | 168.98 | 20.2 | 75.483 | 255.483 | 20.2 | 96.978 | 396.978 | 20.2 | 63.486 | 563.486
20.24 | 71.517 | 20.24 | 76.483 | 156.483 | 20.24 | 76.483 | 256.483 | 20.24 | 96.978 | 396.978 | 20.24 | 76.483 | 576.483
20.28 | 71.767 | 20.28 | 79.982 | 159.982 | 20.28 | 81.482 | 261.482 | 20.28 | 98.978 | 398.978 | 20.28 | 75.483 | 575.483
20.32 | 67.016 | 20.32 | 80.982 | 160.982 | 20.32 | 93.479 | 273.479 | 20.32 | 94.479 | 394.479 | 20.32 | 71.984 | 571.984
20.36 | 71.767 | 20.36 | 93.479 | 173.479 | 20.36 | 89.98 | 269.98 | 20.36 | 113.97 | 413.97 | 20.36 | 72.984 | 572.984
20.4 | 75.018 | 20.4 | 86.98 | 166.98 | 20.4 | 87.48 | 267.48 | 20.4 | 100.98 | 400.98 | 20.4 | 78.482 | 578.482
20.44 | 64.766 | 20.44 | 82.481 | 162.481 | 20.44 | 84.981 | 264.981 | 20.44 | 94.479 | 394.479 | 20.44 | 65.985 | 565.985
20.48 | 78.519 | 20.48 | 75.983 | 155.983 | 20.48 | 78.482 | 258.482 | 20.48 | 99.978 | 399.978 | 20.48 | 77.483 | 577.483
20.52 | 80.269 | 20.52 | 83.481 | 163.481 | 20.52 | 77.982 | 257.982 | 20.52 | 104.98 | 404.98 | 20.52 | 68.485 | 568.485
20.56 | 71.267 | 20.56 | 81.982 | 161.982 | 20.56 | 80.482 | 260.482 | 20.56 | 105.48 | 405.48 | 20.56 | 66.485 | 566.485
20.6 | 71.017 | 20.6 | 94.979 | 174.979 | 20.6 | 90.48 | 270.48 | 20.6 | 101.48 | 401.48 | 20.6 | 79.482 | 579.482
20.64 | 72.267 | 20.64 | 89.48 | 169.48 | 20.64 | 88.98 | 268.98 | 20.64 | 112.97 | 412.97 | 20.64 | 69.984 | 569.984
20.68 | 78.269 | 20.68 | 84.981 | 164.981 | 20.68 | 87.48 | 267.48 | 20.68 | 108.98 | 408.98 | 20.68 | 66.985 | 566.985
20.72 | 82.52 | 20.72 | 79.982 | 159.982 | 20.72 | 93.979 | 273.979 | 20.72 | 125.47 | 425.47 | 20.72 | 71.484 | 571.484
20.76 | 75.268 | 20.76 | 89.48 | 169.48 | 20.76 | 87.48 | 267.48 | 20.76 | 103.48 | 403.48 | 20.76 | 69.484 | 569.484
20.8 | 85.02 | 20.8 | 85.981 | 165.981 | 20.8 | 100.48 | 280.48 | 20.8 | 122.47 | 422.47 | 20.8 | 75.483 | 575.483
20.84 | 76.768 | 20.84 | 91.479 | 171.479 | 20.84 | 106.98 | 286.98 | 20.84 | 113.97 | 413.97 | 20.84 | 67.485 | 567.485
20.88 | 82.52 | 20.88 | 81.982 | 161.982 | 20.88 | 103.98 | 283.98 | 20.88 | 124.47 | 424.47 | 20.88 | 63.986 | 563.986
20.92 | 84.02 | 20.92 | 80.482 | 160.482 | 20.92 | 95.479 | 275.479 | 20.92 | 117.97 | 417.97 | 20.92 | 72.484 | 572.484
20.96 | 81.27 | 20.96 | 106.48 | 186.48 | 20.96 | 101.48 | 281.48 | 20.96 | 119.47 | 419.47 | 20.96 | 77.483 | 577.483
21 | 82.52 | 21 | 101.98 | 181.98 | 21 | 112.97 | 292.97 | 21 | 121.47 | 421.47 | 21 | 80.482 | 580.482
21.04 | 84.02 | 21.04 | 95.479 | 175.479 | 21.04 | 108.48 | 288.48 | 21.04 | 112.47 | 412.47 | 21.04 | 78.482 | 578.482
21.08 | 80.519 | 21.08 | 92.479 | 172.479 | 21.08 | 107.98 | 287.98 | 21.08 | 137.97 | 437.97 | 21.08 | 72.484 | 572.484
21.12 | 89.271 | 21.12 | 106.98 | 186.98 | 21.12 | 114.47 | 294.47 | 21.12 | 145.97 | 445.97 | 21.12 | 62.986 | 562.986
21.16 | 85.521 | 21.16 | 119.97 | 199.97 | 21.16 | 113.47 | 293.47 | 21.16 | 139.97 | 439.97 | 21.16 | 61.986 | 561.986
21.2 | 94.523 | 21.2 | 107.98 | 187.98 | 21.2 | 129.97 | 309.97 | 21.2 | 141.97 | 441.97 | 21.2 | 66.985 | 566.985
21.24 | 97.273 | 21.24 | 117.97 | 197.97 | 21.24 | 129.97 | 309.97 | 21.24 | 134.97 | 434.97 | 21.24 | 70.484 | 570.484
21.28 | 97.523 | 21.28 | 112.97 | 192.97 | 21.28 | 132.97 | 312.97 | 21.28 | 145.97 | 445.97 | 21.28 | 76.483 | 576.483
21.32 | 97.273 | 21.32 | 119.47 | 199.47 | 21.32 | 146.47 | 326.47 | 21.32 | 158.96 | 458.96 | 21.32 | 69.484 | 569.484
21.36 | 103.27 | 21.36 | 137.97 | 217.97 | 21.36 | 121.47 | 301.47 | 21.36 | 173.96 | 473.96 | 21.36 | 74.483 | 574.483
21.4 | 96.023 | 21.4 | 138.47 | 218.47 | 21.4 | 141.97 | 321.97 | 21.4 | 147.97 | 447.97 | 21.4 | 74.983 | 574.983
21.44 | 112.53 | 21.44 | 120.47 | 200.47 | 21.44 | 147.47 | 327.47 | 21.44 | 159.96 | 459.96 | 21.44 | 79.982 | 579.982
21.48 | 106.78 | 21.48 | 135.47 | 215.47 | 21.48 | 151.97 | 331.97 | 21.48 | 163.46 | 463.46 | 21.48 | 79.482 | 579.482
21.52 | 111.03 | 21.52 | 145.97 | 225.97 | 21.52 | 145.47 | 325.47 | 21.52 | 161.46 | 461.46 | 21.52 | 77.982 | 577.982
21.56 | 116.53 | 21.56 | 140.97 | 220.97 | 21.56 | 183.46 | 363.46 | 21.56 | 160.96 | 460.96 | 21.56 | 61.486 | 561.486
21.6 | 123.28 | 21.6 | 159.46 | 239.46 | 21.6 | 180.96 | 360.96 | 21.6 | 185.46 | 485.46 | 21.6 | 67.485 | 567.485
21.64 | 128.03 | 21.64 | 162.46 | 242.46 | 21.64 | 175.46 | 355.46 | 21.64 | 189.46 | 489.46 | 21.64 | 68.485 | 568.485
21.68 | 134.28 | 21.68 | 171.96 | 251.96 | 21.68 | 188.46 | 368.46 | 21.68 | 192.96 | 492.96 | 21.68 | 67.485 | 567.485
21.72 | 144.78 | 21.72 | 177.96 | 257.96 | 21.72 | 208.95 | 388.95 | 21.72 | 191.96 | 491.96 | 21.72 | 66.485 | 566.485
21.76 | 148.04 | 21.76 | 186.96 | 266.96 | 21.76 | 202.45 | 382.45 | 21.76 | 200.45 | 500.45 | 21.76 | 82.481 | 582.481
21.8 | 152.79 | 21.8 | 179.96 | 259.96 | 21.8 | 194.96 | 374.96 | 21.8 | 198.46 | 498.46 | 21.8 | 61.986 | 561.986
21.84 | 158.54 | 21.84 | 198.96 | 278.96 | 21.84 | 219.45 | 399.45 | 21.84 | 184.96 | 484.96 | 21.84 | 77.982 | 577.982
21.88 | 169.54 | 21.88 | 207.45 | 287.45 | 21.88 | 218.95 | 398.95 | 21.88 | 187.46 | 487.46 | 21.88 | 85.481 | 585.481
21.92 | 168.29 | 21.92 | 228.95 | 308.95 | 21.92 | 220.95 | 400.95 | 21.92 | 204.45 | 504.45 | 21.92 | 66.985 | 566.985
21.96 | 189.3 | 21.96 | 238.95 | 318.95 | 21.96 | 261.44 | 441.44 | 21.96 | 194.46 | 494.46 | 21.96 | 73.983 | 573.983
22 | 197.8 | 22 | 214.95 | 294.95 | 22 | 256.94 | 436.94 | 22 | 181.96 | 481.96 | 22 | 65.985 | 565.985
22.04 | 207.8 | 22.04 | 244.45 | 324.45 | 22.04 | 263.94 | 443.94 | 22.04 | 187.96 | 487.96 | 22.04 | 66.985 | 566.985
22.08 | 219.05 | 22.08 | 255.94 | 335.94 | 22.08 | 292.43 | 472.43 | 22.08 | 202.45 | 502.45 | 22.08 | 80.982 | 580.982
22.12 | 208.8 | 22.12 | 264.44 | 344.44 | 22.12 | 293.43 | 473.43 | 22.12 | 193.46 | 493.46 | 22.12 | 72.484 | 572.484
22.16 | 228.05 | 22.16 | 277.44 | 357.44 | 22.16 | 286.44 | 466.44 | 22.16 | 165.96 | 465.96 | 22.16 | 74.983 | 574.983
22.2 | 253.06 | 22.2 | 274.44 | 354.44 | 22.2 | 279.94 | 459.94 | 22.2 | 170.96 | 470.96 | 22.2 | 70.484 | 570.484
22.24 | 241.31 | 22.24 | 275.44 | 355.44 | 22.24 | 304.93 | 484.93 | 22.24 | 171.46 | 471.46 | 22.24 | 69.984 | 569.984
22.28 | 276.07 | 22.28 | 289.43 | 369.43 | 22.28 | 301.93 | 481.93 | 22.28 | 165.96 | 465.96 | 22.28 | 79.982 | 579.982
22.32 | 267.06 | 22.32 | 308.43 | 388.43 | 22.32 | 302.93 | 482.93 | 22.32 | 162.96 | 462.96 | 22.32 | 71.484 | 571.484
22.36 | 295.07 | 22.36 | 297.93 | 377.93 | 22.36 | 307.93 | 487.93 | 22.36 | 145.47 | 445.47 | 22.36 | 80.482 | 580.482
22.4 | 291.57 | 22.4 | 309.93 | 389.93 | 22.4 | 287.94 | 467.94 | 22.4 | 155.96 | 455.96 | 22.4 | 54.488 | 554.488
22.44 | 312.58 | 22.44 | 314.43 | 394.43 | 22.44 | 290.43 | 470.43 | 22.44 | 146.97 | 446.97 | 22.44 | 63.986 | 563.986
22.48 | 306.57 | 22.48 | 297.93 | 377.93 | 22.48 | 315.93 | 495.93 | 22.48 | 146.47 | 446.47 | 22.48 | 59.987 | 559.987
22.52 | 319.58 | 22.52 | 316.93 | 396.93 | 22.52 | 311.43 | 491.43 | 22.52 | 145.97 | 445.97 | 22.52 | 68.485 | 568.485
22.56 | 330.58 | 22.56 | 303.93 | 383.93 | 22.56 | 290.43 | 470.43 | 22.56 | 132.97 | 432.97 | 22.56 | 66.985 | 566.985
22.6 | 320.83 | 22.6 | 303.43 | 383.43 | 22.6 | 277.94 | 457.94 | 22.6 | 128.97 | 428.97 | 22.6 | 66.985 | 566.985
22.64 | 332.58 | 22.64 | 303.43 | 383.43 | 22.64 | 270.94 | 450.94 | 22.64 | 118.97 | 418.97 | 22.64 | 65.985 | 565.985
22.68 | 338.08 | 22.68 | 299.43 | 379.43 | 22.68 | 287.94 | 467.94 | 22.68 | 116.47 | 416.47 | 22.68 | 73.483 | 573.483
22.72 | 331.08 | 22.72 | 294.93 | 374.93 | 22.72 | 247.94 | 427.94 | 22.72 | 112.47 | 412.47 | 22.72 | 77.483 | 577.483
22.76 | 322.08 | 22.76 | 273.94 | 353.94 | 22.76 | 248.44 | 428.44 | 22.76 | 111.47 | 411.47 | 22.76 | 64.985 | 564.985
22.8 | 326.33 | 22.8 | 285.94 | 365.94 | 22.8 | 223.95 | 403.95 | 22.8 | 93.479 | 393.479 | 22.8 | 78.482 | 578.482
22.84 | 319.58 | 22.84 | 259.94 | 339.94 | 22.84 | 224.95 | 404.95 | 22.84 | 107.98 | 407.98 | 22.84 | 66.985 | 566.985
22.88 | 301.82 | 22.88 | 242.95 | 322.95 | 22.88 | 205.95 | 385.95 | 22.88 | 99.478 | 399.478 | 22.88 | 79.482 | 579.482
22.92 | 295.07 | 22.92 | 232.95 | 312.95 | 22.92 | 197.46 | 377.46 | 22.92 | 91.479 | 391.479 | 22.92 | 73.483 | 573.483
22.96 | 282.82 | 22.96 | 228.95 | 308.95 | 22.96 | 211.45 | 391.45 | 22.96 | 91.979 | 391.979 | 22.96 | 70.484 | 570.484
23 | 286.82 | 23 | 230.95 | 310.95 | 23 | 190.46 | 370.46 | 23 | 83.481 | 383.481 | 23 | 69.484 | 569.484
23.04 | 266.31 | 23.04 | 209.45 | 289.45 | 23.04 | 171.96 | 351.96 | 23.04 | 86.98 | 386.98 | 23.04 | 68.984 | 568.984
23.08 | 262.81 | 23.08 | 211.45 | 291.45 | 23.08 | 177.46 | 357.46 | 23.08 | 87.48 | 387.48 | 23.08 | 63.986 | 563.986
23.12 | 236.81 | 23.12 | 183.96 | 263.96 | 23.12 | 167.96 | 347.96 | 23.12 | 66.485 | 366.485 | 23.12 | 74.483 | 574.483
23.16 | 230.06 | 23.16 | 174.46 | 254.46 | 23.16 | 134.97 | 314.97 | 23.16 | 82.981 | 382.981 | 23.16 | 69.984 | 569.984
23.2 | 237.31 | 23.2 | 142.47 | 222.47 | 23.2 | 136.47 | 316.47 | 23.2 | 69.484 | 369.484 | 23.2 | 78.482 | 578.482
23.24 | 213.55 | 23.24 | 158.96 | 238.96 | 23.24 | 115.47 | 295.47 | 23.24 | 76.983 | 376.983 | 23.24 | 63.486 | 563.486
23.28 | 202.55 | 23.28 | 154.97 | 234.97 | 23.28 | 113.47 | 293.47 | 23.28 | 79.482 | 379.482 | 23.28 | 65.485 | 565.485
23.32 | 180.29 | 23.32 | 122.47 | 202.47 | 23.32 | 123.97 | 303.97 | 23.32 | 74.983 | 374.983 | 23.32 | 65.985 | 565.985
23.36 | 169.79 | 23.36 | 133.47 | 213.47 | 23.36 | 95.978 | 275.978 | 23.36 | 66.485 | 366.485 | 23.36 | 71.484 | 571.484
23.4 | 170.54 | 23.4 | 125.47 | 205.47 | 23.4 | 103.98 | 283.98 | 23.4 | 61.486 | 361.486 | 23.4 | 72.484 | 572.484
23.44 | 154.04 | 23.44 | 107.48 | 187.48 | 23.44 | 95.978 | 275.978 | 23.44 | 62.486 | 362.486 | 23.44 | 62.986 | 562.986
23.48 | 130.78 | 23.48 | 116.47 | 196.47 | 23.48 | 86.98 | 266.98 | 23.48 | 74.483 | 374.483 | 23.48 | 61.986 | 561.986
23.52 | 141.28 | 23.52 | 99.978 | 179.978 | 23.52 | 93.979 | 273.979 | 23.52 | 55.987 | 355.987 | 23.52 | 61.986 | 561.986
23.56 | 129.03 | 23.56 | 100.48 | 180.48 | 23.56 | 84.481 | 264.481 | 23.56 | 58.987 | 358.987 | 23.56 | 64.485 | 564.485
23.6 | 129.03 | 23.6 | 112.97 | 192.97 | 23.6 | 70.984 | 250.984 | 23.6 | 54.488 | 354.488 | 23.6 | 70.984 | 570.984
23.64 | 107.03 | 23.64 | 98.978 | 178.978 | 23.64 | 85.481 | 265.481 | 23.64 | 57.987 | 357.987 | 23.64 | 68.984 | 568.984
23.68 | 106.28 | 23.68 | 82.481 | 162.481 | 23.68 | 71.484 | 251.484 | 23.68 | 55.488 | 355.488 | 23.68 | 69.984 | 569.984
23.72 | 101.77 | 23.72 | 83.481 | 163.481 | 23.72 | 72.484 | 252.484 | 23.72 | 58.487 | 358.487 | 23.72 | 61.486 | 561.486
23.76 | 97.773 | 23.76 | 76.483 | 156.483 | 23.76 | 56.987 | 236.987 | 23.76 | 63.486 | 363.486 | 23.76 | 74.483 | 574.483
23.8 | 91.272 | 23.8 | 69.984 | 149.984 | 23.8 | 61.486 | 241.486 | 23.8 | 66.485 | 366.485 | 23.8 | 62.986 | 562.986
23.84 | 83.77 | 23.84 | 65.485 | 145.485 | 23.84 | 64.985 | 244.985 | 23.84 | 57.987 | 357.987 | 23.84 | 65.485 | 565.485
23.88 | 89.271 | 23.88 | 66.485 | 146.485 | 23.88 | 60.486 | 240.486 | 23.88 | 60.986 | 360.986 | 23.88 | 61.486 | 561.486
23.92 | 74.768 | 23.92 | 72.484 | 152.484 | 23.92 | 59.987 | 239.987 | 23.92 | 43.99 | 343.99 | 23.92 | 68.984 | 568.984
23.96 | 72.017 | 23.96 | 57.987 | 137.987 | 23.96 | 57.987 | 237.987 | 23.96 | 50.489 | 350.489 | 23.96 | 68.485 | 568.485
24 | 77.018 | 24 | 62.486 | 142.486 | 24 | 54.988 | 234.988 | 24 | 59.987 | 359.987 | 24 | 81.982 | 581.982
24.04 | 68.767 | 24.04 | 46.989 | 126.989 | 24.04 | 62.486 | 242.486 | 24.04 | 45.99 | 345.99 | 24.04 | 56.987 | 556.987
24.08 | 60.515 | 24.08 | 72.484 | 152.484 | 24.08 | 56.487 | 236.487 | 24.08 | 68.984 | 368.984 | 24.08 | 78.982 | 578.982
24.12 | 68.516 | 24.12 | 61.486 | 141.486 | 24.12 | 48.989 | 228.989 | 24.12 | 42.99 | 342.99 | 24.12 | 83.981 | 583.981
24.16 | 62.515 | 24.16 | 50.489 | 130.489 | 24.16 | 55.488 | 235.488 | 24.16 | 55.488 | 355.488 | 24.16 | 72.984 | 572.984
24.2 | 63.015 | 24.2 | 45.49 | 125.49 | 24.2 | 51.488 | 231.488 | 24.2 | 56.487 | 356.487 | 24.2 | 63.986 | 563.986
24.24 | 57.514 | 24.24 | 53.988 | 133.988 | 24.24 | 41.491 | 221.491 | 24.24 | 51.488 | 351.488 | 24.24 | 67.985 | 567.985
24.28 | 61.265 | 24.28 | 58.487 | 138.487 | 24.28 | 48.989 | 228.989 | 24.28 | 48.489 | 348.489 | 24.28 | 57.987 | 557.987
24.32 | 58.514 | 24.32 | 50.989 | 130.989 | 24.32 | 53.488 | 233.488 | 24.32 | 56.487 | 356.487 | 24.32 | 57.987 | 557.987
24.36 | 51.762 | 24.36 | 49.489 | 129.489 | 24.36 | 43.49 | 223.49 | 24.36 | 59.487 | 359.487 | 24.36 | 57.987 | 557.987
24.4 | 49.012 | 24.4 | 52.988 | 132.988 | 24.4 | 48.989 | 228.989 | 24.4 | 46.49 | 346.49 | 24.4 | 55.488 | 555.488
24.44 | 49.012 | 24.44 | 44.49 | 124.49 | 24.44 | 42.99 | 222.99 | 24.44 | 50.489 | 350.489 | 24.44 | 66.985 | 566.985
24.48 | 49.512 | 24.48 | 39.991 | 119.991 | 24.48 | 51.988 | 231.988 | 24.48 | 51.988 | 351.988 | 24.48 | 68.485 | 568.485
24.52 | 51.012 | 24.52 | 41.991 | 121.991 | 24.52 | 46.49 | 226.49 | 24.52 | 51.488 | 351.488 | 24.52 | 68.984 | 568.984
24.56 | 53.263 | 24.56 | 46.989 | 126.989 | 24.56 | 41.991 | 221.991 | 24.56 | 49.489 | 349.489 | 24.56 | 66.485 | 566.485
24.6 | 41.01 | 24.6 | 45.99 | 125.99 | 24.6 | 42.49 | 222.49 | 24.6 | 58.487 | 358.487 | 24.6 | 61.986 | 561.986
24.64 | 46.261 | 24.64 | 34.992 | 114.992 | 24.64 | 37.492 | 217.492 | 24.64 | 44.99 | 344.99 | 24.64 | 57.487 | 557.487
24.68 | 46.511 | 24.68 | 38.491 | 118.491 | 24.68 | 41.491 | 221.491 | 24.68 | 53.488 | 353.488 | 24.68 | 63.986 | 563.986
24.72 | 43.51 | 24.72 | 45.49 | 125.49 | 24.72 | 41.991 | 221.991 | 24.72 | 46.49 | 346.49 | 24.72 | 72.984 | 572.984
24.76 | 44.761 | 24.76 | 44.99 | 124.99 | 24.76 | 46.49 | 226.49 | 24.76 | 50.989 | 350.989 | 24.76 | 62.986 | 562.986
24.8 | 43.01 | 24.8 | 35.492 | 115.492 | 24.8 | 49.489 | 229.489 | 24.8 | 53.488 | 353.488 | 24.8 | 64.985 | 564.985
24.84 | 38.509 | 24.84 | 39.991 | 119.991 | 24.84 | 44.99 | 224.99 | 24.84 | 47.989 | 347.989 | 24.84 | 61.986 | 561.986
24.88 | 45.511 | 24.88 | 47.489 | 127.489 | 24.88 | 43.49 | 223.49 | 24.88 | 45.99 | 345.99 | 24.88 | 63.486 | 563.486
24.92 | 44.011 | 24.92 | 42.99 | 122.99 | 24.92 | 40.991 | 220.991 | 24.92 | 51.488 | 351.488 | 24.92 | 71.484 | 571.484
24.96 | 40.26 | 24.96 | 30.993 | 110.993 | 24.96 | 30.493 | 210.493 | 24.96 | 52.488 | 352.488 | 24.96 | 65.485 | 565.485
25 | 42.51 | 25 | 33.492 | 113.492 | 25 | 36.992 | 216.992 | 25 | 48.489 | 348.489 | 25 | 66.485 | 566.485
25.04 | 39.509 | 25.04 | 40.991 | 120.991 | 25.04 | 44.49 | 224.49 | 25.04 | 45.49 | 345.49 | 25.04 | 57.987 | 557.987
25.08 | 38.009 | 25.08 | 33.492 | 113.492 | 25.08 | 32.993 | 212.993 | 25.08 | 39.491 | 339.491 | 25.08 | 63.986 | 563.986
25.12 | 35.008 | 25.12 | 38.491 | 118.491 | 25.12 | 43.49 | 223.49 | 25.12 | 53.988 | 353.988 | 25.12 | 73.983 | 573.983
25.16 | 38.009 | 25.16 | 39.991 | 119.991 | 25.16 | 43.99 | 223.99 | 25.16 | 45.49 | 345.49 | 25.16 | 85.981 | 585.981
25.2 | 36.509 | 25.2 | 33.992 | 113.992 | 25.2 | 44.99 | 224.99 | 25.2 | 46.989 | 346.989 | 25.2 | 80.482 | 580.482
25.24 | 39.259 | 25.24 | 46.49 | 126.49 | 25.24 | 38.991 | 218.991 | 25.24 | 51.988 | 351.988 | 25.24 | 76.483 | 576.483
25.28 | 40.01 | 25.28 | 42.49 | 122.49 | 25.28 | 43.99 | 223.99 | 25.28 | 47.489 | 347.489 | 25.28 | 87.98 | 587.98
25.32 | 33.508 | 25.32 | 42.49 | 122.49 | 25.32 | 42.99 | 222.99 | 25.32 | 49.489 | 349.489 | 25.32 | 78.982 | 578.982
25.36 | 42.26 | 25.36 | 45.99 | 125.99 | 25.36 | 39.991 | 219.991 | 25.36 | 42.49 | 342.49 | 25.36 | 91.979 | 591.979
25.4 | 39.259 | 25.4 | 35.492 | 115.492 | 25.4 | 38.991 | 218.991 | 25.4 | 44.49 | 344.49 | 25.4 | 100.48 | 600.48
25.44 | 37.259 | 25.44 | 34.992 | 114.992 | 25.44 | 37.991 | 217.991 | 25.44 | 46.49 | 346.49 | 25.44 | 82.481 | 582.481
25.48 | 39.259 | 25.48 | 36.992 | 116.992 | 25.48 | 42.99 | 222.99 | 25.48 | 45.99 | 345.99 | 25.48 | 68.984 | 568.984
25.52 | 37.259 | 25.52 | 42.99 | 122.99 | 25.52 | 34.992 | 214.992 | 25.52 | 49.489 | 349.489 | 25.52 | 73.983 | 573.983
25.56 | 40.01 | 25.56 | 39.991 | 119.991 | 25.56 | 40.991 | 220.991 | 25.56 | 45.49 | 345.49 | 25.56 | 72.484 | 572.484
25.6 | 44.261 | 25.6 | 37.991 | 117.991 | 25.6 | 36.492 | 216.492 | 25.6 | 52.488 | 352.488 | 25.6 | 66.485 | 566.485
25.64 | 35.509 | 25.64 | 31.493 | 111.493 | 25.64 | 34.992 | 214.992 | 25.64 | 42.99 | 342.99 | 25.64 | 65.985 | 565.985
25.68 | 31.758 | 25.68 | 33.492 | 113.492 | 25.68 | 34.492 | 214.492 | 25.68 | 40.991 | 340.991 | 25.68 | 62.486 | 562.486
25.72 | 28.507 | 25.72 | 40.491 | 120.491 | 25.72 | 30.493 | 210.493 | 25.72 | 39.491 | 339.491 | 25.72 | 62.486 | 562.486
25.76 | 25.256 | 25.76 | 30.993 | 110.993 | 25.76 | 36.992 | 216.992 | 25.76 | 47.989 | 347.989 | 25.76 | 57.487 | 557.487
25.8 | 34.508 | 25.8 | 27.994 | 107.994 | 25.8 | 40.491 | 220.491 | 25.8 | 38.991 | 338.991 | 25.8 | 59.987 | 559.987
25.84 | 31.508 | 25.84 | 37.492 | 117.492 | 25.84 | 31.993 | 211.993 | 25.84 | 42.99 | 342.99 | 25.84 | 63.986 | 563.986
25.88 | 33.258 | 25.88 | 30.493 | 110.493 | 25.88 | 26.994 | 206.994 | 25.88 | 39.991 | 339.991 | 25.88 | 51.988 | 551.988
25.92 | 31.258 | 25.92 | 33.992 | 113.992 | 25.92 | 30.993 | 210.993 | 25.92 | 53.488 | 353.488 | 25.92 | 63.986 | 563.986
25.96 | 32.758 | 25.96 | 29.993 | 109.993 | 25.96 | 33.992 | 213.992 | 25.96 | 38.991 | 338.991 | 25.96 | 58.487 | 558.487
26 | 28.507 | 26 | 27.994 | 107.994 | 26 | 26.994 | 206.994 | 26 | 43.99 | 343.99 | 26 | 60.986 | 560.986
26.04 | 29.007 | 26.04 | 29.493 | 109.493 | 26.04 | 34.492 | 214.492 | 26.04 | 43.99 | 343.99 | 26.04 | 61.486 | 561.486
26.08 | 28.507 | 26.08 | 33.492 | 113.492 | 26.08 | 24.994 | 204.994 | 26.08 | 42.49 | 342.49 | 26.08 | 50.489 | 550.489
26.12 | 28.257 | 26.12 | 26.994 | 106.994 | 26.12 | 30.493 | 210.493 | 26.12 | 43.99 | 343.99 | 26.12 | 49.489 | 549.489
26.16 | 36.259 | 26.16 | 30.493 | 110.493 | 26.16 | 28.993 | 208.993 | 26.16 | 39.991 | 339.991 | 26.16 | 55.488 | 555.488
26.2 | 26.506 | 26.2 | 30.493 | 110.493 | 26.2 | 34.992 | 214.992 | 26.2 | 43.99 | 343.99 | 26.2 | 50.489 | 550.489
26.24 | 33.258 | 26.24 | 23.995 | 103.995 | 26.24 | 30.993 | 210.993 | 26.24 | 46.989 | 346.989 | 26.24 | 56.987 | 556.987
26.28 | 26.756 | 26.28 | 27.994 | 107.994 | 26.28 | 32.493 | 212.493 | 26.28 | 39.991 | 339.991 | 26.28 | 49.489 | 549.489
26.32 | 28.257 | 26.32 | 25.994 | 105.994 | 26.32 | 28.993 | 208.993 | 26.32 | 40.991 | 340.991 | 26.32 | 63.486 | 563.486
26.36 | 27.257 | 26.36 | 25.994 | 105.994 | 26.36 | 32.493 | 212.493 | 26.36 | 33.992 | 333.992 | 26.36 | 58.487 | 558.487
26.4 | 32.508 | 26.4 | 23.995 | 103.995 | 26.4 | 25.494 | 205.494 | 26.4 | 37.492 | 337.492 | 26.4 | 55.488 | 555.488
26.44 | 29.007 | 26.44 | 28.993 | 108.993 | 26.44 | 26.494 | 206.494 | 26.44 | 33.492 | 333.492 | 26.44 | 57.987 | 557.987
26.48 | 30.007 | 26.48 | 30.493 | 110.493 | 26.48 | 24.994 | 204.994 | 26.48 | 30.493 | 330.493 | 26.48 | 52.488 | 552.488
26.52 | 27.757 | 26.52 | 23.995 | 103.995 | 26.52 | 26.494 | 206.494 | 26.52 | 29.493 | 329.493 | 26.52 | 55.488 | 555.488
26.56 | 30.257 | 26.56 | 31.493 | 111.493 | 26.56 | 27.994 | 207.994 | 26.56 | 40.991 | 340.991 | 26.56 | 55.987 | 555.987
26.6 | 25.256 | 26.6 | 30.493 | 110.493 | 26.6 | 31.993 | 211.993 | 26.6 | 39.991 | 339.991 | 26.6 | 59.487 | 559.487
26.64 | 25.506 | 26.64 | 27.994 | 107.994 | 26.64 | 25.994 | 205.994 | 26.64 | 37.492 | 337.492 | 26.64 | 49.989 | 549.989
26.68 | 26.256 | 26.68 | 36.492 | 116.492 | 26.68 | 30.993 | 210.993 | 26.68 | 42.49 | 342.49 | 26.68 | 49.989 | 549.989
26.72 | 31.758 | 26.72 | 29.493 | 109.493 | 26.72 | 26.994 | 206.994 | 26.72 | 38.491 | 338.491 | 26.72 | 49.989 | 549.989
26.76 | 25.006 | 26.76 | 29.993 | 109.993 | 26.76 | 26.494 | 206.494 | 26.76 | 35.992 | 335.992 | 26.76 | 47.489 | 547.489
26.8 | 28.757 | 26.8 | 28.993 | 108.993 | 26.8 | 26.494 | 206.494 | 26.8 | 40.991 | 340.991 | 26.8 | 59.487 | 559.487
26.84 | 33.508 | 26.84 | 34.992 | 114.992 | 26.84 | 26.494 | 206.494 | 26.84 | 43.49 | 343.49 | 26.84 | 49.989 | 549.989
26.88 | 24.756 | 26.88 | 28.494 | 108.494 | 26.88 | 31.993 | 211.993 | 26.88 | 37.492 | 337.492 | 26.88 | 46.989 | 546.989
26.92 | 32.758 | 26.92 | 24.994 | 104.994 | 26.92 | 30.993 | 210.993 | 26.92 | 39.991 | 339.991 | 26.92 | 49.489 | 549.489
26.96 | 24.506 | 26.96 | 27.494 | 107.494 | 26.96 | 31.493 | 211.493 | 26.96 | 36.492 | 336.492 | 26.96 | 58.487 | 558.487
27 | 28.507 | 27 | 29.993 | 109.993 | 27 | 31.993 | 211.993 | 27 | 42.49 | 342.49 | 27 | 48.989 | 548.989
27.04 | 28.757 | 27.04 | 28.494 | 108.494 | 27.04 | 26.494 | 206.494 | 27.04 | 40.491 | 340.491 | 27.04 | 50.489 | 550.489
27.08 | 28.007 | 27.08 | 24.994 | 104.994 | 27.08 | 23.495 | 203.495 | 27.08 | 48.489 | 348.489 | 27.08 | 47.989 | 547.989
27.12 | 22.255 | 27.12 | 23.995 | 103.995 | 27.12 | 23.495 | 203.495 | 27.12 | 36.992 | 336.992 | 27.12 | 52.988 | 552.988
27.16 | 23.256 | 27.16 | 25.494 | 105.494 | 27.16 | 24.994 | 204.994 | 27.16 | 34.992 | 334.992 | 27.16 | 49.989 | 549.989
27.2 | 25.006 | 27.2 | 28.494 | 108.494 | 27.2 | 24.494 | 204.494 | 27.2 | 34.992 | 334.992 | 27.2 | 49.989 | 549.989
27.24 | 29.757 | 27.24 | 24.994 | 104.994 | 27.24 | 23.995 | 203.995 | 27.24 | 37.492 | 337.492 | 27.24 | 50.989 | 550.989
27.28 | 30.007 | 27.28 | 25.494 | 105.494 | 27.28 | 30.993 | 210.993 | 27.28 | 41.491 | 341.491 | 27.28 | 52.488 | 552.488
27.32 | 27.507 | 27.32 | 28.494 | 108.494 | 27.32 | 32.493 | 212.493 | 27.32 | 32.493 | 332.493 | 27.32 | 52.988 | 552.988
27.36 | 28.007 | 27.36 | 28.494 | 108.494 | 27.36 | 28.993 | 208.993 | 27.36 | 36.992 | 336.992 | 27.36 | 50.989 | 550.989
27.4 | 27.507 | 27.4 | 26.494 | 106.494 | 27.4 | 33.492 | 213.492 | 27.4 | 37.492 | 337.492 | 27.4 | 53.488 | 553.488
27.44 | 23.506 | 27.44 | 27.494 | 107.494 | 27.44 | 20.495 | 200.495 | 27.44 | 43.49 | 343.49 | 27.44 | 49.489 | 549.489
27.48 | 24.506 | 27.48 | 27.494 | 107.494 | 27.48 | 31.993 | 211.993 | 27.48 | 32.493 | 332.493 | 27.48 | 48.489 | 548.489
27.52 | 22.005 | 27.52 | 23.995 | 103.995 | 27.52 | 23.995 | 203.995 | 27.52 | 32.493 | 332.493 | 27.52 | 44.99 | 544.99
27.56 | 24.756 | 27.56 | 26.494 | 106.494 | 27.56 | 35.492 | 215.492 | 27.56 | 32.993 | 332.993 | 27.56 | 45.99 | 545.99
27.6 | 29.507 | 27.6 | 21.995 | 101.995 | 27.6 | 28.993 | 208.993 | 27.6 | 35.492 | 335.492 | 27.6 | 44.49 | 544.49
27.64 | 27.257 | 27.64 | 23.495 | 103.495 | 27.64 | 31.993 | 211.993 | 27.64 | 31.993 | 331.993 | 27.64 | 37.492 | 537.492
27.68 | 28.007 | 27.68 | 24.494 | 104.494 | 27.68 | 31.493 | 211.493 | 27.68 | 36.492 | 336.492 | 27.68 | 38.491 | 538.491
27.72 | 29.007 | 27.72 | 29.493 | 109.493 | 27.72 | 27.494 | 207.494 | 27.72 | 34.992 | 334.992 | 27.72 | 55.488 | 555.488
27.76 | 31.258 | 27.76 | 30.993 | 110.993 | 27.76 | 27.494 | 207.494 | 27.76 | 46.49 | 346.49 | 27.76 | 44.49 | 544.49
27.8 | 25.756 | 27.8 | 27.994 | 107.994 | 27.8 | 19.996 | 199.996 | 27.8 | 32.993 | 332.993 | 27.8 | 51.488 | 551.488
27.84 | 26.756 | 27.84 | 28.494 | 108.494 | 27.84 | 28.993 | 208.993 | 27.84 | 35.992 | 335.992 | 27.84 | 51.488 | 551.488
27.88 | 30.507 | 27.88 | 25.494 | 105.494 | 27.88 | 38.991 | 218.991 | 27.88 | 38.491 | 338.491 | 27.88 | 47.489 | 547.489
27.92 | 26.756 | 27.92 | 25.994 | 105.994 | 27.92 | 28.494 | 208.494 | 27.92 | 38.991 | 338.991 | 27.92 | 48.489 | 548.489
27.96 | 28.007 | 27.96 | 26.994 | 106.994 | 27.96 | 28.993 | 208.993 | 27.96 | 37.991 | 337.991 | 27.96 | 46.989 | 546.989
28 | 27.757 | 28 | 28.494 | 108.494 | 28 | 26.494 | 206.494 | 28 | 33.992 | 333.992 | 28 | 40.491 | 540.491
28.04 | 28.507 | 28.04 | 25.494 | 105.494 | 28.04 | 36.992 | 216.992 | 28.04 | 34.492 | 334.492 | 28.04 | 41.991 | 541.991
28.08 | 25.006 | 28.08 | 33.492 | 113.492 | 28.08 | 31.493 | 211.493 | 28.08 | 34.992 | 334.992 | 28.08 | 42.99 | 542.99
28.12 | 31.258 | 28.12 | 32.993 | 112.993 | 28.12 | 27.994 | 207.994 | 28.12 | 36.492 | 336.492 | 28.12 | 45.49 | 545.49
28.16 | 25.506 | 28.16 | 27.994 | 107.994 | 28.16 | 30.493 | 210.493 | 28.16 | 38.991 | 338.991 | 28.16 | 41.991 | 541.991
28.2 | 27.507 | 28.2 | 25.494 | 105.494 | 28.2 | 24.494 | 204.494 | 28.2 | 34.492 | 334.492 | 28.2 | 39.491 | 539.491
28.24 | 24.506 | 28.24 | 29.493 | 109.493 | 28.24 | 30.493 | 210.493 | 28.24 | 38.491 | 338.491 | 28.24 | 48.489 | 548.489
28.28 | 27.507 | 28.28 | 32.993 | 112.993 | 28.28 | 31.993 | 211.993 | 28.28 | 38.491 | 338.491 | 28.28 | 40.491 | 540.491
28.32 | 33.008 | 28.32 | 29.493 | 109.493 | 28.32 | 27.494 | 207.494 | 28.32 | 41.991 | 341.991 | 28.32 | 39.491 | 539.491
28.36 | 27.257 | 28.36 | 28.494 | 108.494 | 28.36 | 26.494 | 206.494 | 28.36 | 39.491 | 339.491 | 28.36 | 42.99 | 542.99
28.4 | 28.257 | 28.4 | 28.993 | 108.993 | 28.4 | 26.994 | 206.994 | 28.4 | 36.492 | 336.492 | 28.4 | 55.488 | 555.488
28.44 | 28.757 | 28.44 | 31.493 | 111.493 | 28.44 | 32.493 | 212.493 | 28.44 | 39.491 | 339.491 | 28.44 | 46.49 | 546.49
28.48 | 25.256 | 28.48 | 25.494 | 105.494 | 28.48 | 33.992 | 213.992 | 28.48 | 35.492 | 335.492 | 28.48 | 48.489 | 548.489
28.52 | 28.507 | 28.52 | 27.494 | 107.494 | 28.52 | 29.993 | 209.993 | 28.52 | 33.992 | 333.992 | 28.52 | 35.992 | 535.992
28.56 | 29.507 | 28.56 | 29.993 | 109.993 | 28.56 | 26.494 | 206.494 | 28.56 | 38.491 | 338.491 | 28.56 | 45.49 | 545.49
28.6 | 29.757 | 28.6 | 26.494 | 106.494 | 28.6 | 32.493 | 212.493 | 28.6 | 35.492 | 335.492 | 28.6 | 38.491 | 538.491
28.64 | 27.757 | 28.64 | 31.993 | 111.993 | 28.64 | 31.993 | 211.993 | 28.64 | 28.494 | 328.494 | 28.64 | 46.989 | 546.989
28.68 | 25.006 | 28.68 | 22.495 | 102.495 | 28.68 | 34.992 | 214.992 | 28.68 | 33.492 | 333.492 | 28.68 | 42.49 | 542.49
28.72 | 22.755 | 28.72 | 21.995 | 101.995 | 28.72 | 28.494 | 208.494 | 28.72 | 40.491 | 340.491 | 28.72 | 46.49 | 546.49
28.76 | 31.758 | 28.76 | 33.992 | 113.992 | 28.76 | 29.993 | 209.993 | 28.76 | 30.493 | 330.493 | 28.76 | 37.991 | 537.991
28.8 | 27.257 | 28.8 | 32.493 | 112.493 | 28.8 | 31.493 | 211.493 | 28.8 | 42.99 | 342.99 | 28.8 | 43.99 | 543.99
28.84 | 28.257 | 28.84 | 24.494 | 104.494 | 28.84 | 27.494 | 207.494 | 28.84 | 37.991 | 337.991 | 28.84 | 41.991 | 541.991
28.88 | 31.508 | 28.88 | 21.995 | 101.995 | 28.88 | 31.493 | 211.493 | 28.88 | 45.99 | 345.99 | 28.88 | 42.99 | 542.99
28.92 | 31.758 | 28.92 | 24.994 | 104.994 | 28.92 | 26.994 | 206.994 | 28.92 | 40.491 | 340.491 | 28.92 | 44.49 | 544.49
28.96 | 27.757 | 28.96 | 32.993 | 112.993 | 28.96 | 25.994 | 205.994 | 28.96 | 42.99 | 342.99 | 28.96 | 39.491 | 539.491
29 | 33.758 | 29 | 28.993 | 108.993 | 29 | 32.493 | 212.493 | 29 | 37.492 | 337.492 | 29 | 42.99 | 542.99
29.04 | 28.257 | 29.04 | 27.994 | 107.994 | 29.04 | 28.494 | 208.494 | 29.04 | 35.492 | 335.492 | 29.04 | 40.991 | 540.991
29.08 | 28.257 | 29.08 | 26.494 | 106.494 | 29.08 | 28.494 | 208.494 | 29.08 | 35.492 | 335.492 | 29.08 | 44.49 | 544.49
29.12 | 32.508 | 29.12 | 32.493 | 112.493 | 29.12 | 33.492 | 213.492 | 29.12 | 38.491 | 338.491 | 29.12 | 46.49 | 546.49
29.16 | 32.508 | 29.16 | 25.494 | 105.494 | 29.16 | 30.993 | 210.993 | 29.16 | 34.992 | 334.992 | 29.16 | 45.49 | 545.49
29.2 | 33.758 | 29.2 | 30.493 | 110.493 | 29.2 | 29.993 | 209.993 | 29.2 | 33.992 | 333.992 | 29.2 | 50.489 | 550.489
29.24 | 27.507 | 29.24 | 24.494 | 104.494 | 29.24 | 30.493 | 210.493 | 29.24 | 34.992 | 334.992 | 29.24 | 45.49 | 545.49
29.28 | 24.256 | 29.28 | 24.494 | 104.494 | 29.28 | 32.993 | 212.993 | 29.28 | 37.991 | 337.991 | 29.28 | 33.992 | 533.992
29.32 | 36.259 | 29.32 | 27.494 | 107.494 | 29.32 | 29.993 | 209.993 | 29.32 | 39.491 | 339.491 | 29.32 | 42.49 | 542.49
29.36 | 23.506 | 29.36 | 31.493 | 111.493 | 29.36 | 28.993 | 208.993 | 29.36 | 34.492 | 334.492 | 29.36 | 45.49 | 545.49
29.4 | 35.759 | 29.4 | 28.993 | 108.993 | 29.4 | 27.994 | 207.994 | 29.4 | 37.492 | 337.492 | 29.4 | 49.489 | 549.489
29.44 | 35.509 | 29.44 | 29.993 | 109.993 | 29.44 | 31.493 | 211.493 | 29.44 | 46.49 | 346.49 | 29.44 | 41.991 | 541.991
29.48 | 25.006 | 29.48 | 32.993 | 112.993 | 29.48 | 31.493 | 211.493 | 29.48 | 40.991 | 340.991 | 29.48 | 34.492 | 534.492
29.52 | 24.256 | 29.52 | 26.494 | 106.494 | 29.52 | 27.994 | 207.994 | 29.52 | 41.991 | 341.991 | 29.52 | 42.49 | 542.49
29.56 | 26.756 | 29.56 | 23.495 | 103.495 | 29.56 | 24.494 | 204.494 | 29.56 | 40.991 | 340.991 | 29.56 | 41.491 | 541.491
29.6 | 25.756 | 29.6 | 28.494 | 108.494 | 29.6 | 23.495 | 203.495 | 29.6 | 31.993 | 331.993 | 29.6 | 31.493 | 531.493
29.64 | 26.506 | 29.64 | 29.493 | 109.493 | 29.64 | 30.493 | 210.493 | 29.64 | 46.989 | 346.989 | 29.64 | 37.492 | 537.492
29.68 | 24.256 | 29.68 | 33.992 | 113.992 | 29.68 | 33.492 | 213.492 | 29.68 | 35.492 | 335.492 | 29.68 | 40.491 | 540.491
29.72 | 29.507 | 29.72 | 28.494 | 108.494 | 29.72 | 34.492 | 214.492 | 29.72 | 34.992 | 334.992 | 29.72 | 34.992 | 534.992
29.76 | 29.257 | 29.76 | 29.493 | 109.493 | 29.76 | 29.993 | 209.993 | 29.76 | 32.993 | 332.993 | 29.76 | 37.991 | 537.991
29.8 | 25.006 | 29.8 | 25.994 | 105.994 | 29.8 | 31.993 | 211.993 | 29.8 | 34.992 | 334.992 | 29.8 | 37.492 | 537.492
29.84 | 29.007 | 29.84 | 27.994 | 107.994 | 29.84 | 23.495 | 203.495 | 29.84 | 32.493 | 332.493 | 29.84 | 27.494 | 527.494
29.88 | 24.756 | 29.88 | 17.996 | 97.996 | 29.88 | 21.995 | 201.995 | 29.88 | 38.491 | 338.491 | 29.88 | 41.491 | 541.491
29.92 | 30.257 | 29.92 | 25.494 | 105.494 | 29.92 | 32.993 | 212.993 | 29.92 | 30.493 | 330.493 | 29.92 | 36.492 | 536.492
29.96 | 27.507 | 29.96 | 26.994 | 106.994 | 29.96 | 26.494 | 206.494 | 29.96 | 37.991 | 337.991 | 29.96 | 42.49 | 542.49
30 | 28.507 | 30 | 26.494 | 106.494 | 30 | 25.994 | 205.994 | 30 | 35.492 | 335.492 | 30 | 34.992 | 534.992

## Figure 9c
| I(200) | Iam | Ic(%)
FD CNW | 338 | 43 | 87.27811
FD CNW 150 | 316 | 42 | 86.70886
FD CNW 200 | 311 | 39 | 87.45981
FD CNW 300 | 202 | 66 | 67.32673 | Temp | FD CNC | ND CNC
0
|  |  |  | 25 | 87.27811 | 88.34197
| I(200) | Iam | Ic(%) | 150 | 86.70886 | 84.19619
ND CNW | 386 | 45 | 88.34197 | 200 | 87.45981 | 84.88064
|  |  |  | 300 | 67.32673 | 73.28244
ND CNW 150 | 367 | 58 | 84.19619
ND CNW 200 | 377 | 57 | 84.88064
ND CNW 300 | 262 | 70 | 73.28244