## DRY WEIGHT
| TARE W | TOT W (wet) | TOT W (dry) | DRY W (%) | AVG | stdev | WW | DW
Control | 0.3642 | 1.2192 | 0.4419 | 9.087719 | 9.134503 | 0.04678363 | 0.855 | 0.0777 | 0.0785 | 9.087719 | 9.181287
10mM | 0.313 | 1.9916 | 0.4649 | 9.049208 | 9.105802 | 0.05659478 | 1.6786 | 0.1519 | 0.1538 | 9.049208 | 9.162397
25mM | 0.3265 | 2.3248 | 0.508 | 9.08272 | 9.07021 | 0.01251063 | 1.9983 | 0.1815 | 0.181 | 9.08272 | 9.057699
50mM | 0.3298 | 2.104 | 0.4991 | 9.542329 | 9.576147 | 0.03381806 | 1.7742 | 0.1693 | 0.1705 | 9.542329 | 9.609965
100mM | 0.3566 | 2.2531 | 0.5402 | 9.680991 | 9.720538 | 0.03954653 | 1.8965 | 0.1836 | 0.1851 | 9.680991 | 9.760084

## DATA1
MAX V | 1.9 | ... | MAX V | 1.9 | 0.7 | MAX V | 1.8 | 1.2 | MAX V | 1.7 | 1.6 | MAX V | 1.466667 | 2.65
V | pH CNT | dpH/dV | V | pH 10mM | dpH/dV | V | pH 25mM | dpH/dV | V | pH 50mM | dpH/dV | V | pH 100mM | dpH/dV
0 | 3.39 | 1.9 | 0 | 2.68 | 0.72 | 0 | 2.46 | 0.35 | 0 | 2.33 | 0.25 | 0 | 2.15 | 0.1666667
0.1 | 3.58 | 1.9 | 0.25 | 2.86 | 1.2 | 0.2 | 2.53 | 0.5 | 0.2 | 2.38 | 0.3 | 0.3 | 2.2 | 0.2333333
0.2 | 3.77 | 1.5 | 0.5 | 3.16 | 1.6 | 0.4 | 2.63 | 0.55 | 0.4 | 2.44 | 0.35 | 0.6 | 2.27 | 0.3
0.3 | 3.92 | 1.2 | 0.6 | 3.32 | 1.7 | 0.6 | 2.74 | 0.8666667 | 0.6 | 2.51 | 0.45 | 0.9 | 2.36 | 0.3333333
0.4 | 4.04 | 1.1 | 0.7 | 3.49 | 1.9 | 0.9 | 3 | 1.2 | 0.8 | 2.6 | 0.5 | 1.2 | 2.46 | 0.4666667
0.5 | 4.15 | 0.7 | 0.8 | 3.68 | 1.6 | 1 | 3.12 | 1.4 | 0.9 | 2.65 | 0.5 | 1.5 | 2.6 | 0.6666667
0.6 | 4.22 | 0.8 | 0.9 | 3.84 | 1.3 | 1.1 | 3.26 | 1.6 | 1 | 2.7 | 0.6 | 1.8 | 2.8 | 1.033333
0.7 | 4.3 | 0.6 | 1 | 3.97 | 1.1 | 1.2 | 3.42 | 1.8 | 1.1 | 2.76 | 0.8 | 2.1 | 3.11 | 1.2
0.8 | 4.36 | 0.6 | 1.1 | 4.08 | 1 | 1.3 | 3.6 | 1.7 | 1.2 | 2.84 | 0.8 | 2.25 | 3.29 | 1.2
0.9 | 4.42 | 0.4 | 1.2 | 4.18 | 0.7 | 1.4 | 3.77 | 1.4 | 1.3 | 2.92 | 1 | 2.4 | 3.47 | 1.32
1 | 4.46 | 0.5 | 1.3 | 4.25 | 0.7 | 1.5 | 3.91 | 1.2 | 1.4 | 3.02 | 1.2 | 2.65 | 3.8 | 1.466667
1.1 | 4.51 | 0.4 | 1.4 | 4.32 | 0.6 | 1.6 | 4.03 | 1 | 1.5 | 3.14 | 1.5 | 2.8 | 4.02 | 0.9333333
1.2 | 4.55 | 0.3 | 1.5 | 4.38 | 0.5 | 1.7 | 4.13 | 0.8 | 1.6 | 3.29 | 1.7 | 2.95 | 4.16 | 0.6666667
1.3 | 4.58 | 3.523077 | 1.6 | 4.43 | 0.5 | 1.8 | 4.21 | 0.7 | 1.7 | 3.46 | 1.6 | 3.1 | 4.26 | 0.6
|  |  | 1.7 | 4.48 | 2.635294 | 1.9 | 4.28 | 0.6 | 1.8 | 3.62 | 1.6 | 3.25 | 4.35 | 0.6
[6 empty] | 2 | 4.34 | 0.6 | 1.9 | 3.78 | 1.3 | 3.4 | 4.44 | 0.3666667
[6 empty] | 2.1 | 4.4 | 0.45 | 2 | 3.91 | 1.3 | 3.7 | 4.55 | 0.3666667
[6 empty] | 2.3 | 4.49 | 0.375 | 2.1 | 4.04 | 0.9 | 4 | 4.66 | 1.165
[6 empty] | 2.7 | 4.64 | 1.718519 | 2.2 | 4.13 | 0.9
[9 empty] | 2.3 | 4.22 | 0.65
[9 empty] | 2.5 | 4.35 | 0.475
[9 empty] | 2.9 | 4.54 | 0.325
[9 empty] | 3.3 | 4.67 | 1.415152

## DATA2
MAX V | 2 | ... | MAX V | 1.9 | 0.7 | MAX V | 1.8 | 1.2 | MAX V | 1.7 | 1.6 | MAX V | 1.36 | 2.4
V | pH CNT | dpH/dV | V | pH 10mM | dpH/dV | V | pH 25mM | dpH/dV | V | pH 50mM | dpH/dV | V | pH 100mM | dpH/dV
0 | 3.4 | 2 | 0 | 2.69 | 0.76 | 0 | 2.48 | 0.35 | 0 | 2.34 | 0.25 | 0 | 2.16 | 0.2333333
0.1 | 3.6 | 2 | 0.25 | 2.88 | 1.24 | 0.2 | 2.55 | 0.4 | 0.2 | 2.39 | 0.25 | 0.3 | 2.23 | 0.1333333
0.2 | 3.8 | 1.4 | 0.5 | 3.19 | 1.5 | 0.4 | 2.63 | 0.65 | 0.4 | 2.44 | 0.45 | 0.6 | 2.27 | 0.2666667
0.3 | 3.94 | 1.1 | 0.6 | 3.34 | 1.7 | 0.6 | 2.76 | 0.8666667 | 0.6 | 2.53 | 0.4 | 0.9 | 2.35 | 0.3333333
0.4 | 4.05 | 1.1 | 0.7 | 3.51 | 1.9 | 0.9 | 3.02 | 1.3 | 0.8 | 2.61 | 0.6 | 1.2 | 2.45 | 0.5333333
0.5 | 4.16 | 0.9 | 0.8 | 3.7 | 1.4 | 1 | 3.15 | 1.2 | 0.9 | 2.67 | 0.4 | 1.5 | 2.61 | 0.7333333
0.6 | 4.25 | 0.6 | 0.9 | 3.84 | 1.5 | 1.1 | 3.27 | 1.7 | 1 | 2.71 | 0.6 | 1.8 | 2.83 | 1.033333
0.7 | 4.31 | 0.7 | 1 | 3.99 | 1 | 1.2 | 3.44 | 1.8 | 1.1 | 2.77 | 0.8 | 2.1 | 3.14 | 1.333333
0.8 | 4.38 | 0.6 | 1.1 | 4.09 | 1.1 | 1.3 | 3.62 | 1.5 | 1.2 | 2.85 | 1 | 2.25 | 3.34 | 1.266667
0.9 | 4.44 | 0.4 | 1.2 | 4.2 | 0.7 | 1.4 | 3.77 | 1.4 | 1.3 | 2.95 | 1 | 2.4 | 3.53 | 1.36
1 | 4.48 | 0.5 | 1.3 | 4.27 | 0.7 | 1.5 | 3.91 | 1.2 | 1.4 | 3.05 | 1.2 | 2.65 | 3.87 | 1.2
1.1 | 4.53 | 0.4 | 1.4 | 4.34 | 0.6 | 1.6 | 4.03 | 1 | 1.5 | 3.17 | 1.4 | 2.8 | 4.05 | 0.8666667
1.2 | 4.57 | 0.1 | 1.5 | 4.4 | 0.5 | 1.7 | 4.13 | 0.8 | 1.6 | 3.31 | 1.7 | 2.95 | 4.18 | 0.6
1.3 | 4.58 | 3.523077 | 1.6 | 4.45 | 0.3 | 1.8 | 4.21 | 0.7 | 1.7 | 3.48 | 1.6 | 3.1 | 4.27 | 0.5333333
|  |  | 1.7 | 4.48 | 2.635294 | 1.9 | 4.28 | 0.6 | 1.8 | 3.64 | 1.6 | 3.25 | 4.35 | 0.6
[6 empty] | 2 | 4.34 | 0.6 | 1.9 | 3.8 | 1.3 | 3.4 | 4.44 | 0.4
[6 empty] | 2.1 | 4.4 | 0.45 | 2 | 3.93 | 1.2 | 3.7 | 4.56 | 0.4
[6 empty] | 2.3 | 4.49 | 0.375 | 2.1 | 4.05 | 1 | 4 | 4.68 | 1.17
[6 empty] | 2.7 | 4.64 | 1.718519 | 2.2 | 4.15 | 0.8
[9 empty] | 2.3 | 4.23 | 0.65
[9 empty] | 2.5 | 4.36 | 0.45
[9 empty] | 2.9 | 4.54 | 0.35
[9 empty] | 3.3 | 4.68 | 1.418182

## DATA3
MAX V | 2.6 | … | MAX V | 1.9 | 0.6 | MAX V | 1.8 | 1.2 | MAX V | 1.7 | 1.9 | MAX V | 1.4 | 2.25
V | pH CNT | dpH/dV | V | pH 10mM | dpH/dV | V | pH 25mM | dpH/dV | V | pH 50mM | dpH/dV | V | pH 100mM | dpH/dV
0 | 3.37 | 2.6 | 0 | 2.68 | 0.76 | 0 | 2.46 | 0.45 | 0 | 2.31 | 0.1 | 0 | 2.12 | 0.4
0.05 | 3.5 | 1.8 | 0.25 | 2.87 | 1.2 | 0.2 | 2.55 | 0.5 | 0.2 | 2.33 | 0.5 | 0.3 | 2.24 | 0.1333333
0.2 | 3.77 | 1.8 | 0.5 | 3.17 | 1.6 | 0.4 | 2.65 | 0.55 | 0.4 | 2.43 | 0.45 | 0.6 | 2.28 | 0.3
0.3 | 3.95 | 1.2 | 0.6 | 3.33 | 1.9 | 0.6 | 2.76 | 0.8666667 | 0.6 | 2.52 | 0.45 | 0.9 | 2.37 | 0.4
0.4 | 4.07 | 0.9 | 0.7 | 3.52 | 1.8 | 0.9 | 3.02 | 1.2 | 0.8 | 2.61 | 0.3 | 1.2 | 2.49 | 0.4666667
0.5 | 4.16 | 0.9 | 0.8 | 3.7 | 1.5 | 1 | 3.14 | 1.3 | 0.9 | 2.64 | 0.8 | 1.5 | 2.63 | 0.6666667
0.6 | 4.25 | 0.7 | 0.9 | 3.85 | 1.3 | 1.1 | 3.27 | 1.6 | 1 | 2.72 | 0.6 | 1.8 | 2.83 | 1.066667
0.7 | 4.32 | 0.6 | 1 | 3.98 | 1.2 | 1.2 | 3.43 | 1.8 | 1.1 | 2.78 | 0.5 | 2.1 | 3.15 | 1.333333
0.8 | 4.38 | 0.7 | 1.1 | 4.1 | 1 | 1.3 | 3.61 | 1.7 | 1.2 | 2.83 | 0.8 | 2.25 | 3.35 | 1.4
0.9 | 4.45 | 0.3 | 1.2 | 4.2 | 0.7 | 1.4 | 3.78 | 1.6 | 1.3 | 2.91 | 1.3 | 2.4 | 3.56 | 1.28
1 | 4.48 | 0.7 | 1.3 | 4.27 | 0.7 | 1.5 | 3.94 | 1.1 | 1.4 | 3.04 | 1.1 | 2.65 | 3.88 | 1.133333
1.1 | 4.55 | 0.3 | 1.4 | 4.34 | 0.4 | 1.6 | 4.05 | 1 | 1.5 | 3.15 | 1.4 | 2.8 | 4.05 | 0.8666667
1.2 | 4.58 | 0.3 | 1.5 | 4.38 | 0.7 | 1.7 | 4.15 | 0.7 | 1.6 | 3.29 | 1.6 | 2.95 | 4.18 | 0.7333333
1.3 | 4.61 | 3.546154 | 1.6 | 4.45 | 0.4 | 1.8 | 4.22 | 0.6 | 1.7 | 3.45 | 1.6 | 3.1 | 4.29 | 0.5333333
|  |  | 1.7 | 4.49 | 2.641176 | 1.9 | 4.28 | 0.7 | 1.8 | 3.61 | 1.4 | 3.25 | 4.37 | 0.6666667
[6 empty] | 2 | 4.35 | 1 | 1.9 | 3.75 | 1.7 | 3.4 | 4.47 | 0.3666667
[6 empty] | 2.1 | 4.45 | 0.25 | 2 | 3.92 | 1.3 | 3.7 | 4.58 | 0.3333333
[6 empty] | 2.3 | 4.5 | 0.35 | 2.1 | 4.05 | 1 | 4 | 4.68 | 1.17
[6 empty] | 2.7 | 4.64 | 1.718519 | 2.2 | 4.15 | 0.8
[9 empty] | 2.3 | 4.23 | 0.65
[9 empty] | 2.5 | 4.36 | 0.225
[9 empty] | 2.9 | 4.45 | 0.575
[9 empty] | 3.3 | 4.68 | 1.418182

## Ox degree summary
cellulose MW
162.14
| 1 | 2 | 2 | 1 | 2 | 3 | mmol cellulose | DW% | mmol(C=O)/g Cellulose |  | Sample 1 | Sample 2 | Sample 3
mM | mL | mL | mL | mmol NaOH |  |  |  |  | cellulose mass | Ox degree | 1 | 2 | 3 | avg | Stdev
10 | 0.7 | 0.7 | 0.6 | 0.077 | 0.077 | 0.066 | 3.1828 | 0.09049208 | 0.2880182 | 0.2673442 | 0.04334719 | 0.04334719 | 0.03715474 | 0.04128304 | 0.002919152
25 | 1.2 | 1.2 | 1.2 | 0.132 | 0.132 | 0.132 | 3.1763 | 0.0908272 | 0.2884944 | 0.4575478 | 0.0741868 | 0.0741868 | 0.0741868 | 0.0741868 | 0
50 | 1.6 | 1.6 | 1.9 | 0.176 | 0.176 | 0.209 | 2.8365 | 0.09542329 | 0.2706682 | 0.6502427 | 0.1054304 | 0.1054304 | 0.1251985 | 0.1120198 | 0.009318815
100 | 2.65 | 2.4 | 2.25 | 0.2915 | 0.264 | 0.2475 | 2.2916 | 0.09680991 | 0.2218496 | 1.313953 | 0.2130444 | 0.1929459 | 0.1808867 | 0.1956257 | 0.01326435