## isotherm adsorp pH6
User: USER |  |  | Path: C:\Program Files\BMG\Omega\User\Data\ | [6 empty] | Test ID: 474
Test Name: QUICK ABS | [7 empty] | Date: 06/08/2019 |  | Time: 12:21:31
ID1: GOx absorption pH6 06_08
Absorbance |  |  | Absorbance values are displayed as OD
| Raw Data (595) | [12 empty] | Blank
| 1 | 2 | 3 | 4 | 5 | 6 | 7 | 8 | 9 | 10 | 11 | 12 |  | 0.2853333
A | 0.43 | 0.443 | 0.433 | 0.604 | 0.609 | 0.614 | 0.741 | 0.764 | 0.71 | 0.723 | 0.68 | 0.741 | [5 empty] | ABS | stadev
B | 0.441 | 0.452 | 0.44 | 0.611 | 0.603 | 0.584 | 0.748 | 0.711 | 0.686 | 0.73 | 0.642 | 0.725 |  | 0 | 0 | 0 | 0 | 0 | 0
C | 0.439 | 0.438 | 0.441 | 0.581 | 0.598 | 0.571 | 0.753 | 0.786 | 0.714 | 0.746 | 0.642 | 0.705 |  | 0.63
D | 0.461 | 0.448 | 0.446 | 0.582 | 0.62 | 0.586 | 0.719 | 0.763 | 0.704 | 0.706 | 0.713 | 0.715 |  | 1.171 | 0.4196667 | 0.4336667 | 0.4246667 | 0.426 | 0.005792716
E | 0.455 | 0.464 | 0.46 | 0.581 | 0.607 | 0.601 | 0.702 | 0.721 | 0.717 | 0.685 | 0.703 | 0.678 |  | 1.707 | 0.5526667 | 0.5546667 | 0.5486667 | 0.552 | 0.002494438
F | 0.282 | 0.705 | 0.838 | 0.843 | 0.928 |  |  | 0.784 | 0.772 | 0.841 | 0.798 | 0.841 |  | 3.315 | 1.115333 | 1.147333 | 1.163333 | 1.142 | 0.01995551
G | 0.284 | 0.719 | 0.84 | 0.859 | 0.922 |  |  | 0.794 | 0.819 | 0.811 | 0.857 | 0.858 |  | 6.53 | 1.928 | 1.91 | 2.027 | 1.955 | 0.05143928
H | 0.29 | 0.71 | 0.834 | 0.867 | 0.961 |  |  | 0.759 | 0.815 | 0.874 | 0.851 | 0.811
Black subtracted
| 1 | 2 | 3 | 4 | 5 | 6 | 7 | 8 | 9 | 10 | 11 | 12
A | 0.1556667 | 0.1576667 | 0.1476667 | 0.3186667 | 0.3236667 | 0.3286667 | 0.4556667 | 0.4786667 | 0.4246667 | 0.4376667 | 0.3946667 | 0.4556667
B | 0.1446667 | 0.1666667 | 0.1546667 | 0.3256667 | 0.3176667 | 0.2986667 | 0.4626667 | 0.4256667 | 0.4006667 | 0.4446667 | 0.3566667 | 0.4396667
C | 0.1536667 | 0.1526667 | 0.1556667 | 0.2956667 | 0.3126667 | 0.2856667 | 0.4676667 | 0.5006667 | 0.4286667 | 0.4606667 | 0.3566667 | 0.4196667
D | 0.1756667 | 0.1626667 | 0.1606667 | 0.2966667 | 0.3346667 | 0.3006667 | 0.4336667 | 0.4776667 | 0.4186667 | 0.4206667 | 0.4276667 | 0.4296667
E | 0.1696667 | 0.1786667 | 0.1746667 | 0.2956667 | 0.3216667 | 0.3156667 | 0.4166667 | 0.4356667 | 0.4316667 | 0.3996667 | 0.4176667 | 0.3926667
F | 0 | 0.4196667 | 0.5526667 | 0.5576667 | 0.6426667 |  |  | 0.4986667 | 0.4866667 | 0.5556667 | 0.5126667 | 0.5556667
G | 0 | 0.4336667 | 0.5546667 | 0.5736667 | 0.6366667 |  |  | 0.5086667 | 0.5336667 | 0.5256667 | 0.5716667 | 0.5726667
H | 0 | 0.4246667 | 0.5486667 | 0.5816667 | 0.6756667 |  |  | 0.4736667 | 0.5296667 | 0.5886667 | 0.5656667 | 0.5256667
ug of Gox in 50 uL of supernatant
| 0.63 | 0.63 | 0.63 | 1.171 | 1.171 | 1.171 | 1.707 | 1.707 | 1.707 | 3.315 | 3.315 | 3.315 | 6.53 | 6.53 | 6.53 |  | sample | mgdw
A | 0.5010192 | 0.5074563 | 0.4752709 | 1.025641 | 1.041734 | 1.057826 | 1.466581 | 1.540607 | 1.366806 | 2.817294 | 2.5405 | 2.933162 | 5.365304 | 5.52945 | 5.075636 |  | cnt | 0.5
B | 0.4656153 | 0.5364231 | 0.4978007 | 1.048171 | 1.022422 | 0.9612702 | 1.489111 | 1.370025 | 1.289561 | 2.862354 | 2.295891 | 2.830168 | 4.950113 | 5.519794 | 5.46186 |  | 10 | 0.504
C | 0.4945821 | 0.4913636 | 0.5010192 | 0.9516146 | 1.00633 | 0.9194292 | 1.505203 | 1.611415 | 1.37968 | 2.965347 | 2.295891 | 2.701427 | 5.365304 | 5.075636 | 5.683939 |  | 25 | 0.48
D | 0.56539 | 0.523549 | 0.5171119 | 0.9548332 | 1.077138 | 0.9677073 | 1.395773 | 1.537389 | 1.347495 | 2.707864 | 2.752924 | 2.765798 | 4.699067 | 5.152881 | 5.114258 |  | 50 | 0.46
E | 0.5460787 | 0.5750456 | 0.5621714 | 0.9516146 | 1.035297 | 1.015985 | 1.341058 | 1.40221 | 1.389336 | 2.572685 | 2.688553 | 2.527626 | 4.814934 | 4.91149 | 4.573544 |  | 100 | 0.448
ug of Gox / mg DW
| 0.63 | 0.63 | 0.63 | 1.171 | 1.171 | 1.171 | 1.707 | 1.707 | 1.707 | 3.315 | 3.315 | 3.315 | 6.53 | 6.53 | 6.53
A | 12.89808 | 12.25437 | 15.47291 | 14.5359 | 12.92663 | 11.31736 | 24.04192 | 16.63928 | 34.01939 | 49.77057 | 77.45001 | 38.18383 | 116.4696 | 100.055 | 145.4364
B | 16.30801 | 9.28342 | 13.11501 | 12.18544 | 14.73983 | 20.80652 | 21.61601 | 33.43009 | 41.41258 | 44.90537 | 101.1021 | 48.09837 | 156.7349 | 100.2188 | 105.9662
C | 14.10603 | 14.44129 | 13.4355 | 22.85264 | 17.15315 | 26.20529 | 21.02049 | 9.956762 | 34.0958 | 36.42218 | 106.1572 | 63.91387 | 121.3225 | 151.4963 | 88.1313
D | 7.022828 | 11.57076 | 12.27045 | 23.49639 | 10.20243 | 22.09703 | 33.82902 | 18.43601 | 39.07664 | 65.99305 | 61.09527 | 59.69591 | 199.0145 | 149.6869 | 153.885
E | 9.366211 | 6.133304 | 7.570152 | 24.48497 | 15.14546 | 17.30074 | 40.84176 | 34.01673 | 35.45358 | 82.84762 | 69.91599 | 87.87659 | 191.4136 | 180.6373 | 218.3545
ug of Gox/Bead
Ci | 0.63 | 0.63 | 0.63 | 1.171 | 1.171 | 1.171 | 1.707 | 1.707 | 1.707 | 3.315 | 3.315 | 3.315 | 6.53 | 6.53 | 6.53
A | 2.14968 | 2.042395 | 2.578818 | 2.42265 | 2.154438 | 1.886226 | 4.006986 | 2.773213 | 5.669898 | 8.295095 | 12.90833 | 6.363972 | 19.4116 | 16.67584 | 24.23941 | 20.10895
B | 2.739745 | 1.559614 | 2.203322 | 2.047153 | 2.476292 | 3.495496 | 3.63149 | 5.616255 | 6.957313 | 7.544103 | 16.98515 | 8.080526 | 26.33146 | 16.83677 | 17.80233 | 20.32352
C | 2.256965 | 2.310607 | 2.14968 | 3.656423 | 2.744503 | 4.192846 | 3.363278 | 1.593082 | 5.455328 | 5.827549 | 16.98515 | 10.22622 | 19.4116 | 24.23941 | 14.10101 | 19.25067
D | 1.076834 | 1.774184 | 1.881468 | 3.60278 | 1.564373 | 3.388211 | 5.187117 | 2.826855 | 5.991752 | 10.11893 | 9.367942 | 9.153372 | 30.51556 | 22.95199 | 23.5957 | 25.68775
E | 1.398688 | 0.9159067 | 1.130476 | 3.656423 | 2.261723 | 2.583577 | 6.099036 | 5.079832 | 5.294402 | 12.37191 | 10.44079 | 13.1229 | 28.58443 | 26.97516 | 32.60761 | 29.38907
|  | 1 | 2 | 3 | 1 | 2 | 3 | pH6
| CNT | conc. Super |  |  | ugGOx/mgDW |  |  | conc. Super | ugGOx/mgDW | stdev
|  | 0.5010192 | 0.5074563 | 0.4752709 | 12.89808 | 12.25437 | 15.47291 | 0.4945821 | 13.54179 | 0.01390568 | 1.390568
|  | 1.025641 | 1.041734 | 1.057826 | 14.5359 | 12.92663 | 11.31736 | 1.041734 | 12.92663 | 0.01313963 | 1.313963
|  | 1.466581 | 1.540607 | 1.366806 | 24.04192 | 16.63928 | 34.01939 | 1.457998 | 24.90019 | 0.07121307 | 7.121307
|  | 2.817294 | 2.5405 | 2.933162 | 49.77057 | 77.45001 | 38.18383 | 2.763652 | 55.1348 | 0.1647299 | 16.47299
|  | 5.365304 | 5.52945 | 5.075636 | 116.4696 | 100.055 | 145.4364 | 5.323463 | 120.6537 | 0.1876162 | 18.76162
| 10 | 0.4656153 | 0.5364231 | 0.4978007 | 16.30801 | 9.28342 | 13.11501 | 0.4999464 | 12.90215 | 0.02894697 | 2.871724
|  | 1.048171 | 1.022422 | 0.9612702 | 12.18544 | 14.73983 | 20.80652 | 1.010621 | 15.9106 | 0.0364452 | 3.615596
|  | 1.489111 | 1.370025 | 1.289561 | 21.61601 | 33.43009 | 41.41258 | 1.382899 | 32.15289 | 0.08197276 | 8.132218
|  | 2.862354 | 2.295891 | 2.830168 | 44.90537 | 101.1021 | 48.09837 | 2.662804 | 64.70194 | 0.2597795 | 25.77177
|  | 4.950113 | 5.519794 | 5.46186 | 156.7349 | 100.2188 | 105.9662 | 5.310589 | 120.9733 | 0.2559902 | 25.39585
| 25 | 0.4945821 | 0.4913636 | 0.5010192 | 14.10603 | 14.44129 | 13.4355 | 0.495655 | 13.99427 | 0.004014223 | 0.4181482
|  | 0.9516146 | 1.00633 | 0.9194292 | 22.85264 | 17.15315 | 26.20529 | 0.9591246 | 22.07036 | 0.03587223 | 3.736691
|  | 1.505203 | 1.611415 | 1.37968 | 21.02049 | 9.956762 | 34.0958 | 1.498766 | 21.69102 | 0.09471477 | 9.866122
|  | 2.965347 | 2.295891 | 2.701427 | 36.42218 | 106.1572 | 63.91387 | 2.654222 | 68.83108 | 0.2753351 | 28.68074
|  | 5.365304 | 5.075636 | 5.683939 | 121.3225 | 151.4963 | 88.1313 | 5.37496 | 120.3167 | 0.2484328 | 25.87842
| 50 | 0.56539 | 0.523549 | 0.5171119 | 7.022828 | 11.57076 | 12.27045 | 0.5353503 | 10.28801 | 0.02140322 | 2.326436
|  | 0.9548332 | 1.077138 | 0.9677073 | 23.49639 | 10.20243 | 22.09703 | 0.9998927 | 18.59862 | 0.0548727 | 5.964424
|  | 1.395773 | 1.537389 | 1.347495 | 33.82902 | 18.43601 | 39.07664 | 1.426886 | 30.44723 | 0.08058497 | 8.759236
|  | 2.707864 | 2.752924 | 2.765798 | 65.99305 | 61.09527 | 59.69591 | 2.742195 | 62.26141 | 0.02483819 | 2.699803
|  | 4.699067 | 5.152881 | 5.114258 | 199.0145 | 149.6869 | 153.885 | 4.988735 | 167.5288 | 0.2054326 | 22.32963
| 100 | 0.5460787 | 0.5750456 | 0.5621714 | 9.366211 | 6.133304 | 7.570152 | 0.5610986 | 7.689889 | 0.01184997 | 1.322542
|  | 0.9516146 | 1.035297 | 1.015985 | 24.48497 | 15.14546 | 17.30074 | 1.000966 | 18.97706 | 0.03577584 | 3.99284
|  | 1.341058 | 1.40221 | 1.389336 | 40.84176 | 34.01673 | 35.45358 | 1.377535 | 36.77069 | 0.02632302 | 2.937837
|  | 2.572685 | 2.688553 | 2.527626 | 82.84762 | 69.91599 | 87.87659 | 2.596288 | 80.2134 | 0.06778487 | 7.565276
|  | 4.814934 | 4.91149 | 4.573544 | 191.4136 | 180.6373 | 218.3545 | 4.766656 | 196.8018 | 0.1421268 | 15.86237

## isotherm adsorp pH8
User: USER |  |  | Path: C:\Program Files\BMG\Omega\User\Data\ | [6 empty] | Test ID: 473 |  |  | 1
Test Name: QUICK ABS | [7 empty] | Date: 06/08/2019 |  | Time: 11:51:03 |  |  | 1
ID1: GOx absorption pH8 06_08 | [12 empty] | 1
Absorbance |  |  | Absorbance values are displayed as OD | [9 empty] | dil2
dil3
| Raw Data (595) | [12 empty] | Blank | stdev
| 1 | 2 | 3 | 4 | 5 | 6 | 7 | 8 | 9 | 10 | 11 | 12 |  | 0.2386667 | 0.003681787
A | 0.381 | 0.379 | 0.383 | 0.525 | 0.532 | 0.512 | 0.65 | 0.676 | 0.65 | 0.63 | 0.65 | 0.6208
B | 0.375 | 0.372 | 0.377 | 0.527 | 0.498 | 0.497 | 0.631 | 0.635 | 0.666 | 0.655 | 0.632 | 0.611 |  |  | ABS1 | ABS2 | ABS3 | AVG | stdev
C | 0.376 | 0.361 | 0.369 | 0.495 | 0.526 | 0.511 | 0.627 | 0.631 | 0.609 | 0.59 | 0.625 | 0.635 |  | 0 | 0 | 0 | 0 | 0 | 0
D | 0.379 | 0.37 | 0.365 | 0.5 | 0.507 | 0.505 | 0.605 | 0.633 | 0.601 | 0.622 | 0.606 | 0.617 |  | 0.913 | 0.3513333 | 0.3513333 | 0.3653333 | 0.356 | 0.006599663
E | 0.337 | 0.345 | 0.356 | 0.49 | 0.47 | 0.48 | 0.587 | 0.589 | 0.601 | 0.595 | 0.602 | 0.571 |  | 1.37 | 0.4393333 | 0.4183333 | 0.4263333 | 0.428 | 0.008653837
F | 0.239 | 0.59 | 0.678 | 0.655 | 0.86 |  |  | 0.637 | 0.736 | 0.736 | 0.735 | 0.748 |  | 2.74 | 0.4163333 | 0.4623333 | 0.5073333 | 0.8973333 | 0.03715134
G | 0.234 | 0.59 | 0.657 | 0.701 | 0.815 |  |  | 0.64 | 0.677 | 0.705 | 0.722 | 0.742 |  | 5.48 | 0.6213333 | 0.6363333 | 0.6413333 | 1.759 | 0.008498366
H | 0.243 | 0.604 | 0.665 | 0.706 | 0.8 |  |  | 0.671 | 0.703 | 0.724 | 0.742 | 0.757
Blank subtracted
| 1 | 2 | 3 | 4 | 5 | 6 | 7 | 8 | 9 | 10 | 11 | 12
A | 0.1423333 | 0.1403333 | 0.1443333 | 0.2863333 | 0.2933333 | 0.2733333 | 0.4113333 | 0.4373333 | 0.4113333 | 0.3913333 | 0.4113333 | 0.3821333
B | 0.1363333 | 0.1333333 | 0.1383333 | 0.2883333 | 0.2593333 | 0.2583333 | 0.3923333 | 0.3963333 | 0.4273333 | 0.4163333 | 0.3933333 | 0.3723333
C | 0.1373333 | 0.1223333 | 0.1303333 | 0.2563333 | 0.2873333 | 0.2723333 | 0.3883333 | 0.3923333 | 0.3703333 | 0.3513333 | 0.3863333 | 0.3963333
D | 0.1403333 | 0.1313333 | 0.1263333 | 0.2613333 | 0.2683333 | 0.2663333 | 0.3663333 | 0.3943333 | 0.3623333 | 0.3833333 | 0.3673333 | 0.3783333
E | 0.09833333 | 0.1063333 | 0.1173333 | 0.2513333 | 0.2313333 | 0.2413333 | 0.3483333 | 0.3503333 | 0.3623333 | 0.3563333 | 0.3633333 | 0.3323333
F | 0.0003333333 | 0.3513333 | 0.4393333 | 0.4163333 | 0.6213333 |  |  | 0.3983333 | 0.4973333 | 0.4973333 | 0.4963333 | 0.5093333
G | -0.004666667 | 0.3513333 | 0.4183333 | 0.4623333 | 0.5763333 |  |  | 0.4013333 | 0.4383333 | 0.4663333 | 0.4833333 | 0.5033333
H | 0.004333333 | 0.3653333 | 0.4263333 | 0.4673333 | 0.5613333 |  |  | 0.4323333 | 0.4643333 | 0.4853333 | 0.5033333 | 0.5183333
ug of Gox in 50 uL of supernatant | [16 empty] | sample | mgdw
Ci | 0.45 | 0.45 | 0.45 | 0.913 | 0.913 | 0.913 | 1.37 | 1.37 | 1.37 | 2.74 | 2.74 | 2.74 | 5.48 | 5.48 | 5.48 |  | cnt | 0.5
A | 0.4403878 | 0.4341997 | 0.4465759 | 0.8859323 | 0.9075908 | 0.8457096 | 1.27269 | 1.353135 | 1.27269 | 2.421617 | 2.54538 | 2.364686 | 4.727723 | 4.67203 | 4.811262 |  | 10 | 0.504
B | 0.4218234 | 0.4125413 | 0.4280116 | 0.8921205 | 0.8023927 | 0.7992987 | 1.213903 | 1.226279 | 1.322195 | 2.57632 | 2.433993 | 2.304043 | 4.607054 | 4.486386 | 4.67203 |  | 25 | 0.48
C | 0.4249175 | 0.3785066 | 0.4032591 | 0.7931106 | 0.8890264 | 0.8426155 | 1.201526 | 1.213903 | 1.145833 | 2.174092 | 2.390677 | 2.452558 | 4.616337 | 4.328589 | 4.50495 |  | 50 | 0.46
D | 0.4341997 | 0.4063531 | 0.3908828 | 0.8085809 | 0.8302393 | 0.8240512 | 1.133457 | 1.220091 | 1.121081 | 2.372112 | 2.273102 | 2.341172 | 4.616337 | 4.068688 | 4.310025 |  | 100 | 0.448
E | 0.3042492 | 0.3290017 | 0.3630363 | 0.7776403 | 0.7157591 | 0.7466997 | 1.077764 | 1.083952 | 1.121081 | 2.205033 | 2.24835 | 2.056518 | 3.697401 | 3.725248 | 4.012995
ug of Gox/mg of cellulose DW
Ci | 0.45 | 0.45 | 0.45 | 0.913 | 0.913 | 0.913 | 1.37 | 1.37 | 1.37 | 2.74 | 2.74 | 2.74 | 5.48 | 5.48 | 5.48
A | 0.9612211 | 1.580033 | 0.3424092 | 2.706766 | 0.5409241 | 6.729043 | 9.731023 | 1.686469 | 9.731023 | 31.83828 | 19.46205 | 37.53135 | 75.22772 | 80.79703 | 66.87376
B | 2.795294 | 3.716145 | 2.181394 | 2.071383 | 10.97294 | 11.27989 | 15.48585 | 14.25805 | 4.742587 | 16.23808 | 30.3578 | 43.24971 | 86.60174 | 98.5728 | 80.15578
C | 2.612761 | 7.447229 | 4.868846 | 12.48848 | 2.49725 | 7.331718 | 17.54933 | 16.26014 | 23.35069 | 58.94871 | 36.38786 | 29.9419 | 89.96493 | 119.9386 | 101.5677
D | 1.717427 | 4.744224 | 6.425778 | 11.34991 | 8.995731 | 9.668353 | 25.71119 | 16.29448 | 27.05643 | 39.9878 | 50.74975 | 43.35091 | 93.87645 | 153.4035 | 127.1712
E | 16.26683 | 13.50428 | 9.70577 | 15.10711 | 22.0135 | 18.5603 | 32.61562 | 31.92498 | 27.78115 | 59.70614 | 54.87167 | 76.28146 | 198.9508 | 195.8429 | 163.7282
ug of Gox/Bead
Ci | 0.45 | 0.45 | 0.45 | 0.913 | 0.913 | 0.913 | 1.37 | 1.37 | 1.37 | 2.74 | 2.74 | 2.74 | 5.48 | 5.48 | 5.48 |  | avg | stdev
A | 0.1602035 | 0.2633388 | 0.05706821 | 0.4511276 | 0.09015402 | 1.121507 | 1.621837 | 0.2810781 | 1.621837 | 5.306381 | 3.243674 | 6.255226 | 12.53795 | 13.46617 | 11.14563 |  | 12.38325 | 1.167982
B | 0.4696095 | 0.6243124 | 0.3664741 | 0.3479923 | 1.843454 | 1.895022 | 2.601623 | 2.395352 | 0.7967547 | 2.727998 | 5.10011 | 7.265952 | 14.54909 | 16.56023 | 13.46617 |  | 14.8585 | 1.570064
C | 0.4180418 | 1.191557 | 0.7790154 | 1.998157 | 0.39956 | 1.173075 | 2.807893 | 2.601623 | 3.736111 | 9.431793 | 5.822057 | 4.790704 | 14.39439 | 19.19018 | 16.25083 |  | 16.6118 | 2.418188
D | 0.2633388 | 0.7274477 | 0.985286 | 1.740319 | 1.379345 | 1.482481 | 3.942382 | 2.498487 | 4.148652 | 6.131463 | 7.781628 | 6.64714 | 14.39439 | 23.52186 | 19.49959 |  | 19.13861 | 4.574432
E | 2.42918 | 2.016639 | 1.449395 | 2.255996 | 3.287349 | 2.771672 | 4.8706 | 4.767464 | 4.148652 | 8.916117 | 8.194169 | 11.39136 | 29.70998 | 29.24587 | 24.45008 |  | 27.80198 | 2.912089
|  | 1 | 2 | 3 | 1 | 2 | 3 | pH8
| CNT | conc. Super |  |  | ugGOx/mgDW |  |  | conc. Super | ugGOx/mgDW | stdev
|  | 0.4403878 | 0.4341997 | 0.4465759 | 0.9612211 | 1.580033 | 0.3424092 | 0.4403878 | 0.9612211 | 0.005052578 | 0.5052578
|  | 0.8859323 | 0.9075908 | 0.8457096 | 2.706766 | 0.5409241 | 6.729043 | 0.8797442 | 3.325578 | 0.02563903 | 2.563903
|  | 1.27269 | 1.353135 | 1.27269 | 9.731023 | 1.686469 | 9.731023 | 1.299505 | 7.049505 | 0.03792239 | 3.792239
|  | 2.421617 | 2.54538 | 2.364686 | 31.83828 | 19.46205 | 37.53135 | 2.443894 | 29.61056 | 0.07543077 | 7.543077
|  | 4.727723 | 4.67203 | 4.811262 | 75.22772 | 80.79703 | 66.87376 | 4.737005 | 74.2995 | 0.05721919 | 5.721919
| 10 | 0.4218234 | 0.4125413 | 0.4280116 | 2.795294 | 3.716145 | 2.181394 | 0.4207921 | 2.897611 | 0.006357688 | 0.630723
|  | 0.8921205 | 0.8023927 | 0.7992987 | 2.071383 | 10.97294 | 11.27989 | 0.8312706 | 8.108073 | 0.04304587 | 4.270423
|  | 1.213903 | 1.226279 | 1.322195 | 15.48585 | 14.25805 | 4.742587 | 1.254125 | 11.49549 | 0.04839673 | 4.801263
|  | 2.57632 | 2.433993 | 2.304043 | 16.23808 | 30.3578 | 43.24971 | 2.438119 | 29.94853 | 0.111195 | 11.03125
|  | 4.607054 | 4.486386 | 4.67203 | 86.60174 | 98.5728 | 80.15578 | 4.58849 | 88.44344 | 0.0769171 | 7.630664
| 25 | 0.4249175 | 0.3785066 | 0.4032591 | 2.612761 | 7.447229 | 4.868846 | 0.4022277 | 4.976279 | 0.0189612 | 1.975125
|  | 0.7931106 | 0.8890264 | 0.8426155 | 12.48848 | 2.49725 | 7.331718 | 0.8415842 | 7.43915 | 0.03916427 | 4.079611
|  | 1.201526 | 1.213903 | 1.145833 | 17.54933 | 16.26014 | 23.35069 | 1.187087 | 19.05339 | 0.0296054 | 3.083896
|  | 2.174092 | 2.390677 | 2.452558 | 58.94871 | 36.38786 | 29.9419 | 2.339109 | 41.75949 | 0.1193878 | 12.43622
|  | 4.616337 | 4.328589 | 4.50495 | 89.96493 | 119.9386 | 101.5677 | 4.483292 | 103.8237 | 0.1184665 | 12.34026
| 50 | 0.4341997 | 0.4063531 | 0.3908828 | 1.717427 | 4.744224 | 6.425778 | 0.4104785 | 4.29581 | 0.01792301 | 1.948153
|  | 0.8085809 | 0.8302393 | 0.8240512 | 11.34991 | 8.995731 | 9.668353 | 0.8209571 | 10.00466 | 0.009108664 | 0.9900722
|  | 1.133457 | 1.220091 | 1.121081 | 25.71119 | 16.29448 | 27.05643 | 1.15821 | 23.0207 | 0.04404735 | 4.787756
|  | 2.372112 | 2.273102 | 2.341172 | 39.9878 | 50.74975 | 43.35091 | 2.328795 | 44.69615 | 0.04135713 | 4.49534
|  | 4.616337 | 4.068688 | 4.310025 | 93.87645 | 153.4035 | 127.1712 | 4.331683 | 124.817 | 0.2241005 | 24.35875
| 100 | 0.3042492 | 0.3290017 | 0.3630363 | 16.26683 | 13.50428 | 9.70577 | 0.3320957 | 13.15896 | 0.02409926 | 2.68965
|  | 0.7776403 | 0.7157591 | 0.7466997 | 15.10711 | 22.0135 | 18.5603 | 0.7466997 | 18.5603 | 0.02526289 | 2.819519
|  | 1.077764 | 1.083952 | 1.121081 | 32.61562 | 31.92498 | 27.78115 | 1.094266 | 30.77392 | 0.01912875 | 2.134905
|  | 2.205033 | 2.24835 | 2.056518 | 59.70614 | 54.87167 | 76.28146 | 2.169967 | 63.61975 | 0.08214648 | 9.168134
|  | 3.697401 | 3.725248 | 4.012995 | 198.9508 | 195.8429 | 163.7282 | 3.811881 | 186.174 | 0.1426626 | 15.92217

## isotherm asdorp pH10
User: USER |  |  | Path: C:\Program Files\BMG\Omega\User\Data\ | [6 empty] | Test ID: 404
Test Name: QUICK ABS | [7 empty] | Date: 09/07/2019 |  | Time: 15:04:58
ID1: GOx absorptio bradford
Absorbance |  |  | Absorbance values are displayed as OD
| Raw Data (595) | [11 empty] | 0.2973333
| 1 | 2 | 3 | 4 | 5 | 6 | 7 | 8 | 9 | 10 | 11 | 12 |  | Gox conc. | ABS1 | ABS2 | ABS3 | AVG | stdev
A | 0.473 | 0.466 | 0.428 | 0.49 | 0.453 | 0.526 | 0.489 | 0.482 | 0.527 | 0.819 | 0.834 | 0.814 |  | 0 | 0.295 | 0.3 | 0.297 | 0.2973333 | 0.002054805
B | 0.433 | 0.402 | 0.385 | 0.473 | 0.463 | 0.49 | 0.437 | 0.49 | 0.475 | 0.6 | 0.647 | 0.638 |  | 0.66 | 0.53 | 0.553 | 0.554 | 0.5456667 | 0.01108553
C | 0.45 | 0.433 | 0.426 | 0.519 | 0.516 | 0.571 | 0.464 | 0.462 | 0.44 | 0.613 | 0.644 | 0.607 |  | 1.32 | 0.704 | 0.802 | 0.748 | 0.7513333 | 0.0400777
D | 0.479 | 0.468 | 0.441 | 0.517 | 0.525 | 0.562 | 0.467 | 0.494 | 0.483 | 0.604 | 0.685 | 0.608 |  | 3.3 | 0.716 | 0.76 | 0.566 | 0.6806667 | 0.08304751
E | 0.451 | 0.41 | 0.441 | 0.583 | 0.573 | 0.568 | 0.421 | 0.439 | 0.448 | 0.558 | 0.662 | 0.595 |  | 6.6 | 0.981 | 0.981 | 0.801 | 0.921 | 0.08485281
F | 0.288 | 0.295 | 0.53 | 0.704 | 0.716 | 0.981 | 0.023 | 0.022 | 0.024 | 0.025 | 0.024 | 0.025
G | 0.285 | 0.3 | 0.553 | 0.802 | 0.76 | 0.981 | 0.029 | 0.03 | 0.03 | 0.032 | 0.03 | 0.025 |  | Gox conc. | ABS1 | ABS2 | ABS3 | AVG | stdev
H | 0.291 | 0.297 | 0.554 | 0.748 | 0.566 | 0.801 | 0.03 | 0.03 | 0.031 | 0.031 | 0.031 | 0.029 |  | 0 | 0 | 0 | 0 | 0 | 0
| 1 | 2 | 3 | 1 | 2 | 3 | 1 | 2 | 3 | 1 | 2 | 3 |  | 0.66 | 0.2326667 | 0.2556667 | 0.2566667 | 0.2483333 | 0.01108553
mM | 0.66 | 0.66 | 0.66 | 1.32 | 1.32 | 1.32 | 3.3 | 3.3 | 3.3 | 6.6 | 6.6 | 6.6 |  | 1.32 | 0.4066667 | 0.5046667 | 0.4506667 | 0.454 | 0.0400777
0 | 0.588301 | 0.5648582 | 0.4375977 | 0.6452333 | 0.5213217 | 0.7657959 | 1.925653 | 1.855325 | 2.307435 | 5.241125 | 5.391829 | 5.190891 |  | 3.3 | 1.256 | 1.388 | 0.806 | 1.15 | 0.2491425
10 | 0.4543425 | 0.3505247 | 0.2935923 | 0.588301 | 0.5548113 | 0.6452333 | 1.403215 | 1.9357 | 1.784997 | 3.040857 | 3.513061 | 3.422639 |  | 6.6 | 2.051 | 2.051 | 1.511 | 1.871 | 0.2545584
25 | 0.5112748 | 0.4543425 | 0.4308998 | 0.7423532 | 0.7323063 | 0.9164992 | 1.674481 | 1.654387 | 1.433356 | 3.171467 | 3.48292 | 3.111186
50 | 0.6083947 | 0.5715562 | 0.4811342 | 0.7356553 | 0.762447 | 0.8863586 | 1.704622 | 1.975887 | 1.865372 | 3.081045 | 3.894843 | 3.121232
100 | 0.5146238 | 0.3773164 | 0.4811342 | 0.9566868 | 0.9231971 | 0.9064523 | 1.242465 | 1.423309 | 1.513731 | 2.618888 | 3.663764 | 2.990623 |  | cnt | 0.5
| 1 |  |  | 1 | ugGOx/mgDW |  | 1 |  |  | 1 |  |  |  | 10 | 0.504
mM | 0.66 |  |  | 1.32 |  |  | 3.3 |  |  | 6.6 |  |  |  | 25 | 0.48
0 | 7.169904 | 9.514177 | 22.24023 | 67.47667 | 79.86783 | 55.42041 | 137.4347 | 144.4675 | 99.25653 | 135.8875 | 120.8171 | 140.9109 |  | 50 | 0.46
10 | 20.40253 | 30.70192 | 36.34997 | 72.58919 | 79.70715 | 66.94114 | 188.1731 | 135.3472 | 150.298 | 353.0896 | 306.244 | 315.2144 |  | 100 | 0.448
25 | 15.4922 | 21.42266 | 23.86461 | 60.17154 | 61.21809 | 42.03133 | 169.3249 | 171.418 | 194.4421 | 357.1389 | 324.6958 | 363.4182
50 | 5.609268 | 9.613462 | 19.44194 | 63.51573 | 60.60359 | 47.13494 | 173.4107 | 143.9253 | 155.9379 | 382.4951 | 294.0388 | 378.1269
100 | 16.22502 | 31.54951 | 19.9627 | 40.54835 | 44.28603 | 46.15487 | 229.6356 | 209.4521 | 199.3604 | 444.3205 | 327.7049 | 402.8323
| 1 |  |  | 1 | ugGOx/bead |  | 1 |  |  | 1
mM | 0.66 |  |  | 1.32 |  |  | 3.3 |  |  | 6.6
0 | 2.389968 | 3.171392 | 7.413411 | 22.49222 | 26.62261 | 18.47347 | 45.81157 | 48.15584 | 33.08551 | 45.29582 | 40.27238 | 46.97031 | 42.35097 | 44.1795
10 | 6.85525 | 10.31584 | 12.21359 | 24.38997 | 25.50629 | 22.49222 | 63.22617 | 45.47667 | 50.50011 | 118.6381 | 102.898 | 105.912 | 53.06765 | 109.1494
25 | 4.957505 | 6.85525 | 7.636675 | 19.25489 | 19.58979 | 13.45003 | 54.18397 | 54.85376 | 62.22148 | 114.2844 | 103.9027 | 116.2938 | 57.0864 | 111.4936
50 | 1.720176 | 2.948128 | 5.962194 | 19.47816 | 18.5851 | 14.45471 | 53.17928 | 44.13708 | 47.82094 | 117.2985 | 90.17191 | 115.9589 | 48.3791 | 107.8098
100 | 4.845873 | 9.422788 | 5.962194 | 12.11044 | 13.22676 | 13.78492 | 68.58451 | 62.55637 | 59.54231 | 132.7037 | 97.87453 | 120.3126 | 63.56106 | 116.9636
| 1 | 2 | 3 | 1 | 2 | 3 | avg
CNT | conc. Super |  |  | ugGOx/mgDW |  |  | conc. Super | ugGOx/mgDW | stdev
| 0.188301 | 0.1648582 | 0.1375977 | 7.169904 | 9.514177 | 22.24023 | 0.1635856 | 12.97477 | 6.621202 | 0.02071908 |  | 0.1635856 | 12.97477 | 0.02071908 | 6.621202
| 0.6452333 | 0.5213217 | 0.7657959 | 67.47667 | 79.86783 | 55.42041 | 0.644117 | 67.5883 | 9.98093 | 0.0998093 |  | 0.644117 | 67.5883 | 0.0998093 | 9.98093
| 1.925653 | 1.855325 | 2.307435 | 137.4347 | 144.4675 | 99.25653 | 2.029471 | 127.0529 | 19.86361 | 0.1986361 |  | 2.029471 | 127.0529 | 0.1986361 | 19.86361
| 5.241125 | 5.391829 | 5.190891 | 135.8875 | 120.8171 | 140.9109 | 5.274615 | 132.5385 | 8.538211 | 0.08538211 |  | 5.274615 | 132.5385 | 0.08538211 | 8.538211
10 | 0.4543425 | 0.3505247 | 0.2935923 | 20.40253 | 30.70192 | 36.34997 | 0.3661532 | 29.15147 | 6.602176 | 0.06654994 |  | 0.3661532 | 29.15147 | 0.06654994 | 6.602176
| 0.588301 | 0.5548113 | 0.6452333 | 72.58919 | 79.70715 | 66.94114 | 0.5961152 | 73.07916 | 5.223206 | 0.03732586 |  | 0.5961152 | 73.07916 | 0.03732586 | 5.223206
| 1.403215 | 1.9357 | 1.784997 | 188.1731 | 135.3472 | 150.298 | 1.707971 | 157.9394 | 22.23267 | 0.2241054 |  | 1.707971 | 157.9394 | 0.2241054 | 22.23267
| 3.040857 | 3.513061 | 3.422639 | 353.0896 | 306.244 | 315.2144 | 3.325519 | 324.8493 | 20.30191 | 0.2046432 |  | 3.325519 | 324.8493 | 0.2046432 | 20.30191
25 | 0.5112748 | 0.4543425 | 0.4308998 | 15.4922 | 21.42266 | 23.86461 | 0.4655057 | 20.25982 | 3.51553 | 0.03374909 |  | 0.4655057 | 20.25982 | 0.03374909 | 3.51553
| 0.7423532 | 0.7323063 | 0.9164992 | 60.17154 | 61.21809 | 42.03133 | 0.7970529 | 54.47365 | 8.808419 | 0.08456083 |  | 0.7970529 | 54.47365 | 0.08456083 | 8.808419
| 1.674481 | 1.654387 | 1.433356 | 169.3249 | 171.418 | 194.4421 | 1.587408 | 178.395 | 11.37915 | 0.1092398 |  | 1.587408 | 178.395 | 0.1092398 | 11.37915
| 3.171467 | 3.48292 | 3.111186 | 357.1389 | 324.6958 | 363.4182 | 3.255191 | 348.4176 | 16.96861 | 0.1628987 |  | 3.255191 | 348.4176 | 0.1628987 | 16.96861
50 | 0.6083947 | 0.5715562 | 0.4811342 | 5.609268 | 9.613462 | 19.44194 | 0.553695 | 11.55489 | 5.811628 | 0.05346698 |  | 0.553695 | 11.55489 | 0.05346698 | 5.811628
| 0.7356553 | 0.762447 | 0.8863586 | 63.51573 | 60.60359 | 47.13494 | 0.7948203 | 57.08475 | 7.135323 | 0.06564497 |  | 0.7948203 | 57.08475 | 0.06564497 | 7.135323
| 1.704622 | 1.975887 | 1.865372 | 173.4107 | 143.9253 | 155.9379 | 1.848627 | 157.7579 | 12.10598 | 0.111375 |  | 1.848627 | 157.7579 | 0.111375 | 12.10598
| 3.081045 | 3.894843 | 3.121232 | 382.4951 | 294.0388 | 378.1269 | 3.365707 | 351.5536 | 40.70817 | 0.3745152 |  | 3.365707 | 351.5536 | 0.3745152 | 40.70817
100 | 0.5146238 | 0.3773164 | 0.4811342 | 16.22502 | 31.54951 | 19.9627 | 0.4576914 | 22.57908 | 6.524011 | 0.05845513 |  | 0.4576914 | 22.57908 | 0.05845513 | 6.524011
| 0.9566868 | 0.9231971 | 0.9064523 | 40.54835 | 44.28603 | 46.15487 | 0.9287787 | 43.66309 | 2.330853 | 0.02088445 |  | 0.9287787 | 43.66309 | 0.02088445 | 2.330853
| 1.242465 | 1.423309 | 1.513731 | 229.6356 | 209.4521 | 199.3604 | 1.393168 | 212.8161 | 12.58661 | 0.112776 |  | 1.393168 | 212.8161 | 0.112776 | 12.58661
| 2.618888 | 3.663764 | 2.990623 | 444.3205 | 327.7049 | 402.8323 | 3.091092 | 391.6192 | 48.26386 | 0.4324442 |  | 3.091092 | 391.6192 | 0.4324442 | 48.26386
|  |  | 0 | 0
|  |  | 15 | 0.25
|  |  | 30 | 0.5
|  |  | 45 | 0.75
|  |  | 60 | 1
|  |  | 120 | 2
|  |  | 240 | 4
|  |  | 1440 | 24