## pH6
AVG | AVG | Stdev | Stdev
x | y | x | y |  | DACb- | Strain | stdev | DACb- | Axial force | stdevv
0 | 0.003931013 | 0 | 0.0002627853 |  | 0 mM | 0.6987009 | 0.006125959 | 0 mM | 2.112907 | 0.04197674
0.05675194 | 0.01392509 | 0.004807668 | 0.003261754 |  | 10 mM | 0.6962187 | 0.003657826 | 10 mM | 2.11687 | 0.03820089
0.1543002 | 0.02951723 | 0.004026309 | 0.01068198 |  | 25 mM | 0.7031169 | 0.001683015 | 25 mM | 2.089837 | 0.01910294
0.2557757 | 0.05832153 | 0.003705614 | 0.0279311 |  | 50 mM | 0.7178828 | 0.01305922 | 50 mM | 2.134913 | 0.06993095
0.3512024 | 0.08991493 | 0.0009113409 | 0.04107614 |  | 100 mM | 0.7067979 | 0.00896834 | 100 mM | 2.224733 | 0.02744142
0.4527606 | 0.1582412 | 0.001630944 | 0.04962604
0.552239 | 0.282074 | 0.0008874427 | 0.1019343 | mM |  |  |  |  | mM
0.6517973 | 0.6622823 | 0.0003041645 | 0.2141524 | 0 |  |  |  |  | 0
0.6987009 | 2.112907 | 0.006125959 | 0.04197674 | 2.26 |  |  |  |  | 2.26
|  |  |  | 6.56 |  |  |  |  | 6.56
AVG | AVG | Stdev | Stdev | 14.42 |  |  |  |  | 14.42
x | y | x | y | 28.1 |  |  |  |  | 28.1
0 | 0.005419263 | 0 | 0.002487802
0.06151008 | 0.01954225 | 0.0008498517 | 0.003528518
0.1598682 | 0.03372777 | 0.002208642 | 0.002117173
0.2582091 | 0.06307347 | 0.003602248 | 0.005850339
0.3565271 | 0.1017099 | 0.003954466 | 0.02017381
0.4528459 | 0.1827923 | 0.001656894 | 0.02156966
0.5552524 | 0.3090933 | 0.0005883781 | 0.03143068
0.6515216 | 0.7593323 | 0.0001961322 | 0.04416206
0.6962187 | 2.11687 | 0.003657826 | 0.03820089
AVG | AVG | Stdev | Stdev
x | y | x | y
0 | 0.0115494718 | 0 | 0.0006620136
0.05467797 | 0.01956859 | 0.004711013 | 0.004610219
0.1557594 | 0.0272865 | 0.003812812 | 0.005069856
0.252505 | 0.04440173 | 0.002970396 | 0.008667246
0.3536395 | 0.0710635 | 0.001816521 | 0.01325057
0.5515233 | 0.2293913 | 0.001053741 | 0.04939468
0.650988 | 0.5403543 | 0.000430525 | 0.09492452
0.7031169 | 2.089837 | 0.001683015 | 0.01910294
AVG | AVG | Stdev | Stdev
x | y | x | y
0 | 0.00399913 | 0 | 0.0008397069
0.05347676 | 0.0162722 | 0.002187652 | 0.00909752
0.1512521 | 0.023154655 | 0.000781678 | 0.008160767
0.2581522 | 0.03458802 | 0.004809113 | 0.009825281
0.3536859 | 0.05393823 | 0.001393087 | 0.01224688
0.4514592 | 0.1044754 | 0.001185784 | 0.02320788
0.5528373 | 0.1894577 | 0.001726267 | 0.03456114
0.6517227 | 0.3903733 | 0.001059223 | 0.01207157
0.7178828 | 2.134913 | 0.01305922 | 0.06993095
AVG | AVG | Stdev | Stdev
x | y | x | y
0 | 0.005497407 | 0 | 0.004976293
0.05206548 | 0.01142508 | 0.0005874357 | 0.005472837
0.1561904 | 0.01659119 | 0.001734595 | 0.005387416
0.2580998 | 0.02485046 | 0.003167887 | 0.009171637
0.3557104 | 0.0433197 | 0.002049105 | 0.02217102
0.4531964 | 0.0816493 | 0.0009480613 | 0.04267157
0.5508543 | 0.1399086 | 0.0003340711 | 0.06867189
0.6522481 | 0.3589373 | 0.001199111 | 0.1542098
0.7067979 | 2.224733 | 0.00896834 | 0.02744142

## pH8
AVG | AVG | Stdev | Stdev
x | y | x | y | DACb- |  |  | DACb-
0 | 0.01037376 | 0 | 0.001559611 | 0 mM | 0.6984968 | 0.00635954 | 0 mM | 2.07757 | 0.03102802
0.05789877 | 0.01726901 | 0.00474489 | 0.001831932 | 10 mM | 0.7034619 | 0.009384323 | 10 mM | 2.07982 | 0.05221406
0.1572943 | 0.02926077 | 0.002829024 | 0.004479493 | 25 mM | 0.7043464 | 0.006673432 | 25 mM | 2.062967 | 0.04396608
0.2567613 | 0.0461856 | 0.001629437 | 0.01005779 | 50 mM | 0.7215222 | 0.008254008 | 50 mM | 2.163977 | 0.07818877
0.3520889 | 0.07872673 | 0.0004037677 | 0.02190053 | 100 mM | 0.7304396 | 0.008479703 | 100 mM | 2.122137 | 0.06720639
0.4535055 | 0.1434084 | 0.002378795 | 0.04569996
0.5528703 | 0.241151 | 0.001945676 | 0.06810644 | mM |  |  | mM
0.6512511 | 0.5805943 | 0.001151667 | 0.1580467 | 0 |  |  | 0
0.6984968 | 2.07757 | 0.00635954 | 0.03102802 | 2.26 |  |  | 2.26
|  |  |  | 6.56 |  |  | 6.56
AVG | AVG | Stdev | Stdev | 14.42 |  |  | 14.42
x | y | x | y | 28.1 |  |  | 28.1
0 | 0.01007607 | 0 | 0.001784657
0.05506037 | 0.01699975 | 0.005157923 | 0.002086586
0.1569516 | 0.0322409 | 0.004092938 | 0.006784469
0.2588462 | 0.0576495 | 0.004103274 | 0.01274626
0.3543306 | 0.0965317 | 0.000542141 | 0.01920137
0.4540305 | 0.1611353 | 0.001460894 | 0.03188752
0.5505386 | 0.2575493 | 0.0004237482 | 0.03650941
0.6524511 | 0.5977487 | 0.001870939 | 0.04100411
0.7034619 | 2.07982 | 0.009384323 | 0.05221406
AVG | AVG | Stdev | Stdev
x | y | x | y
0 | 0.01410411 | 0 | 0.01110367
0.05466205 | 0.01989822 | 0.003881677 | 0.01134228
0.1559684 | 0.026759386 | 0.002417018 | 0.01273122
0.2528678 | 0.04030126 | 0.001441407 | 0.01767553
0.3540144 | 0.06683937 | 0.002368678 | 0.02013572
0.4509847 | 0.1210026 | 0.001059538 | 0.02566482
0.5532132 | 0.2054407 | 0.0009122082 | 0.04237183
0.6522879 | 0.45864 | 0.0007465464 | 0.06600061
0.7043464 | 2.062967 | 0.006673432 | 0.04396608
AVG | AVG | Stdev | Stdev
x | y | x | y
0 | 0.01394145 | 0 | 0.002207243
0.05590407 | 0.01472716 | 0.004306852 | 0.004714155
0.1548486 | 0.01894133 | 0.003339626 | 0.004852554
0.2560437 | 0.02728157 | 0.001199656 | 0.009557943
0.3549591 | 0.03582071 | 0.00176937 | 0.01365434
0.4540659 | 0.06015087 | 0.00177649 | 0.02980793
0.5530165 | 0.1109594 | 0.0007633326 | 0.04684662
0.6513832 | 0.2513853 | 0.001022475 | 0.09938026
0.7215222 | 2.163977 | 0.008254008 | 0.07818877
AVG | AVG | Stdev | Stdev
x | y | x | y
0 | 0.006992887 | 0 | 0.001815256
0.05456452 | 0.007934895 | 0.004992175 | 0.002929703
0.1554961 | 0.01093141 | 0.003350219 | 0.004762023
0.2543877 | 0.01043554 | 0.001356015 | 0.005113165
0.3531942 | 0.0126051418 | 0.002156597 | 0.003217899
0.4541014 | 0.018893707 | 0.001730989 | 0.004156681
0.5507664 | 0.0355074 | 0.0004103202 | 0.006998092
0.6521987 | 0.09165127 | 0.001229533 | 0.01493116
0.7304396 | 2.122137 | 0.008479703 | 0.06720639

## pH10
AVG | AVG | Stdev | Stdev
x | y | x | y
0 | 0.010611726 | 0 | 0.001762275 | DACb- | Strain |  | DACb- | Axial force
0.05678487 | 0.01655219 | 0.004744627 | 0.0007075995 | 0 mM | 0.7075184 | 0.009593338 | 0 mM | 2.159023 | 0.04039598
0.1543031 | 0.0313685 | 0.003000029 | 0.008530881 | 10 mM | 0.728874 | 0.01915065 | 10 mM | 2.105487 | 0.04262402
0.2518227 | 0.054734 | 0.002079293 | 0.0206271 | 25 mM | 0.7322635 | 0.006657635 | 25 mM | 2.18402 | 0.06393203
0.3513634 | 0.08267307 | 0.0003933946 | 0.03077436 | 50 mM | 0.8043489 | 0.006059234 | 50 mM | 2.235893 | 0.08899118
0.4529548 | 0.1289565 | 0.00161071 | 0.03432548 | 100 mM | 0.8721508 | 0.002518474 | 100 mM | 2.721887 | 0.2310134
0.5515069 | 0.228171 | 0.0004162395 | 0.06105021
0.651514 | 0.5319007 | 0.000608143 | 0.1121149 | mM |  |  | mM
0.7075184 | 2.159023 | 0.009593338 | 0.04039598 | 0 |  |  | 0
|  |  |  | 2.26 |  |  | 2.26
AVG | AVG | Stdev | Stdev | 6.56 |  |  | 6.56
x | y | x | y | 14.42 |  |  | 14.42
0 | 0.00980896 | 0 | 0.0006392413 | 28.1 |  |  | 28.1
0.05450223 | 0.01397766 | 0.005014584 | 0.000969701
0.1553093 | 0.02886077 | 0.003946215 | 0.002818485
0.2561516 | 0.04487487 | 0.00388922 | 0.009755255
0.3549113 | 0.06288667 | 0.005721203 | 0.01582598
0.4534997 | 0.1140718 | 0.001841551 | 0.03295573
0.5521702 | 0.1942177 | 0.001392807 | 0.05612445
0.6519651 | 0.4035987 | 0.0004740533 | 0.2085933
0.728874 | 2.105487 | 0.01915065 | 0.04262402
AVG | AVG | Stdev | Stdev
x | y | x | y
0 | 0.010284938 | 0 | 0.001829905
0.05482279 | 0.01470796 | 0.00505804 | 0.00396385
0.1562406 | 0.02180781 | 0.003725318 | 0.003939304
0.2576459 | 0.01878573 | 0.003103789 | 0.004376825
0.3526178 | 0.027418649 | 0.001715742 | 0.01039613
0.4540179 | 0.0475986 | 0.001477834 | 0.01806792
0.5511254 | 0.0824713 | 0.0002169664 | 0.01581032
0.6509735 | 0.197098 | 0.0006641436 | 0.02645948
0.7322635 | 2.18402 | 0.006657635 | 0.06393203
AVG | AVG | Stdev | Stdev
x | y | x | y
0 | 0.010669981 | 0 | 0.001312785
0.05178565 | 0.014125423 | 0.0008495861 | 0.002502344
0.155458 | 0.02103488 | 0.002598017 | 0.003407367
0.2547766 | 0.0320349 | 0.00345365 | 0.006890479
0.3541323 | 0.045088 | 0.002811607 | 0.01280965
0.4556991 | 0.0610467 | 0.005106397 | 0.01595955
0.5527187 | 0.09557967 | 0.001768633 | 0.01486007
0.6541541 | 0.1650623 | 0.0006316276 | 0.03729817
0.7524497 | 0.4666847 | 0.0007413222 | 0.08565151
0.8043489 | 2.235893 | 0.006059234 | 0.08899118
AVG | AVG | Stdev | Stdev
x | y | x | y
0 | 0.01132924 | 0 | 0.003084963
0.05396252 | 0.01091152 | 0.002218521 | 0.00186557
0.1526062 | 0.0155633 | 0.000666526 | 0.002795354
0.2558625 | 0.01977319 | 0.004745847 | 0.006550471
0.359145 | 0.02794009 | 0.002893182 | 0.01121205
0.4577666 | 0.03786597 | 0.002037555 | 0.01395955
0.5536462 | 0.04573734 | 0.0032171 | 0.01759202
0.6546115 | 0.06591587 | 0.001615404 | 0.0334103
0.7532777 | 0.1243176 | 0.0006616288 | 0.06422637
0.8512505 | 0.606833 | 0.0009150366 | 0.3168783
0.8721508 | 2.721887 | 0.002518474 | 0.2310134