## Bradford values
| blank | week0 | pH6 | pH8 | pH10 |  | week1 | pH6 | pH8 | pH10
| Avg |  | avg | avg | avg |  |  | avg | avg | avg
| 137.04 |  | 148.65 | 154.34 | 155.35 |  |  | 153.64 | 148.88 | 153.74
| stdev |  | stdev | stdev | stdev |  |  | stdev | stdev | stdev
| 13.38 |  | 5.07 | 3.66 | 4.28 |  |  | 4.56 | 4.9 | 4.16
| Avg |  | avg | avg | avg |  |  | avg | avg | avg
| 136.56 |  | 156.95 | 150.83 | 229.2 |  |  | 155.24 | 144.76 | 228.24
| stdev |  | stdev | stdev | stdev |  |  | stdev | stdev | stdev
| 6.17 |  | 4.8 | 4.61 | 4.49 |  |  | 5.41 | 6.31 | 7.01
| Avg |  | avg | avg | avg |  |  | avg | avg | avg
| 124.37 |  | 174.02 | 155.31 | 232.1 |  |  | 153.53 | 145.33 | 219.59
| stdev |  | stdev | stdev | stdev |  |  | stdev | stdev | stdev
| 4.32 |  | 6.64 | 5.82 | 4.66 |  |  | 6.5 | 5.5 | 4.98
| Avg |  | avg | avg | avg |  |  | avg | avg | avg
| 138.98 |  | 191.58 | 168.1 | 227.87 |  |  | 180.34 | 158.48 | 217.05
| stdev |  | stdev | stdev | stdev |  |  | stdev | stdev | stdev
| 9.63 |  | 9.1 | 6.4 | 5.57 |  |  | 6.32 | 5.32 | 7.2
| Avg |  | avg | avg | avg |  |  | avg | avg | avg
| 135.08 |  | 215.38 | 187.06 | 213.11 |  |  | 204.9 | 172.98 | 203.99
| stdev |  | stdev | stdev | stdev |  |  | stdev | stdev | stdev
| 4.28 |  | 8.2 | 6.37 | 6.36 |  |  | 8.87 | 6.85 | 7.63
| avg |  |  |  | stdev
NaIO4 mM | blank | pH6 | pH8 | pH10 | blank | pH6 | pH8 | pH10
DACb-0 | 137.04 | 148.65 | 154.34 | 155.35 | 13.38 | 5.07 | 3.66 | 4.28
DACb-10 | 136.56 | 156.95 | 150.83 | 229.2 | 6.17 | 4.8 | 4.61 | 4.49
DACb-25 | 124.37 | 174.02 | 155.31 | 232.1 | 4.32 | 6.64 | 5.82 | 4.66
DACb-50 | 138.98 | 191.58 | 168.1 | 227.87 | 9.63 | 9.1 | 6.4 | 5.57
DACb-100 | 135.08 | 215.38 | 187.06 | 213.11 | 4.28 | 8.2 | 6.37 | 6.36
134.406
Blank SUB
NaIO4 mM | blank | pH6 | pH8 | pH10 | blank | pH6 | pH8 | pH10
DACb-0 | 0 | 14.244 | 19.934 | 20.944 | 13.38 | 5.07 | 3.66 | 4.28
DACb-10 | 0 | 22.544 | 16.424 | 94.794 | 6.17 | 4.8 | 4.61 | 4.49
DACb-25 | 0 | 39.614 | 20.904 | 97.694 | 4.32 | 6.64 | 5.82 | 4.66
DACb-50 | 0 | 57.174 | 33.694 | 93.464 | 9.63 | 9.1 | 6.4 | 5.57
DACb-100 | 0 | 80.974 | 52.654 | 78.704 | 4.28 | 8.2 | 6.37 | 6.36