## Sheet1
| AVG | STDEV | CNT | mm | AVG (mm) | STDEV | 10 mM | mm | AVG (mm) | STDEV | 25 mM | mm | AVG (mm) | STDEV | 50 mM | mm | AVG (mm) | STDEV | 100 mM | mm | AVG (mm) | STDEV
0 | 2.5128 | 0.155816 | 1 | 2.542 | 2.5128 | 0.155816 | 1 | 2.329 | 2.266833 | 0.1119887 | 1 | 2.287 | 2.285067 | 0.1343944 | 1 | 2.075 | 2.1366 | 0.05487051 | 1 | 2.13 | 2.063267 | 0.08855768
10 | 2.266833 | 0.1119887 | 2 | 2.58 | MAX | MIN | 2 | 2.427 | MAX | MIN | 2 | 2.356 | MAX | MIN | 2 | 2.129 | MAX | MIN | 2 | 1.996 | MAX | MIN
25 | 2.285067 | 0.1343944 | 3 | 2.275 | 2.878 | 2.207 | 3 | 2.311 | 2.483 | 2.033 | 3 | 2.363 | 2.623 | 2.112 | 3 | 2.151 | 2.236 | 2.013 | 3 | 2.099 | 2.222 | 1.84
50 | 2.1366 | 0.05487051 | 4 | 2.262 |  |  | 4 | 2.483 |  |  | 4 | 2.328 |  |  | 4 | 2.065 |  |  | 4 | 2.05
100 | 2.063267 | 0.08855768 | 5 | 2.281 |  |  | 5 | 2.389 |  |  | 5 | 2.174 |  |  | 5 | 2.16 |  |  | 5 | 2.027
|  |  | 6 | 2.207 |  |  | 6 | 2.408 |  |  | 6 | 2.222 |  |  | 6 | 2.101 |  |  | 6 | 2.099
| AVG | STDEV | 7 | 2.57 |  |  | 7 | 2.439 |  |  | 7 | 2.255 |  |  | 7 | 2.155 |  |  | 7 | 2.065
0 | 2.5128 | 0.155816 | 8 | 2.419 |  |  | 8 | 2.396 |  |  | 8 | 2.163 |  |  | 8 | 2.159 |  |  | 8 | 2.046
100 | 2.063267 | 0.08855768 | 9 | 2.477 |  |  | 9 | 2.305 |  |  | 9 | 2.166 |  |  | 9 | 2.193 |  |  | 9 | 1.84
|  |  | 10 | 2.494 |  |  | 10 | 2.033 |  |  | 10 | 2.299 |  |  | 10 | 2.219 |  |  | 10 | 2.044
Diameter difference | 17.88974 | 0.2443737 | 11 | 2.436 |  |  | 11 | 2.134 |  |  | 11 | 2.242 |  |  | 11 | 2.205 |  |  | 11 | 1.913
|  |  | 12 | 2.326 |  |  | 12 | 2.153 |  |  | 12 | 2.254 |  |  | 12 | 2.198 |  |  | 12 | 1.998
|  |  | 13 | 2.298 |  |  | 13 | 2.203 |  |  | 13 | 2.398 |  |  | 13 | 2.067 |  |  | 13 | 2.097
|  |  | 14 | 2.518 |  |  | 14 | 2.203 |  |  | 14 | 2.269 |  |  | 14 | 2.093 |  |  | 14 | 1.991
|  |  | 15 | 2.53 |  |  | 15 | 2.279 |  |  | 15 | 2.313 |  |  | 15 | 2.143 |  |  | 15 | 1.977
|  |  | 16 | 2.394 |  |  | 16 | 2.25 |  |  | 16 | 2.315 |  |  | 16 | 2.08 |  |  | 16 | 2.062
|  |  | 17 | 2.508 |  |  | 17 | 2.242 |  |  | 17 | 2.215 |  |  | 17 | 2.158 |  |  | 17 | 2.06
|  |  | 18 | 2.689 |  |  | 18 | 2.039 |  |  | 18 | 2.112 |  |  | 18 | 2.11 |  |  | 18 | 2.035
|  |  | 19 | 2.775 |  |  | 19 | 2.29 |  |  | 19 | 2.146 |  |  | 19 | 2.103 |  |  | 19 | 1.995
|  |  | 20 | 2.878 |  |  | 20 | 2.172 |  |  | 20 | 2.182 |  |  | 20 | 2.188 |  |  | 20 | 2.089
|  |  | 21 | 2.7 |  |  | 21 | 2.119 |  |  | 21 | 2.493 |  |  | 21 | 2.212 |  |  | 21 | 2.179
|  |  | 22 | 2.525 |  |  | 22 | 2.249 |  |  | 22 | 2.623 |  |  | 22 | 2.198 |  |  | 22 | 2.109
|  |  | 23 | 2.625 |  |  | 23 | 2.154 |  |  | 23 | 2.578 |  |  | 23 | 2.169 |  |  | 23 | 2.197
|  |  | 24 | 2.656 |  |  | 24 | 2.239 |  |  | 24 | 2.601 |  |  | 24 | 2.236 |  |  | 24 | 2.222
|  |  | 25 | 2.655 |  |  | 25 | 2.207 |  |  | 25 | 2.189 |  |  | 25 | 2.092 |  |  | 25 | 2.132
|  |  | 26 | 2.566 |  |  | 26 | 2.349 |  |  | 26 | 2.194 |  |  | 26 | 2.113 |  |  | 26 | 2.209
|  |  | 27 | 2.588 |  |  | 27 | 2.278 |  |  | 27 | 2.29 |  |  | 27 | 2.131 |  |  | 27 | 2.157
|  |  | 28 | 2.596 |  |  | 28 | 2.353 |  |  | 28 | 2.134 |  |  | 28 | 2.054 |  |  | 28 | 2.029
|  |  | 29 | 2.552 |  |  | 29 | 2.337 |  |  | 29 | 2.178 |  |  | 29 | 2.013 |  |  | 29 | 1.908
|  |  | 30 | 2.462 |  |  | 30 | 2.235 |  |  | 30 | 2.213 |  |  | 30 | 2.128 |  |  | 30 | 2.143