## PE ultimate
Sample | AKA | C | C2 | C Average | stdev | H | H2 | H Average | stdev3 | N | N2 | N Average | STDEV5 | O | H/C | N/C | O/C | N/C REDUCTION (%)
Raw | RAW | 49.48 | 49.35 | 49.415 | 0.09192388 | 7.24 | 7.19 | 7.215 | 0.03535534 | 2.39 | 2.36 | 2.375 | 0.0212132 | 40.995 | 0.1460083 | 0.04806233 | 0.8296064 | 0
PE 223 SWE A |  | 53 | 53.62 | 53.31 | 0.4384062 | 7.6 | 7.59 | 7.595 | 0.007071068 | 1.45 | 1.43 | 1.44 | 0.01414214 | 37.655 | 0.1424686 | 0.02701182 | 0.7063403 | 43.79836
PE 223 SWE B |  | 53.73 | 53.66 | 53.695 | 0.04949747 | 7.77 | 7.13 | 7.45 | 0.4525483 | 1.47 | 1.45 | 1.46 | 0.01414214 | 37.395 | 0.1387466 | 0.02719061 | 0.6964336 | 43.42635
PE 223 RAW A |  | 45.82 | 45.82 | 45.82 | 0 | 7.07 | 7.34 | 7.575 | 0.0212132 | 0.1 | 0.1 | 0.1 | 0 | 46.505 | 0.1347865 | 0.002182453 | 0.6017794 | 95.45912
PE 223 RAW B |  | 43.81 | 44.3 | 44.055 | 0.3464823 | 6.76 | 7.07 | 6.915 | 0.2192031 | 0.24 | 0.25 | 0.245 | 0.007071068 | 48.785 | 0.1569629 | 0.00556123 | 1.107366 | 88.42913
| As received | [7 empty] | Dry Basis
Sample | AKA | C (As received) | H (As received) | N (As received) | O (difference) | H/C | N/C | O/C | C (dry basis) | H (dry basis) | N(dry basis) | O (dry basis) | 100/(100*Moisture content as received)
Raw |  | 49.415 | 7.215 | 2.375 | 40.995 | 0.1460083 | 0.04806233 | 0.8296064 | 53.01189 | 7.740176 | 2.547875 | 36.70006 | 1.072789
PE 223 SWE A | PE SWE A | 53.31 | 7.595 | 1.44 | 37.655 | 0.1424686 | 0.02701182 | 0.7063403 | 56.94418 | 8.112756 | 1.538166 | 33.4049 | 1.068171
PE 223 SWE B | PE SWE B | 53.695 | 7.45 | 1.46 | 37.395 | 0.1387466 | 0.02719061 | 0.6964336 | 56.44797 | 7.831965 | 1.534855 | 34.18521 | 1.05127
PE 223 RAW A |  | 45.82 | 7.575 | 0.1 | 46.505 | 0.1347865 | 0.002182453 | 0.6017794 | 48.05806 | 7.944999 | 0.1048845 | 43.89205 | 1.048845
PE 223 RAW B |  | 44.055 | 6.915 | 0.245 | 48.785 | 0.1569629 | 0.00556123 | 1.107366 | 47.69767 | 7.486764 | 0.2652577 | 44.55031 | 1.082685
PE SWE Average | PE SWE | 53.5025 | 7.5225 | 1.45 | 37.525 | 0.1406076 | 0.02710122 | 0.7013869 | 56.69607 | 7.972361 | 1.53651 | 33.79506
PE RAW Average | PE RAW | 44.9375 | 7.245 | 0.1725 | 47.645 | 0.1458747 | 0.003871842 | 0.8545726 | 47.87787 | 7.715881 | 0.1850711 | 44.22118
pe swe ci |  | #REF! | #REF! | #REF! | #REF! | #REF! | 0 | stdev | 0.3508735 | 0.1985493 | 0.002341135 | 0.551764 | 1.071926
pe raw ci |  | #REF! | #REF! | #REF! | #REF! | #REF! | 0 | ci | 0.558318 | 0.3159363 | 0.003725269 | 0.8779796 | 1.071926
|  | #REF! | #REF! | #REF! | #REF! | #REF! | 0 | stdev | 0.2548363 | 0.3240207 | 0.113401 | 0.4654559 | 1.071926
|  | #REF! | #REF! | #REF! | #REF! | #REF! | 0 | ci | 0.4055014 | 0.5155892 | 0.1804463 | 0.7406442 | 1.071926
sample | 3.55C^2 | 232C | 2230H | 51.2C*H | 131N | 20600 | HHV kJ/kg | HHV MJ/kg db | AVERAGE HHV (as received basis) | stdev | ci
PE 223 SWE A | 11511.37 | 13211.05 | 18091.45 | 23653.08 | 201.4997 | 20600 | 24663.45 | 24.66345 | 24.42519 | 0.3369584 | 3.027451
PE 223 SWE B | 11311.62 | 13095.93 | 17465.28 | 22635.44 | 201.066 | 20600 | 24186.92 | 24.18692
PE 223 RAW A | 8199 | 11149.47 | 17717.35 | 19549.25 | 13.73987 | 20600 | 19495.17 | 19.49517 | 19.36432 | 0.1850445 | 1.662559
PE 223 RAW B | 8076.491 | 11065.86 | 16695.48 | 18283.58 | 34.74876 | 20600 | 19233.48 | 19.23348

## SWE_178 ultimate
Sample | AKA | C | Column1 | C Average | stdev | H | Column2 | H Average | stdev3 | N | Column4 | N Average | STDEV5 | O | Column6 | H/C | N/C | O/C | N/C REDUCTION (%)
Raw | RAW | 49.48 | 49.35 | 49.415 | 0.09192388 | 7.24 | 7.19 | 7.215 | 0.03535534 | 2.39 | 2.36 | 2.375 | 0.0212132 | 40.995 | 40.89 | 0.1460083 | 0.04806233 | 0.8296064 | 0
SWE_178_1 | 1 | 56.71 | 55.92 | 56.315 | 0.5586144 | 7.71 | 7.56 | 7.635 | 0.106066 | 2.49 | 2.4 | 2.445 | 0.06363961 | 33.605 | 41.1 | 0.1355767 | 0.0434165 | 0.5967327 | 9.666266
SWE_178_2 | 2 | 56.74 | 56.92 | 56.83 | 0.1272792 | 7.66 | 7.58 | 7.62 | 0.05656854 | 2.45 | 2.36 | 2.405 | 0.06363961 | 33.145 | 0.1484924 | 0.1340841 | 0.0423192 | 0.5832307 | 11.94934
SWE_178_3 | 3 | 56.23 | 56.17 | 56.2 | 0.04242641 | 7.59 | 7.56 | 7.575 | 0.0212132 | 2.42 | 2.39 | 2.405 | 0.0212132 | 33.82 |  | 0.1347865 | 0.04279359 | 0.6017794 | 10.9623
SWE_178_4 | 4 | 56.43 | 55.29 | 55.86 | 0.8061017 | 7.66 | 7.3 | 7.48 | 0.2545584 | 2.51 | 2.39 | 2.45 | 0.08485281 | 34.21 |  | 0.1339062 | 0.04385965 | 0.6124239 | 8.744229
SWE_178_5 | 5 | 56.72 | 56.36 | 56.54 | 0.2545584 | 7.72 | 7.65 | 7.685 | 0.04949747 | 2.38 | 2.15 | 2.265 | 0.1626346 | 33.51 |  | 0.1359215 | 0.04006013 | 0.5926778 | 16.64962
SWE_178_6 | 6 | 56.58 | 56.02 | 56.3 | 0.3959798 | 7.62 | 7.51 | 7.565 | 0.07778175 | 2.46 | 2.32 | 2.39 | 0.09899495 | 33.745 |  | 0.1343694 | 0.04245115 | 0.5993783 | 11.67479
SWE_178_7 | 7 | 56.37 | 55.29 | 55.83 | 0.7636753 | 7.69 | 7.51 | 7.6 | 0.1272792 | 2.4 | 2.38 | 2.39 | 0.01414214 | 34.18 |  | 0.1361275 | 0.04280853 | 0.6122157 | 10.93123
SWE_178_8 | 8 | 56.41 | 55.9 | 56.155 | 0.3606245 | 7.73 | 7.67 | 7.7 | 0.04242641 | 2.32 | 2.27 | 2.295 | 0.03535534 | 33.85 |  | 0.1371205 | 0.04086902 | 0.6027958 | 14.96662
SWE_178_9 | 9 | 56.33 | 55.9 | 56.115 | 0.3040559 | 7.68 | 7.58 | 7.63 | 0.07071068 | 2.38 | 2.3 | 2.34 | 0.05656854 | 33.915 |  | 0.1359708 | 0.04170008 | 0.6043839 | 13.2375
SWE_178_10 | 10 | 56.3 | 56.12 | 56.21 | 0.1272792 | 7.72 | 7.64 | 7.68 | 0.05656854 | 2.35 | 2.22 | 2.285 | 0.09192388 | 33.825 |  | 0.1366305 | 0.04065113 | 0.6017613 | 15.41998
SWE_178_11 | 11 | 56.23 | 55.85 | 56.04 | 0.2687006 | 7.74 | 7.58 | 7.66 | 0.1131371 | 2.35 | 2.25 | 2.3 | 0.07071068 | 34 |  | 0.1366881 | 0.04104211 | 0.6067095 | 14.60648
SWE_178_12 | 12 | 56.89 | 56.59 | 56.74 | 0.212132 | 7.63 | 7.57 | 7.6 | 0.04242641 | 2.46 | 2.35 | 2.405 | 0.07778175 | 33.255 |  | 0.1339443 | 0.04238632 | 0.5860945 | 11.80968
SWE_178_13 | 13 | 57.15 | 56.67 | 56.91 | 0.3394113 | 7.67 | 7.58 | 7.625 | 0.06363961 | 2.52 | 2.43 | 2.475 | 0.06363961 | 32.99 |  | 0.1339835 | 0.04348972 | 0.5796872 | 9.513914
SWE_178_14 | 14 | 56.98 | 56.86 | 56.92 | 0.08485281 | 7.55 | 7.51 | 7.53 | 0.02828427 | 2.61 | 2.56 | 2.585 | 0.03535534 | 32.965 |  | 0.1322909 | 0.04541462 | 0.5791462 | 5.508914
SWE_178_15 | 15 | 57.01 | 56.6 | 56.805 | 0.2899138 | 7.82 | 7.65 | 7.735 | 0.1202082 | 2.32 | 2.1 | 2.21 | 0.1555635 | 33.25 |  | 0.1361676 | 0.03890503 | 0.5853358 | 19.05297
SWE_178_16 | 16 | 57.64 | 57.54 | 57.59 | 0.07071068 | 7.88 | 7.66 | 7.77 | 0.1555635 | 2.29 | 2 | 2.145 | 0.205061 | 32.495 |  | 0.1349193 | 0.03724605 | 0.5642473 | 22.50469
SWE_178_17 | 17 | 57.31 | 57.08 | 57.195 | 0.1626346 | 7.76 | 7.71 | 7.735 | 0.03535534 | 2.31 | 2.18 | 2.245 | 0.09192388 | 32.825 |  | 0.1352391 | 0.03925168 | 0.5739138 | 18.33171
SWE_178_18 | 18 | 57.52 | 56.95 | 57.235 | 0.4030509 | 7.75 | 7.68 | 7.715 | 0.04949747 | 2.34 | 2.29 | 2.315 | 0.03535534 | 32.735 |  | 0.1347951 | 0.04044728 | 0.5719402 | 15.84411
SWE_178_19 | 19 | 57.38 | 57.22 | 57.3 | 0.1131371 | 7.85 | 7.65 | 7.75 | 0.1414214 | 2.33 | 2.3 | 2.315 | 0.0212132 | 32.635 |  | 0.1352531 | 0.0404014 | 0.5695462 | 15.93958
SWE_178_20 | 20 | 59.39 | 57.37 | 58.38 | 1.428356 | 8.24 | 7.82 | 8.03 | 0.2969848 | 2.2 | 1.98 | 2.09 | 0.1555635 | 31.5 |  | 0.1375471 | 0.03579993 | 0.5395683 | 25.51353
SWE_178_21 | 21 | 57.91 | 57.69 | 57.8 | 0.1555635 | 7.9 | 7.79 | 7.845 | 0.07778175 | 2.38 | 2.27 | 2.325 | 0.07778175 | 32.03 |  | 0.1357266 | 0.04022491 | 0.5541522 | 16.30677
SWE_178_22 | 22 | 57.31 | 56.79 | 57.05 | 0.3676955 | 7.68 | 7.56 | 7.62 | 0.08485281 | 2.49 | 2.45 | 2.47 | 0.02828427 | 32.86 |  | 0.133567 | 0.04329535 | 0.575986 | 9.918317
SWE_178_23 | 23 | 60.81 | 8.16 | 34.485 | 37.22917 | 8.42 | 7.79 | 8.105 | 0.4454773 | 2.46 | 2.17 | 2.315 | 0.205061 | 55.095 |  | 0.2350297 | 0.06713064 | 1.597651 | -39.67412
SWE_178_24 | 24 | 57.5 | 57.4 | 57.45 | 0.07071068 | 7.74 | 7.72 | 7.73 | 0.01414214 | 2.46 | 2.44 | 2.45 | 0.01414214 | 32.37 |  | 0.1345518 | 0.04264578 | 0.5634465 | 11.26985
SWE_178_25 | 25 | 57.21 | 56.96 | 57.085 | 0.1767767 | 7.73 | 7.71 | 7.72 | 0.01414214 | 2.4 | 2.32 | 2.36 | 0.05656854 | 32.835 |  | 0.1352369 | 0.04134186 | 0.5751949 | 13.98282
SWE_178_26 | 26 | 57.6 | 57.27 | 57.435 | 0.2333452 | 7.73 | 7.66 | 7.695 | 0.04949747 | 2.48 | 2.41 | 2.445 | 0.04949747 | 32.425 |  | 0.1339775 | 0.04256986 | 0.5645512 | 11.4278
SWE_178_27 | 27 | 56.79 | 56.72 | 56.755 | 0.04949747 | 7.67 | 7.59 | 7.63 | 0.05656854 | 2.47 | 2.4 | 2.435 | 0.04949747 | 33.18 |  | 0.1344375 | 0.04290371 | 0.5846181 | 10.73319
SWE_178_28 | 28 | 57.27 | 57.85 | 57.56 | 0.4101219 | 7.76 | 7.7 | 7.73 | 0.04242641 | 2.43 | 2.3 | 2.365 | 0.09192388 | 32.345 |  | 0.1342946 | 0.04108756 | 0.5619354 | 14.51192
SWE_178_29 | 29 | 56.22 |  | 56.22 |  | 7.39 |  | 7.39 |  | 2.5 |  | 2.5 |  | 33.89 |  | 0.1314479 | 0.04446816 | 0.6028104 | 7.47814
SWE_178_30 | 30 | 56.51 |  | 56.51 |  | 7.43 |  | 7.43 |  | 2.48 |  | 2.48 |  | 33.58 |  | 0.1314812 | 0.04388604 | 0.5942311 | 8.689324
SWE_178_31 | 31 | 56.37 |  | 56.37 |  | 7.27 |  | 7.27 |  | 2.44 |  | 2.44 |  | 33.92 |  | 0.1289693 | 0.04328544 | 0.6017385 | 9.938956
SWE_178_32 | 32 | 56.52 |  | 56.52 |  | 7.39 |  | 7.39 |  | 2.49 |  | 2.49 |  | 33.6 |  | 0.1307502 | 0.0440552 | 0.5944798 | 8.337356
SWE_178_33 | 33 | 56.75 |  | 56.75 |  | 7.35 |  | 7.35 |  | 2.49 |  | 2.49 |  | 33.41 |  | 0.1295154 | 0.04387665 | 0.5887225 | 8.708852
SWE_178_34 | 34 | 56.3 |  | 56.3 |  | 7.29 |  | 7.29 |  | 2.46 |  | 2.46 |  | 33.95 |  | 0.1294849 | 0.04369449 | 0.6030195 | 9.087856
SWE_178_35 | 35 | 56.76 |  | 56.76 |  | 7.28 |  | 7.28 |  | 2.55 |  | 2.55 |  | 33.41 |  | 0.1282593 | 0.044926 | 0.5886187 | 6.525537
SWE_178_36 | 36 | 56.64 |  | 56.64 |  | 7.38 |  | 7.38 |  | 2.34 |  | 2.34 |  | 33.64 |  | 0.1302966 | 0.04131356 | 0.5939266 | 14.0417
SWE_178_37 | 37 | 56.46 |  | 56.46 |  | 7.32 |  | 7.32 |  | 2.51 |  | 2.51 |  | 33.71 |  | 0.1296493 | 0.04445625 | 0.5970599 | 7.502918
SWE_178_38 | 38 | 56.32 |  | 56.32 |  | 7.17 |  | 7.17 |  | 2.59 |  | 2.59 |  | 33.92 |  | 0.1273082 | 0.04598722 | 0.6022727 | 4.317546
SWE_178_39 | 39 | 56.42 |  | 56.42 |  | 7.18 |  | 7.18 |  | 2.58 |  | 2.58 |  | 33.82 |  | 0.1272598 | 0.04572847 | 0.5994328 | 4.855911
SWE_178_40 | 40 | 56.68 |  | 56.68 |  | 7.28 |  | 7.28 |  | 2.54 |  | 2.54 |  | 33.5 |  | 0.1284404 | 0.04481299 | 0.5910374 | 6.760688
SWE_178_41 | 41 | 56.24 |  | 56.24 |  | 7.25 |  | 7.25 |  | 2.45 |  | 2.45 |  | 34.06 |  | 0.1289118 | 0.0435633 | 0.6056188 | 9.360822
SWE_178_42 | 42 | 56.07 |  | 56.07 |  | 7.25 |  | 7.25 |  | 2.52 |  | 2.52 |  | 34.16 |  | 0.1293027 | 0.04494382 | 0.6092385 | 6.488468
SWE_178_43 | 43 | 56.74 |  | 56.74 |  | 7.4 |  | 7.4 |  | 2.46 |  | 2.46 |  | 33.4 |  | 0.1304195 | 0.04335566 | 0.58865 | 9.79285
SWE_178_44 | 44 | 56.34 |  | 56.34 |  | 7.24 |  | 7.24 |  | 2.53 |  | 2.53 |  | 33.89 |  | 0.1285055 | 0.04490593 | 0.6015264 | 6.567308
SWE_178_45 | 45 | 56.41 |  | 56.41 |  | 7.22 |  | 7.22 |  | 2.6 |  | 2.6 |  | 33.77 |  | 0.1279915 | 0.04609112 | 0.5986527 | 4.101363
SWE_178_46 | 46 | 56.53 |  | 56.53 |  | 7.29 |  | 7.29 |  | 2.53 |  | 2.53 |  | 33.65 |  | 0.1289581 | 0.044755 | 0.5952592 | 6.881339
SWE_178_49 | 49 | 56.11 |  | 56.11 |  | 7.35 |  | 7.35 |  | 2.37 |  | 2.37 |  | 34.17 |  | 0.1309927 | 0.04223846 | 0.6089824 | 12.11733
SWE_178_50 | 50 | 56.16 |  | 56.16 |  | 7.35 |  | 7.35 |  | 2.37 |  | 2.37 |  | 34.12 |  | 0.1308761 | 0.04220085 | 0.6075499 | 12.19557
SWE_178_51 | 51 | 55.93 |  | 55.93 |  | 7.75 |  | 7.75 |  | 2.43 |  | 2.43 |  | 33.89 |  | 0.1385661 | 0.04344717 | 0.605936 | 9.602454
SWE_178_52 | 52 | 56 |  | 56 |  | 7.57 |  | 7.57 |  | 2.37 |  | 2.37 |  | 34.06 |  | 0.1351786 | 0.04232143 | 0.6082143 | 11.9447
SWE_178_53 | 53 | 56.07 |  | 56.07 |  | 7.76 |  | 7.76 |  | 2.37 |  | 2.37 |  | 33.8 |  | 0.1383984 | 0.04226859 | 0.6028179 | 12.05463
SWE_178_54 | 54 | 54.15 |  | 54.15 |  | 7.32 |  | 7.32 |  | 2.29 |  | 2.29 |  | 36.24 |  | 0.1351801 | 0.04228994 | 0.6692521 | 12.01023
SWE_178_55 | 55 | 56.28 |  | 56.28 |  | 7.72 |  | 7.72 |  | 2.32 |  | 2.32 |  | 33.68 |  | 0.1371713 | 0.04122246 | 0.5984364 | 14.23125
SWE_178_56 | 56 | 56.56 |  | 56.56 |  | 7.67 |  | 7.67 |  | 2.48 |  | 2.48 |  | 33.29 |  | 0.1356082 | 0.04384724 | 0.5885785 | 8.770044
SWE_178_57 | 57 | 55.54 |  | 55.54 |  | 7.44 |  | 7.44 |  | 2.38 |  | 2.38 |  | 34.64 |  | 0.1339575 | 0.042852 | 0.6236946 | 10.84078
SWE_178_58 | 58 | 55.95 |  | 55.95 |  | 7.57 |  | 7.57 |  | 2.43 |  | 2.43 |  | 34.05 |  | 0.1352994 | 0.04343164 | 0.6085791 | -0.03486899
SWE_178_59 | 59 | 56.71 |  | 56.71 |  | 7.16 |  | 7.16 |  | 2.51 |  | 2.51 |  | 33.62 |  | 0.1262564 | 0.04426027 | 0.5928408 | 7.910681
SWE_178_60 | 60 | 56.61 |  | 56.61 |  | 7.73 |  | 7.73 |  | 2.28 |  | 2.28 |  | 33.38 |  | 0.1365483 | 0.04027557 | 0.5896485 | 97.98622
SWE_178_61 | 61 | 56.03 |  | 56.03 |  | 7.41 |  | 7.41 |  | 2.61 |  | 2.61 |  | 33.95 |  | 0.1322506 | 0.04658219 | 0.6059254 | 3.079628
SWE_178_62 | 62 | 56.12 |  | 56.12 |  | 7.42 |  | 7.42 |  | 2.62 |  | 2.62 |  | 33.84 |  | 0.1322167 | 0.04668567 | 0.6029936 | 2.864313
SWE_178_63 | 63 | 56.84 |  | 56.84 |  | 7.44 |  | 7.44 |  | 2.59 |  | 2.59 |  | 33.13 |  | 0.1308937 | 0.0455665 | 0.5828642 | 5.192896
SWE_178_64 | 64 | 55.92 |  | 55.92 |  | 7.38 |  | 7.38 |  | 2.56 |  | 2.56 |  | 34.14 |  | 0.1319742 | 0.04577969 | 0.610515 | 4.749341
SWE_178_65 | 65 | 55.58 |  | 55.58 |  | 7.24 |  | 7.24 |  | 2.61 |  | 2.61 |  | 34.57 |  | 0.1302627 | 0.04695934 | 0.6219863 | 2.294919
SWE_178_66 | 66 | 55.74 |  | 55.74 |  | 7.48 |  | 7.48 |  | 2.54 |  | 2.54 |  | 34.24 |  | 0.1341945 | 0.04556871 | 0.6142806 | 5.188299
SWE_178_67 | 67 | 56.07 |  | 56.07 |  | 7.39 |  | 7.39 |  | 2.6 |  | 2.6 |  | 33.94 |  | 0.1317995 | 0.04637061 | 0.6053148 | 3.519848
SWE_178_68 | 68 | 55.92 |  | 55.92 |  | 7.28 |  | 7.28 |  | 2.55 |  | 2.55 |  | 34.25 |  | 0.130186 | 0.04560086 | 0.6124821 | 5.121414
SWE_178_69 | 69 | 56.16 |  | 56.16 |  | 7.2 |  | 7.2 |  | 2.44 |  | 2.44 |  | 34.2 |  | 0.1282051 | 0.04344729 | 0.6089744 | 9.602189
SWE_178_70 | 70 | 55.55 |  | 55.55 |  | 6.9 |  | 6.9 |  | 2.36 |  | 2.36 |  | 35.19 |  | 0.1242124 | 0.04248425 | 0.6334833 | 11.60593
SWE_178_71 | 71 | 46.08 |  | 46.08 |  | 7.32 |  | 7.32 |  | 1.72 |  | 1.72 |  | 44.88 |  | 0.1588542 | 0.03732639 | 0.9739583 | 22.33754
SWE_178_72 | 72 | 56.46 |  | 56.46 |  | 7.93 |  | 7.93 |  | 2.16 |  | 2.16 |  | 33.45 |  | 0.1404534 | 0.03825717 | 0.5924548 | 20.40092
SWE_178_73 | 73 | 56.4 |  | 56.4 |  | 7.84 |  | 7.84 |  | 2.25 |  | 2.25 |  | 33.51 |  | 0.1390071 | 0.03989362 | 0.5941489 | 16.99608
SWE_178_74 | 74 | 56.67 |  | 56.67 |  | 7.46 |  | 7.46 |  | 2.35 |  | 2.35 |  | 33.52 |  | 0.1316393 | 0.04146815 | 0.5914946 | 13.72006
SWE_178_75 | 75 | 56.69 |  | 56.69 |  | 7.7 |  | 7.7 |  | 2.38 |  | 2.38 |  | 33.23 |  | 0.1358264 | 0.04198271 | 0.5861704 | 12.64944
Average |  | 56.45616 | 54.90929 | 56.02288 | 1.635942 | 7.540548 | 7.624643 | 7.514452 | 0.09621703 | 2.430959 | 2.299286 | 2.409863 | 0.07778175 | 34.05281 |  | 0.1347275 | 0.04314037 | 0.6142326 | 11.22867
| As received | [6 empty] | Dry Basis
Sample | C (As received) | H (As received) | N (As received) | O (difference) | H/C | N/C | O/C | C (dry basis) | H (dry basis) | N(dry basis) | O (dry basis) | 100/(100*Moisture content as received) | *(SWE13 MC)
SWE_178_3 | 56.2 | 7.575 | 2.405 | 33.82 | 0 | 0.1347865 | 0.04279359 | 58.43332 | 7.876022 | 2.500572 | 31.19009 | 1.039739
SWE_178_4 | 55.86 | 7.48 | 2.45 | 34.21 | 0 | 0.1339062 | 0.04385965 | 58.07981 | 7.777246 | 2.54736 | 31.59558 | 1.039739
SWE_178_5 | 56.54 | 7.685 | 2.265 | 33.51 | 0 | 0.1359215 | 0.04006013 | 58.78683 | 7.990393 | 2.355008 | 30.86777 | 1.039739
SWE_178_6 | 56.3 | 7.565 | 2.39 | 33.745 | 0 | 0.1343694 | 0.04245115 | 58.5373 | 7.865624 | 2.484976 | 31.1121 | 1.039739
SWE_178_7 | 55.83 | 7.6 | 2.39 | 34.18 | 0 | 0.1361275 | 0.04280853 | 58.04862 | 7.902015 | 2.484976 | 31.56439 | 1.039739
SWE_178_8 | 56.155 | 7.7 | 2.295 | 33.85 | 0 | 0.1371205 | 0.04086902 | 58.38653 | 8.005989 | 2.386201 | 31.22128 | 1.039739
SWE_178_9 | 56.115 | 7.63 | 2.34 | 33.915 | 0 | 0.1359708 | 0.04170008 | 58.34494 | 7.933207 | 2.432989 | 31.28886 | 1.039739
SWE_178_10 | 56.21 | 7.68 | 2.285 | 33.825 | 0 | 0.1366305 | 0.04065113 | 58.44372 | 7.985194 | 2.375803 | 31.19528 | 1.039739
SWE_178_11 | 56.04 | 7.66 | 2.3 | 34 | 0 | 0.1366881 | 0.04104211 | 58.26696 | 7.964399 | 2.391399 | 31.37724 | 1.039739
SWE_178_12 | 56.74 | 7.6 | 2.405 | 33.255 | 0 | 0.1339443 | 0.04238632 | 58.99478 | 7.902015 | 2.500572 | 30.60263 | 1.039739
SWE_178_13 | 56.91 | 7.625 | 2.475 | 32.99 | 0 | 0.1339835 | 0.04348972 | 59.17154 | 7.928008 | 2.573354 | 30.3271 | 1.039739
SWE_178_14 | 56.92 | 7.53 | 2.585 | 32.965 | 0 | 0.1322909 | 0.04541462 | 59.18193 | 7.829233 | 2.687725 | 30.30111 | 1.039739
SWE_178_15 | 56.805 | 7.735 | 2.21 | 33.25 | 0 | 0.1361676 | 0.03890503 | 59.06236 | 8.04238 | 2.297823 | 30.59743 | 1.039739
SWE_178_16 | 57.59 | 7.77 | 2.145 | 32.495 | 0 | 0.1349193 | 0.03724605 | 59.87856 | 8.078771 | 2.23024 | 29.81243 | 1.039739
SWE_178_17 | 57.195 | 7.735 | 2.245 | 32.825 | 0 | 0.1352391 | 0.03925168 | 59.46786 | 8.04238 | 2.334214 | 30.15554 | 1.039739
SWE_178_18 | 57.235 | 7.715 | 2.315 | 32.735 | 0 | 0.1347951 | 0.04044728 | 59.50945 | 8.021585 | 2.406995 | 30.06197 | 1.039739
SWE_178_19 | 57.3 | 7.75 | 2.315 | 32.635 | 0 | 0.1352531 | 0.0404014 | 59.57703 | 8.057976 | 2.406995 | 29.95799 | 1.039739
SWE_178_20 | 58.38 | 8.03 | 2.09 | 31.5 | 0 | 0.1375471 | 0.03579993 | 60.69995 | 8.349103 | 2.173054 | 28.77789 | 1.039739
SWE_178_21 | 57.8 | 7.845 | 2.325 | 32.03 | 0 | 0.1357266 | 0.04022491 | 60.0969 | 8.156751 | 2.417393 | 29.32895 | 1.039739
SWE_178_22 | 57.05 | 7.62 | 2.47 | 32.86 | 0 | 0.133567 | 0.04329535 | 59.3171 | 7.92281 | 2.568155 | 30.19194 | 1.039739
SWE_178_23 | 34.485 | 8.105 | 2.315 | 55.095 | 0 | 0.2350297 | 0.06713064 | 35.85539 | 8.427083 | 2.406995 | 53.31053 | 1.039739
SWE_178_24 | 57.45 | 7.73 | 2.45 | 32.37 | 0 | 0.1345518 | 0.04264578 | 59.733 | 8.037181 | 2.54736 | 29.68246 | 1.039739
SWE_178_25 | 57.085 | 7.72 | 2.36 | 32.835 | 0 | 0.1352369 | 0.04134186 | 59.35349 | 8.026784 | 2.453784 | 30.16594 | 1.039739
SWE_178_26 | 57.435 | 7.695 | 2.445 | 32.425 | 0 | 0.1339775 | 0.04256986 | 59.7174 | 8.00079 | 2.542161 | 29.73965 | 1.039739
SWE_178_27 | 56.755 | 7.63 | 2.435 | 33.18 | 0 | 0.1344375 | 0.04290371 | 59.01038 | 7.933207 | 2.531764 | 30.52465 | 1.039739
SWE_178_28 | 57.56 | 7.73 | 2.365 | 32.345 | 0 | 0.1342946 | 0.04108756 | 59.84737 | 8.037181 | 2.458982 | 29.65647 | 1.039739
SWE_178_29 | 56.22 | 7.39 | 2.5 | 33.89 | 0 | 0.1314479 | 0.04446816 | 58.45412 | 7.68367 | 2.599347 | 31.26287 | 1.039739
SWE_178_30 | 56.51 | 7.43 | 2.48 | 33.58 | 0 | 0.1314812 | 0.04388604 | 58.75564 | 7.725259 | 2.578552 | 30.94055 | 1.039739
SWE_178_31 | 56.37 | 7.27 | 2.44 | 33.92 | 0 | 0.1289693 | 0.04328544 | 58.61008 | 7.558901 | 2.536963 | 31.29406 | 1.039739
SWE_178_32 | 56.52 | 7.39 | 2.49 | 33.6 | 0 | 0.1307502 | 0.0440552 | 58.76604 | 7.68367 | 2.58895 | 30.96134 | 1.039739
SWE_178_33 | 56.75 | 7.35 | 2.49 | 33.41 | 0 | 0.1295154 | 0.04387665 | 59.00518 | 7.64208 | 2.58895 | 30.76379 | 1.039739
SWE_178_34 | 56.3 | 7.29 | 2.46 | 33.95 | 0 | 0.1294849 | 0.04369449 | 58.5373 | 7.579696 | 2.557757 | 31.32525 | 1.039739
SWE_178_35 | 56.76 | 7.28 | 2.55 | 33.41 | 0 | 0.1282593 | 0.044926 | 59.01558 | 7.569299 | 2.651334 | 30.76379 | 1.039739
SWE_178_36 | 56.64 | 7.38 | 2.34 | 33.64 | 0 | 0.1302966 | 0.04131356 | 58.89081 | 7.673272 | 2.432989 | 31.00293 | 1.039739
SWE_178_37 | 56.46 | 7.32 | 2.51 | 33.71 | 0 | 0.1296493 | 0.04445625 | 58.70365 | 7.610888 | 2.609744 | 31.07571 | 1.039739
SWE_178_38 | 56.32 | 7.17 | 2.59 | 33.92 | 0 | 0.1273082 | 0.04598722 | 58.55809 | 7.454927 | 2.692924 | 31.29406 | 1.039739
SWE_178_39 | 56.42 | 7.18 | 2.58 | 33.82 | 0 | 0.1272598 | 0.04572847 | 58.66206 | 7.465325 | 2.682526 | 31.19009 | 1.039739
SWE_178_40 | 56.68 | 7.28 | 2.54 | 33.5 | 0 | 0.1284404 | 0.04481299 | 58.9324 | 7.569299 | 2.640937 | 30.85737 | 1.039739
SWE_178_41 | 56.24 | 7.25 | 2.45 | 34.06 | 0 | 0.1289118 | 0.0435633 | 58.47491 | 7.538106 | 2.54736 | 31.43962 | 1.039739
SWE_178_42 | 56.07 | 7.25 | 2.52 | 34.16 | 0 | 0.1293027 | 0.04494382 | 58.29816 | 7.538106 | 2.620142 | 31.5436 | 1.039739
SWE_178_43 | 56.74 | 7.4 | 2.46 | 33.4 | 0 | 0.1304195 | 0.04335566 | 58.99478 | 7.694067 | 2.557757 | 30.75339 | 1.039739
SWE_178_44 | 56.34 | 7.24 | 2.53 | 33.89 | 0 | 0.1285055 | 0.04490593 | 58.57888 | 7.527709 | 2.630539 | 31.26287 | 1.039739
SWE_178_45 | 56.41 | 7.22 | 2.6 | 33.77 | 0 | 0.1279915 | 0.04609112 | 58.65167 | 7.506914 | 2.703321 | 31.1381 | 1.039739
SWE_178_46 | 56.53 | 7.29 | 2.53 | 33.65 | 0 | 0.1289581 | 0.044755 | 58.77644 | 7.579696 | 2.630539 | 31.01333 | 1.039739
SWE_178_49 | 56.11 | 7.35 | 2.37 | 34.17 | 0 | 0.1309927 | 0.04223846 | 58.33975 | 7.64208 | 2.464181 | 31.55399 | 1.039739
SWE_178_50 | 56.16 | 7.35 | 2.37 | 34.12 | 0 | 0.1308761 | 0.04220085 | 58.39173 | 7.64208 | 2.464181 | 31.50201 | 1.039739
SWE_178_51 | 55.93 | 7.75 | 2.43 | 33.89 | 0 | 0.1385661 | 0.04344717 | 58.15259 | 8.057976 | 2.526565 | 31.26287 | 1.039739
SWE_178_52 | 56 | 7.57 | 2.37 | 34.06 | 0 | 0.1351786 | 0.04232143 | 58.22537 | 7.870823 | 2.464181 | 31.43962 | 1.039739
SWE_178_53 | 56.07 | 7.76 | 2.37 | 33.8 | 0 | 0.1383984 | 0.04226859 | 58.29816 | 8.068373 | 2.464181 | 31.16929 | 1.039739
SWE_178_54 | 54.15 | 7.32 | 2.29 | 36.24 | 0 | 0.1351801 | 0.04228994 | 56.30186 | 7.610888 | 2.381002 | 33.70625 | 1.039739
SWE_178_55 | 56.28 | 7.72 | 2.32 | 33.68 | 0 | 0.1371713 | 0.04122246 | 58.5165 | 8.026784 | 2.412194 | 31.04452 | 1.039739
SWE_178_56 | 56.56 | 7.67 | 2.48 | 33.29 | 0 | 0.1356082 | 0.04384724 | 58.80763 | 7.974797 | 2.578552 | 30.63902 | 1.039739
SWE_178_57 | 55.54 | 7.44 | 2.38 | 34.64 | 0 | 0.1339575 | 0.042852 | 57.74709 | 7.735657 | 2.474578 | 32.04267 | 1.039739
SWE_178_58 | 55.95 | 7.57 | 2.43 | 34.05 | 0 | 0.1352994 | 0.04343164 | 58.17339 | 7.870823 | 2.526565 | 31.42922 | 1.039739
SWE_178_59 | 56.71 | 7.16 | 2.51 | 33.62 | 0 | 0.1262564 | 0.04426027 | 58.96359 | 7.44453 | 2.609744 | 30.98214 | 1.039739
SWE_178_60 | 56.61 | 7.73 | 2.28 | 33.38 | 0 | 0.1365483 | 0.04027557 | 58.85961 | 8.037181 | 2.370605 | 30.7326 | 1.039739
SWE_178_61 | 56.03 | 7.41 | 2.61 | 33.95 | 0 | 0.1322506 | 0.04658219 | 58.25657 | 7.704465 | 2.713718 | 31.32525 | 1.039739
SWE_178_62 | 56.12 | 7.42 | 2.62 | 33.84 | 0 | 0.1322167 | 0.04668567 | 58.35014 | 7.714862 | 2.724116 | 31.21088 | 1.039739
SWE_178_63 | 56.84 | 7.44 | 2.59 | 33.13 | 0 | 0.1308937 | 0.0455665 | 59.09875 | 7.735657 | 2.692924 | 30.47267 | 1.039739
SWE_178_64 | 55.92 | 7.38 | 2.56 | 34.14 | 0 | 0.1319742 | 0.04577969 | 58.14219 | 7.673272 | 2.661731 | 31.5228 | 1.039739
SWE_178_65 | 55.58 | 7.24 | 2.61 | 34.57 | 0 | 0.1302627 | 0.04695934 | 57.78868 | 7.527709 | 2.713718 | 31.96989 | 1.039739
SWE_178_66 | 55.74 | 7.48 | 2.54 | 34.24 | 0 | 0.1341945 | 0.04556871 | 57.95504 | 7.777246 | 2.640937 | 31.62678 | 1.039739
SWE_178_67 | 56.07 | 7.39 | 2.6 | 33.94 | 0 | 0.1317995 | 0.04637061 | 58.29816 | 7.68367 | 2.703321 | 31.31485 | 1.039739
SWE_178_68 | 55.92 | 7.28 | 2.55 | 34.25 | 0 | 0.130186 | 0.04560086 | 58.14219 | 7.569299 | 2.651334 | 31.63717 | 1.039739
SWE_178_69 | 56.16 | 7.2 | 2.44 | 34.2 | 0 | 0.1282051 | 0.04344729 | 58.39173 | 7.486119 | 2.536963 | 31.58519 | 1.039739
SWE_178_70 | 55.55 | 6.9 | 2.36 | 35.19 | 0 | 0.1242124 | 0.04248425 | 57.75749 | 7.174198 | 2.453784 | 32.61453 | 1.039739
SWE_178_71 | 46.08 | 7.32 | 1.72 | 44.88 | 0 | 0.1588542 | 0.03732639 | 47.91116 | 7.610888 | 1.788351 | 42.6896 | 1.039739
SWE_178_72 | 56.46 | 7.93 | 2.16 | 33.45 | 0 | 0.1404534 | 0.03825717 | 58.70365 | 8.245129 | 2.245836 | 30.80538 | 1.039739
SWE_178_73 | 56.4 | 7.84 | 2.25 | 33.51 | 0 | 0.1390071 | 0.03989362 | 58.64127 | 8.151552 | 2.339412 | 30.86777 | 1.039739
SWE_178_74 | 56.67 | 7.46 | 2.35 | 33.52 | 0 | 0.1316393 | 0.04146815 | 58.922 | 7.756452 | 2.443386 | 30.87816 | 1.039739
SWE_178_75 | 56.69 | 7.7 | 2.38 | 33.23 | 0 | 0.1358264 | 0.04198271 | 58.94279 | 8.005989 | 2.474578 | 30.57664 | 1.039739
[7 empty] | average | 58.23306 | 7.809756 | 2.505185 | 31.452
average( | [6 empty] | STDEV | 3.04958 | 0.2406283 | 0.1521503 | 3.064289
[7 empty] | CI | 0.7218237 | 0.05695578 | 0.03601339 | 0.7253053
sample | 3.55C^2 | 232C | 2230H | 51.2C*H | 131N | 20600 | HHV kJ/kg | HHV MJ/kg db | AVERAGE HHV (as received basis) | stdev | ci
SWE_178_3 | 12121.31 | 13556.53 | 17563.53 | 23563.37 | 327.5749 | 20600 | 25492.2 | 25.4922 | 25.35328 | 1.632184 | 0.3863316
SWE_178_4 | 11975.09 | 13474.52 | 17343.26 | 23127.09 | 333.7042 | 20600 | 25218.11 | 25.21811
SWE_178_5 | 12268.42 | 13638.55 | 17818.58 | 24050.17 | 308.5061 | 20600 | 25769.97 | 25.76997
SWE_178_6 | 12164.48 | 13580.65 | 17540.34 | 23574.14 | 325.5318 | 20600 | 25543.16 | 25.54316
SWE_178_7 | 11962.23 | 13467.28 | 17621.49 | 23485.49 | 325.5318 | 20600 | 25284.48 | 25.28448
SWE_178_8 | 12101.9 | 13545.68 | 17853.36 | 23933.03 | 312.5923 | 20600 | 25548.49 | 25.54849
SWE_178_9 | 12084.67 | 13536.03 | 17691.05 | 23698.56 | 318.7215 | 20600 | 25474.87 | 25.47487
SWE_178_10 | 12125.62 | 13558.94 | 17806.98 | 23894.24 | 311.2302 | 20600 | 25565.17 | 25.56517
SWE_178_11 | 12052.39 | 13517.94 | 17760.61 | 23759.94 | 313.2733 | 20600 | 25447.06 | 25.44706
SWE_178_12 | 12355.36 | 13686.79 | 17621.49 | 23868.3 | 327.5749 | 20600 | 25842.95 | 25.84295
SWE_178_13 | 12429.51 | 13727.8 | 17679.46 | 24018.56 | 337.1093 | 20600 | 25977.92 | 25.97792
SWE_178_14 | 12433.88 | 13730.21 | 17459.19 | 23723.48 | 352.092 | 20600 | 25920.05 | 25.92005
SWE_178_15 | 12383.69 | 13702.47 | 17934.51 | 24320.1 | 301.0148 | 20600 | 25967.83 | 25.96783
SWE_178_16 | 12728.32 | 13891.83 | 18015.66 | 24767.75 | 292.1614 | 20600 | 26480.75 | 26.48075
SWE_178_17 | 12554.31 | 13796.54 | 17934.51 | 24487.07 | 305.782 | 20600 | 26216.12 | 26.21612
SWE_178_18 | 12571.88 | 13806.19 | 17888.13 | 24440.84 | 315.3164 | 20600 | 26233.71 | 26.23371
SWE_178_19 | 12600.45 | 13821.87 | 17969.29 | 24579.6 | 315.3164 | 20600 | 26304.21 | 26.30421
SWE_178_20 | 13079.92 | 14082.39 | 18618.5 | 25947.65 | 284.6701 | 20600 | 27211.36 | 27.21136
SWE_178_21 | 12821.31 | 13942.48 | 18189.55 | 25098.01 | 316.6785 | 20600 | 26703.96 | 26.70396
SWE_178_22 | 12490.74 | 13761.57 | 17667.87 | 24061.85 | 336.4283 | 20600 | 26059.59 | 26.05959
SWE_178_23 | 4563.913 | 8318.451 | 18792.4 | 15470.41 | 315.3164 | 20600 | 13838.79 | 13.83879
SWE_178_24 | 12666.51 | 13858.05 | 17922.91 | 24580.35 | 333.7042 | 20600 | 26399.59 | 26.39959
SWE_178_25 | 12506.07 | 13770.01 | 17899.73 | 24392.58 | 321.4457 | 20600 | 26150.36 | 26.15036
SWE_178_26 | 12659.9 | 13854.44 | 17841.76 | 24462.66 | 333.0231 | 20600 | 26359.38 | 26.35938
SWE_178_27 | 12361.9 | 13690.41 | 17691.05 | 23968.85 | 331.6611 | 20600 | 25880.95 | 25.88095
SWE_178_28 | 12715.06 | 13884.59 | 17922.91 | 24627.41 | 322.1267 | 20600 | 26457.1 | 26.4571
SWE_178_29 | 12129.94 | 13561.35 | 17134.58 | 22996.08 | 340.5145 | 20600 | 25370.59 | 25.37059
SWE_178_30 | 12255.4 | 13631.31 | 17227.33 | 23239.81 | 337.7903 | 20600 | 25574.36 | 25.57436
SWE_178_31 | 12194.75 | 13597.54 | 16856.35 | 22683.02 | 332.3421 | 20600 | 25356.23 | 25.35623
SWE_178_32 | 12259.74 | 13633.72 | 17134.58 | 23118.79 | 339.1524 | 20600 | 25549.37 | 25.54937
SWE_178_33 | 12359.72 | 13689.2 | 17041.84 | 23087.22 | 339.1524 | 20600 | 25655.05 | 25.65505
SWE_178_34 | 12164.48 | 13580.65 | 16902.72 | 22717.18 | 335.0662 | 20600 | 25333.35 | 25.33335
SWE_178_35 | 12364.08 | 13691.61 | 16879.54 | 22871.37 | 347.3248 | 20600 | 25611.62 | 25.61162
SWE_178_36 | 12311.85 | 13662.67 | 17111.4 | 23136.52 | 318.7215 | 20600 | 25593.03 | 25.59303
SWE_178_37 | 12233.72 | 13619.25 | 16972.28 | 22875.49 | 341.8765 | 20600 | 25459.56 | 25.45956
SWE_178_38 | 12173.13 | 13585.48 | 16624.49 | 22351.17 | 352.773 | 20600 | 25267.11 | 25.26711
SWE_178_39 | 12216.39 | 13609.6 | 16647.67 | 22422.09 | 351.4109 | 20600 | 25332.62 | 25.33262
SWE_178_40 | 12329.25 | 13672.32 | 16879.54 | 22839.14 | 345.9627 | 20600 | 25562.5 | 25.5625
SWE_178_41 | 12138.57 | 13566.18 | 16809.98 | 22568.45 | 333.7042 | 20600 | 25264.57 | 25.26457
SWE_178_42 | 12065.3 | 13525.17 | 16809.98 | 22500.23 | 343.2386 | 20600 | 25173.62 | 25.17362
SWE_178_43 | 12355.36 | 13686.79 | 17157.77 | 23240.18 | 335.0662 | 20600 | 25686.05 | 25.68605
SWE_178_44 | 12181.77 | 13590.3 | 16786.79 | 22577.4 | 344.6006 | 20600 | 25326.68 | 25.32668
SWE_178_45 | 12212.06 | 13607.19 | 16740.42 | 22543 | 354.135 | 20600 | 25361.6 | 25.3616
SWE_178_46 | 12264.08 | 13636.13 | 16902.72 | 22809.98 | 344.6006 | 20600 | 25479.81 | 25.47981
SWE_178_49 | 12082.52 | 13534.82 | 17041.84 | 22826.86 | 322.8077 | 20600 | 25255.52 | 25.25552
SWE_178_50 | 12104.06 | 13546.88 | 17041.84 | 22847.2 | 322.8077 | 20600 | 25285.34 | 25.28534
SWE_178_51 | 12005.12 | 13491.4 | 17969.29 | 23991.92 | 330.9801 | 20600 | 25467.33 | 25.46733
SWE_178_52 | 12035.19 | 13508.29 | 17551.93 | 23464.02 | 322.8077 | 20600 | 25361.79 | 25.36179
SWE_178_53 | 12065.3 | 13525.17 | 17992.47 | 24083.01 | 322.8077 | 20600 | 25553.47 | 25.55347
SWE_178_54 | 11253.14 | 13062.03 | 16972.28 | 21939.57 | 311.9112 | 20600 | 24070.31 | 24.07031
SWE_178_55 | 12155.84 | 13575.83 | 17899.73 | 24048.6 | 315.9974 | 20600 | 25644.89 | 25.64489
SWE_178_56 | 12277.1 | 13643.37 | 17783.8 | 24011.72 | 337.7903 | 20600 | 25799.44 | 25.79944
SWE_178_57 | 11838.28 | 13397.33 | 17250.51 | 22871.64 | 324.1698 | 20600 | 24986.25 | 24.98625
SWE_178_58 | 12013.71 | 13496.23 | 17551.93 | 23443.07 | 330.9801 | 20600 | 25339.59 | 25.33959
SWE_178_59 | 12342.3 | 13679.55 | 16601.3 | 22474.56 | 341.8765 | 20600 | 25477.88 | 25.47788
SWE_178_60 | 12298.81 | 13655.43 | 17922.91 | 24220.95 | 310.5492 | 20600 | 25851.96 | 25.85196
SWE_178_61 | 12048.09 | 13515.52 | 17180.96 | 22980.39 | 355.4971 | 20600 | 25287.49 | 25.28749
SWE_178_62 | 12086.82 | 13537.23 | 17204.14 | 23048.36 | 356.8592 | 20600 | 25350.67 | 25.35067
SWE_178_63 | 12398.95 | 13710.91 | 17250.51 | 23406.99 | 352.773 | 20600 | 25797.29 | 25.79729
SWE_178_64 | 12000.83 | 13488.99 | 17111.4 | 22842.41 | 348.6868 | 20600 | 25191.54 | 25.19154
SWE_178_65 | 11855.34 | 13406.97 | 16786.79 | 22272.84 | 355.4971 | 20600 | 24889.91 | 24.88991
SWE_178_66 | 11923.69 | 13445.57 | 17343.26 | 23077.41 | 345.9627 | 20600 | 25158.24 | 25.15824
SWE_178_67 | 12065.3 | 13525.17 | 17134.58 | 22934.72 | 354.135 | 20600 | 25294.4 | 25.2944
SWE_178_68 | 12000.83 | 13488.99 | 16879.54 | 22532.9 | 347.3248 | 20600 | 25112.52 | 25.11252
SWE_178_69 | 12104.06 | 13546.88 | 16694.05 | 22380.93 | 332.3421 | 20600 | 25176.4 | 25.1764
SWE_178_70 | 11842.54 | 13399.74 | 15998.46 | 21215.42 | 321.4457 | 20600 | 24581.21 | 24.58121
SWE_178_71 | 8148.953 | 11115.39 | 16972.28 | 18669.9 | 234.274 | 20600 | 19565.46 | 19.56546
SWE_178_72 | 12233.72 | 13619.25 | 18386.64 | 24781.78 | 294.2045 | 20600 | 25903.82 | 25.90382
SWE_178_73 | 12207.73 | 13604.77 | 18177.96 | 24474.49 | 306.463 | 20600 | 25805.95 | 25.80595
SWE_178_74 | 12324.9 | 13669.9 | 17296.89 | 23399.71 | 320.0836 | 20600 | 25677.9 | 25.6779
SWE_178_75 | 12333.6 | 13674.73 | 17853.36 | 24161.04 | 324.1698 | 20600 | 25890.73 | 25.89073

## HTC223 ultimate
Sample | AKA | C | C2 | C Average | stdev | H | H2 | H Average | stdev3 | SEM2 | N | N2 | N Average | STDEV5 | SEM3 | O | Column1 | H/C | N/C | O/C | N/C REDUCTION (%)
RAW | RAW | 49.48 | 49.35 | 49.415 | 0.09192388 | 7.24 | 7.19 | 7.215 | 0.03535534 | 0.025 | 2.39 | 2.36 | 2.375 | 0.0212132 | 0.015 | 40.995 |  | 0.1460083 | 0.04806233 | 0.8296064 | 0
HTC 223 SWE A |  | 68.49 | 68.54 | 68.515 | 0.03535534 | 7.95 | 7.75 | 7.85 | 0.1414214 | 0.1 | 2.58 | 2.51 | 2.545 | 0.04949747 | 0.035 | 21.09 |  | 0.1145735 | 0.03714515 | 0.3078158 | 22.71463
HTC 223 SWE A PC | Primary Char | 63.79 | 63.4 | 63.595 | 0.2757716 | 5.28 | 5.58 | 5.43 | 0.212132 | 0.15 | 3.4 | 3.37 | 3.385 | 0.0212132 | 0.015 | 27.59 |  | 0.08538407 | 0.05322745 | 0.4338391 | -10.74672
HTC 223 SWE A SC | Secondary Char | 74.46 | 74.82 | 74.64 | 0.2545584 | 12.19 | 12.32 | 12.255 | 0.09192388 | 0.065 | 0.78 | 0.73 | 0.755 | 0.03535534 | 0.025 | 12.35 |  | 0.1641881 | 0.01011522 | 0.1654609 | 78.95395
HTC 223 SWE B |  | 68.09 | 68.2 | 68.145 | 0.07778175 | 7.35 | 7.52 | 7.435 | 0.1202082 | 0.085 | 2.59 | 2.66 | 2.625 | 0.04949747 | 0.035 | 21.795 |  | 0.1091056 | 0.0385208 | 0.3198327 | 19.8524
HTC 223 SWE B PC | Primary Char | 63.8 | 63.73 | 63.765 | 0.04949747 | 5.94 | 5.82 | 5.88 | 0.08485281 | 0.06 | 3.64 | 3.64 | 3.64 | 0 | 0 | 26.715 |  | 0.0922136 | 0.05708461 | 0.4189602 | -18.77204
HTC 223 SWE B SC | Secondary Char | 74.96 | 74.83 | 74.895 | 0.09192388 | 12.05 | 12.33 | 12.19 | 0.1979899 | 0.14 | 0.71 | 0.76 | 0.735 | 0.03535534 | 0.025 | 12.18 |  | 0.1627612 | 0.009813739 | 0.1626277 | 79.58122
HTC 223 PE SWE A | HTC 223 PE SWE A | 61.38 | 60.59 | 60.985 | 0.5586144 | 7.78 | 8.12 | 7.95 | 8.035 | 5.681603 | 1.83 | 1.83 | 1.83 | 0 | 0 | 29.235 |  | 0.1303599 | 0.03000738 | 0.4793802 | 37.5657
HTC 223 PE SWE PC | Primary Char | 57.73 | 57.9 | 57.815 | 0.1202082 | 7.18 | 7.24 | 7.21 | 0.04242641 | 0.03 | 2.1 | 2.12 | 2.11 | 0.01414214 | 0.01 | 32.865 |  | 0.1247081 | 0.03649572 | 0.5684511 | 24.06585
HTC 223 PE SWE SC | Secondary Char | 71.07 | 71.31 | 71.19 | 0.1697056 | 11.95 | 12.15 | 12.05 | 0.1414214 | 0.1 | 0.78 | 0.73 | 0.755 | 0.03535534 | 0.025 | 16.005 |  | 0.1692653 | 0.01060542 | 0.2248209 | 77.93402
HTC 223 PE SWE B | HTC 223 PE SWE B | 60.77 | 60.5 | 60.635 | 0.1909188 | 7.86 | 7.9 | 7.88 | 0.02828427 | 0.02 | 1.85 | 2.05 | 1.95 | 0.1414214 | 0.1 | 29.535 |  | 0.1299579 | 0.03215964 | 0.4870949 | 33.08763
HTC 223 PE SWE PC | Primary Char | 61.22 | 60.35 | 60.785 | 0.6151829 | 7.75 | 7.3 | 7.525 | 0.3181981 | 0.225 | 1.9 | 1.88 | 1.89 | 0.01414214 | 0.01 | 29.8 |  | 0.123797 | 0.0310932 | 0.4902525 | 35.30651
HTC 223 PE SWE SC | Secondary Char | 69.75 | 69.24 | 69.495 | 0.3606245 | 10.73 | 11.22 | 10.975 | 0.3464823 | 0.245 | 1.08 | 1.06 | 1.07 | 0.01414214 | 0.01 | 18.46 |  | 0.157925 | 0.01539679 | 0.2656306 | 67.96495
HTC 223 PE RAW A |  | 71.12 | 71.49 | 71.305 | 0.2616295 | 8.66 | 8.51 | 8.585 | 0.106066 | 0.075 | 0.19 | 0.32 | 0.255 | 0.09192388 | 0.065 | 19.855 |  | 0.1203983 | 0.003576187 | 0.2784517 | 92.55927
HTC 223 PE RAW A PC | Primary Char | 55.46 | 55.7 | 55.58 | 0.1697056 | 6.35 | 6.34 | 6.345 | 0.007071068 | 0.005 | 0.45 | 0.16 | 0.305 | 0.205061 | 0.145 | 37.77 |  | 0.1141598 | 0.005487585 | 0.679561 | 88.58236
HTC 223 PE RAW A SC | Secondary Char | 72.77 | 72.55 | 72.66 | 0.1555635 | 9.81 | 10 | 9.905 | 0.1343503 | 0.095 | 0.13 | 0.14 | 0.135 | 0.007071068 | 0.005 | 17.3 |  | 0.1363198 | 0.001857969 | 0.2380952 | 96.13425
HTC 223 PE RAW B |  | 69.24 | 68.54 | 68.89 | 0.4949747 | 7.92 | 7.96 | 7.94 | 0.02828427 | 0.02 | 0.19 | 0.2 | 0.195 | 0.007071068 | 0.005 | 22.975 |  | 0.1152562 | 0.0028306 | 0.3335027 | 94.11057
HTC 223 PE RAW B PC | Primary Char | 54.34 | 54.23 | 54.285 | 0.07778175 | 6.32 | 6.34 | 6.33 | 0.01414214 | 0.01 | 0.14 | 0.42 | 0.28 | 0.1979899 | 0.14 | 39.105 |  | 0.1166068 | 0.005157963 | 0.7203647 | 89.26818
HTC 223 PE RAW B SC | Secondary Char | 73.79 | 73.56 | 73.675 | 0.1626346 | 11.32 | 11.15 | 11.235 | 0.1202082 | 0.085 | 0.1 | 0.1 | 0.1 | 0 | 0 | 14.99 |  | 0.1524941 | 0.001357313 | 0.2034611 | 97.17593
HTC 223 RAW A |  | 69.15 | 68.98 | 69.065 | 0.1202082 | 7.02 | 6.89 | 6.955 | 0.09192388 | 0.065 | 2.92 | 2.9 | 2.91 | 0.01414214 | 0.01 | 21.07 |  | 0.1007022 | 0.04213422 | 0.3050749 | 12.33421
HTC 223 RAW A PC | Primary Char | 65.79 | 66.86 | 66.325 | 0.7566043 | 5.43 | 5.59 | 5.51 | 0.1131371 | 0.08 | 3.81 | 3.86 | 3.835 | 0.03535534 | 0.025 | 24.33 |  | 0.08307576 | 0.05782133 | 0.36683 | -20.30489
HTC 223 RAW A SC | Secondary Char | 74.13 | 73.52 | 73.825 | 0.4313351 | 11.67 | 11.91 | 11.79 | 0.1697056 | 0.12 | 1.23 | 1.25 | 1.24 | 0.01414214 | 0.01 | 13.145 |  | 0.159702 | 0.01679648 | 0.1780562 | 65.05272
HTC 223 RAW B |  | 68.75 | 68.31 | 68.53 | 0.311127 | 6.89 | 7.3 | 7.095 | 0.2899138 | 0.205 | 3.1 | 3.06 | 3.08 | 0.02828427 | 0.02 | 21.295 |  | 0.1035313 | 0.04494382 | 0.3107398 | 6.488468
HTC 223 RAW B PC | Primary Char | 66.77 | 65.87 | 66.32 | 0.6363961 | 5.35 | 5.4 | 5.375 | 0.03535534 | 0.025 | 3.8 | 3.76 | 3.78 | 0.02828427 | 0.02 | 24.525 |  | 0.08104644 | 0.05699638 | 0.3697979 | -18.58847
HTC 223 RAW B SC | Secondary Char | 73.05 | 72.96 | 73.005 | 0.06363961 | 11.3 | 11.71 | 11.505 | 0.2899138 | 0.205 | 1.51 | 1.62 | 1.565 | 0.07778175 | 0.055 | 13.925 |  | 0.1575919 | 0.02143689 | 0.1907404 | 55.39773
HTC 223 D1 |  | 65.84 |  |  |  | 5.61 |  |  |  | 0 | 3.98 |  |  |  | 0
HTC 223 D2 |  | 66.04 |  |  |  | 5.64 |  |  |  | 0 | 3.92 |  |  |  | 0
HTC 223 D3 |  | 66.4 |  |  |  | 5.62 |  |  |  | 0 | 3.96 |  |  |  | 0
Average HTC Defatted |  |  |  | 66.09333 | 0.283784 |  |  | 5.623333 | 0.01527525 | 0.01080123 |  |  | 3.953333 | 0.0305505 | 0.02160247 | 24.33 |  | 0.0850817 | 0.0598144 | 0.3681158
swe |  |  |  | 58.23306 |  |  |  | 7.809756 |  | 0 |  |  | 2.505185 |  | 0 | 31.452
pe swe |  |  |  | 56.69607 |  |  |  | 7.972361 |  | 0 |  |  | 1.53651 |  | 0 | 33.79506
pe raw |  |  |  | 47.87787 |  |  |  | 7.715881 |  |  |  |  | 0.1850711 |  |  | 44.22118
| As received | [6 empty] | Dry Basis
Sample | C (As received) | H (As received) | N (As received) | O (difference) | H/C | N/C | O/C | C (dry basis) | H (dry basis) | N(dry basis) | O (dry basis) | 100/(100*Moisture content as received)
RAW | 49.415 | 7.215 | 2.375 | 40.995 | 0.1460083 | 0.04806233 | 0.8296064 | 53.01185 | 7.740171 | 2.547873 | 36.7001 | 1.072789
HTC 223 SWE A | 68.515 | 7.85 | 2.545 | 21.09 | 0.1145735 | 0.03714515 | 0.3078158 | 69.4329 | 7.955167 | 2.579096 | 20.03283 | 1.013397
HTC 223 SWE A PC | 63.595 | 5.43 | 3.385 | 27.59 | 0.08538407 | 0.05322745 | 0.4338391 | 67.14354 | 5.732988 | 3.57388 | 23.5496 | 1.055799
HTC 223 SWE A SC | 74.64 | 12.255 | 0.755 | 12.35 | 0.1641881 | 0.01011522 | 0.1654609 | 74.64 | 12.255 | 0.755 | 12.35 | 1
HTC 223 SWE B | 68.145 | 7.435 | 2.625 | 21.795 | 0.1091056 | 0.0385208 | 0.3198327 | 68.81804 | 7.508432 | 2.650926 | 21.0226 | 1.009877
HTC 223 SWE B PC | 63.765 | 5.88 | 3.64 | 26.715 | 0.0922136 | 0.05708461 | 0.4189602 | 67.28892 | 6.204953 | 3.841162 | 22.66496 | 1.055264
HTC 223 SWE B SC | 74.895 | 12.19 | 0.735 | 12.18 | 0.1627612 | 0.009813739 | 0.1626277 | 74.895 | 12.19 | 0.735 | 12.18 | 1
HTC 223 PE SWE A | 60.985 | 7.95 | 1.83 | 29.235 | 0.1303599 | 0.03000738 | 0.4793802 | 62.17249 | 8.104802 | 1.865634 | 27.85707 | 1.019472
HTC 223 PE SWE PC | 57.815 | 7.21 | 2.11 | 32.865 | 0.1247081 | 0.03649572 | 0.5684511 | 57.815 | 7.21 | 2.11 | 32.865 | 1
HTC 223 PE SWE SC | 71.19 | 12.05 | 0.755 | 16.005 | 0.1692653 | 0.01060542 | 0.2248209 | 71.19 | 12.05 | 0.755 | 16.005 | 1
HTC 223 PE SWE B | 60.635 | 7.88 | 1.95 | 29.535 | 0.1299579 | 0.03215964 | 0.4870949 | 62.0345 | 8.061876 | 1.995007 | 27.90862 | 1.023081
HTC 223 PE SWE PC | 60.785 | 7.525 | 1.89 | 29.8 | 0.123797 | 0.0310932 | 0.4902525 | 60.785 | 7.525 | 1.89 | 29.8 | 1
HTC 223 PE SWE SC | 69.495 | 10.975 | 1.07 | 18.46 | 0.157925 | 0.01539679 | 0.2656306 | 69.495 | 10.975 | 1.07 | 18.46 | 1
HTC 223 PE RAW A | 71.305 | 8.585 | 0.255 | 19.855 | 0.1203983 | 0.003576187 | 0.2784517 | 71.80765 | 8.645519 | 0.2567976 | 19.29003 | 1.007049
HTC 223 PE RAW A PC | 55.58 | 6.345 | 0.305 | 37.77 | 0.1141598 | 0.005487585 | 0.679561 | 57.52849 | 6.567439 | 0.3156925 | 35.58838 | 1.035057
HTC 223 PE RAW A SC | 72.66 | 9.905 | 0.135 | 17.3 | 0.1363198 | 0.001857969 | 0.2380952 | 72.66 | 9.905 | 0.135 | 17.3 | 1
HTC 223 PE RAW B | 68.89 | 7.94 | 0.195 | 22.975 | 0.1152562 | 0.0028306 | 0.3335027 | 69.05435 | 7.958942 | 0.1954652 | 22.79124 | 1.002386
HTC 223 PE RAW B PC | 54.285 | 6.33 | 0.28 | 39.105 | 0.1166068 | 0.005157963 | 0.7203647 | 56.28071 | 6.562714 | 0.2902938 | 36.86628 | 1.036764
HTC 223 PE RAW B SC | 73.675 | 11.235 | 0.1 | 14.99 | 0.1524941 | 0.001357313 | 0.2034611 | 73.675 | 11.235 | 0.1 | 14.99 | 1
HTC 223 RAW A | 69.065 | 6.955 | 2.91 | 21.07 | 0.1007022 | 0.04213422 | 0.3050749 | 69.95412 | 7.044536 | 2.947462 | 20.05388 | 1.012874
HTC 223 RAW A PC | 66.325 | 5.51 | 3.835 | 24.33 | 0.08307576 | 0.05782133 | 0.36683 | 69.39213 | 5.764804 | 4.012346 | 20.83072 | 1.046244
HTC 223 RAW A SC | 73.825 | 11.79 | 1.24 | 13.145 | 0.159702 | 0.01679648 | 0.1780562 | 73.825 | 11.79 | 1.24 | 13.145 | 1
HTC 223 RAW B | 68.53 | 7.095 | 3.08 | 21.295 | 0.1035313 | 0.04494382 | 0.3107398 | 69.44107 | 7.189324 | 3.120947 | 20.24866 | 1.013294
HTC 223 RAW B PC | 66.32 | 5.375 | 3.78 | 24.525 | 0.08104644 | 0.05699638 | 0.3697979 | 69.19505 | 5.608013 | 3.943868 | 21.25306 | 1.043351
HTC 223 RAW B SC | 73.005 | 11.505 | 1.565 | 13.925 | 0.1575919 | 0.02143689 | 0.1907404 | 73.005 | 11.505 | 1.565 | 13.925 | 1
[7 empty] | Column1 | C | SEM | CI | H | Stdev3 | SEM2 | N | Stdev4 | ci2 | O | stdev2 | ci3
[7 empty] | RAW | 53.01185 | 0.065 | 0.82615 | 7.740171 | 0.03535534 | 0.3176551 | 2.547873 | 0.0212132 | 0.1905931 | 36.7001 | 0.1484924 | 1.334151
[7 empty] | HTC 223 SWE | 69.12547 | 0.2173867 | 0.6917246 | 7.7318 | 0.3158892 | 0.5026503 | 2.615011 | 0.05079177 | 0.08082104 | 20.52772 | 0.6998709 | 1.113651
[7 empty] | HTC 223 SWE PC | 67.21623 | 0.05140133 | 0.163559 | 5.968971 | 0.3337296 | 0.5310383 | 3.707521 | 0.188997 | 0.3007364 | 23.10728 | 0.6255293 | 0.9953567
[7 empty] | HTC 223 SWE SC | 74.7675 | 0.09015611 | 0.2868768 | 12.2225 | 0.04596194 | 0.0731357 | 0.745 | 0.01414214 | 0.02250329 | 12.265 | 0.1202082 | 0.191278
[7 empty] | HTC 223 PE SWE | 62.1035 | 0.04878908 | 0.1552469 | 8.083339 | 0.03035312 | 0.04829859 | 1.93032 | 0.09148107 | 0.1455668 | 27.88284 | 0.03645022 | 0.05800043
[7 empty] | HTC 223 PE SWE PC | 59.3 | 1.050054 | 3.34127 | 7.3675 | 0.2227386 | 0.3544269 | 2 | 0.1555635 | 0.2475362 | 31.3325 | 2.167282 | 3.44863
[7 empty] | HTC 223 PE SWE SC | 70.3425 | 0.599273 | 1.906887 | 11.5125 | 0.7601398 | 1.209552 | 0.9125 | 0.2227386 | 0.3544269 | 17.2325 | 1.735947 | 2.762279
[7 empty] | HTC 223 PE RAW A | 70.431 | 0.97344 | 3.097486 | 8.30223 | 0.4854828 | 0.7725115 | 0.2261314 | 0.04336854 | 0.06900902 | 21.04064 | 2.475731 | 3.939441
[7 empty] | HTC 223 PE RAW A PC | 56.9046 | 0.4411554 | 1.403756 | 6.565076 | 0.003341314 | 0.005316777 | 0.3029932 | 0.01795958 | 0.0285777 | 36.22733 | 0.9036116 | 1.437848
[7 empty] | HTC 223 PE RAW A SC | 73.1675 | 0.3588567 | 1.141882 | 10.57 | 0.940452 | 1.496469 | 0.1175 | 0.02474874 | 0.03938076 | 16.145 | 1.633417 | 2.59913
[7 empty] | HTC 223 RAW A | 69.69759 | 0.1813906 | 0.5771848 | 7.11693 | 0.1023805 | 0.1629102 | 3.034205 | 0.1226721 | 0.1951987 | 20.15127 | 0.1377285 | 0.2191568
[7 empty] | HTC 223 RAW A PC | 69.29359 | 0.0696775 | 0.2217138 | 5.686409 | 0.1108683 | 0.1764162 | 3.978107 | 0.04842124 | 0.077049 | 21.04189 | 0.2986445 | 0.4752101
[7 empty] | HTC 223 RAW A SC | 73.415 | 0.2899138 | 0.9225056 | 11.6475 | 0.2015254 | 0.3206719 | 1.4025 | 0.2298097 | 0.3656785 | 13.535 | 0.5515433 | 0.8776285
[7 empty] | SWE | 58.23306 |  | 0.7218237 | 7.809756 |  |  | 2.505185 |  |  | 31.452
[7 empty] | PE RAW | 47.87787 |  | 0.05633388 | 7.715881 |  |  | 0.1850711 |  |  | 44.22118
[7 empty] | PE SWE | 56.69607 |  |  | 7.972361 |  |  | 1.53651 |  |  | 33.79506

## HTC223 proximate
Sample | AKA | Volatile Matter A | Volatile Matter B | Volatile Matter Average | stdev | Fixed Carbon A | Fixed Carbon B | FC average | stdev3 | Ash A | Ash B | Ash average | stdev32
RAW | RAW | 91.086 | 98.126 | 94.606 | 2.489016 | 0 | 0 | 0 | 0 | 8.914 | 1.874 | 2.375 | 4.978032
HTC 223 SWE |  | 68.926 | 75.283 | 72.1045 | 4.495078 | 28.848 | 22.395 | 25.6215 | 4.56296 | 2.226 | 2.322 | 2.274 | 0.06788225
HTC 223 SWE PC | Primary Char | 74.189 | 74.189 | 74.189 | 0 | 20.39 | 20.704 | 20.547 | 0.2220315 | 5.421 | 6.393 | 5.907 | 0.6873078
HTC 223 SWE SC | Secondary Char | 0 | 0 | 0 | 0 | 0 | 0 | 0 | 0 | 100 | 0 | 50 | 70.71068
HTC 223 PE SWE |  | 72.778 | 71.218 | 71.998 | 1.103087 | 20.304 | 16.18 | 18.242 | 2.916108 | 6.918 | 12.602 | 9.76 | 4.019195
HTC 223 PE SWE PC | Primary Char | 0 | 0 | 0 | 0 | 0 | 0 | 0 | 0 | 0 | 100 | 50 | 70.71068
HTC 223 PE SWE SC | Secondary Char | 0 | 0 | 0 | 0 | 0 | 0 | 0 | 0 | 0 | 0 | 0 | 0
HTC 223 PE RAW A |  | 71.664 | 73.441 | 72.5525 | 1.256529 | 25.5594 | 22.715 | 24.1372 | 2.011295 | 2.7766 | 3.844 | 3.3103 | 0.7547658
HTC 223 PE RAW A PC | Primary Char | 78.321 | 76.76 | 77.5405 | 1.103794 | 13.93 | 16.51 | 15.22 | 1.824335 | -7.749 | 6.73 | -0.5095 | 10.2382
HTC 223 PE RAW A SC | Secondary Char | 0 | 0 | 0 | 0 | 0 | 0 | 0 | 0 | 100 | 0 | 50 | 70.71068
HTC 223 RAW A |  | 68.063 | 73.373 | 70.718 | 3.754737 | 20.456 | 22.759 | 21.6075 | 1.628467 | 11.481 | 3.868 | 7.6745 | 5.383204
HTC 223 RAW A PC | Primary Char | 72.71 | 71.919 | 72.3145 | 0.5593215 | 19.606 | 21.114 | 20.36 | 1.066317 | 7.684 | 6.967 | 7.3255 | 0.5069956
HTC 223 RAW A SC | Secondary Char | 0 | 0 | 0 | 0 | 0 | 0 | 0 | 0 | 100 | 0 | 50 | 70.71068
Dry basis
Sample | Volatile Matter Average2 | stdev4 | FC average5 | stdev36 | Ash average7 | stdev328 | MCF | Volatile Matter Average | stdev | FC average | stdev3 | Ash average | stdev32
RAW | 94.606 | 2.489016 | 0 | 0 | 2.375 | 4.978032 | 1.072789 | 101.4923 | 2.67019 | 0 | 0 | 2.547875 | 5.34038
HTC 223 SWE | 72.1045 | 4.495078 | 25.6215 | 4.56296 | 2.274 | 0.06788225 | 1.011637 | 72.94357 | 4.547386 | 25.91965 | 4.616059 | 2.300462 | 0.06867219
HTC 223 SWE PC | 74.189 | 0 | 20.547 | 0.2220315 | 5.907 | 0.6873078 | 1.055532 | 78.30883 | 0 | 21.68801 | 0.2343613 | 6.235025 | 0.7254751
HTC 223 SWE SC | 0 | 0 | 0 | 0 | 50 | 70.71068 | 1 | 0 | 0 | 0 | 0 | 50 | 70.71068
HTC 223 PE SWE | 71.998 | 1.103087 | 18.242 | 2.916108 | 9.76 | 4.019195 | 1.021276 | 73.52985 | 1.126556 | 18.63012 | 2.978152 | 9.967657 | 4.104709
HTC 223 PE SWE PC | 0 | 0 | 0 | 0 | 50 | 70.71068 | 1 | 0 | 0 | 0 | 0 | 50 | 70.71068
HTC 223 PE SWE SC | 0 | 0 | 0 | 0 | 0 | 0 | 0 | 0 | 0 | 0 | 0 | 0 | 0
HTC 223 PE RAW A | 72.5525 | 1.256529 | 24.1372 | 2.011295 | 3.3103 | 0.7547658 | 1.004718 | 72.89477 | 1.262456 | 24.25107 | 2.020783 | 3.325916 | 0.7583264
HTC 223 PE RAW A PC | 77.5405 | 1.103794 | 15.22 | 1.824335 | -0.5095 | 10.2382 | 1.035911 | 80.32502 | 1.143431 | 15.76656 | 1.889848 | -0.5277964 | 10.60586
HTC 223 PE RAW A SC | 0 | 0 | 0 | 0 | 50 | 70.71068 | 0 | 0 | 0 | 0 | 0 | 0 | 0
HTC 223 RAW A | 70.718 | 3.754737 | 21.6075 | 1.628467 | 7.6745 | 5.383204 | 1.013084 | 71.64328 | 3.803864 | 21.89021 | 1.649774 | 7.774913 | 5.453638
HTC 223 RAW A PC | 72.3145 | 0.5593215 | 20.36 | 1.066317 | 7.3255 | 0.5069956 | 1.044798 | 75.55402 | 0.5843777 | 21.27208 | 1.114085 | 7.653665 | 0.5297078
HTC 223 RAW A SC | 0 | 0 | 0 | 0 | 50 | 70.71068 | 0 | 0 | 0 | 0 | 0 | 0 | 0

## HHV, EY
sample | 3.55C^2 | 232C | 2230H | 51.2C*H | 131N | 20600 | HHV kJ/kg | HHV MJ/kg ar | HHV MJ/kg db | AVERAGE HHV (as received basis) | STDEV | AVERAGE HHV (DRY BASIS) | STDEV2
RAW | 8691.35992 | 11479.36 | 16145.2 | 18341.64224 | 313.09 | 20600 | 20321.53216 | 20.32153216 | 21.80071 | 20.28033 | 0.05826948 | 21.75651 | 0.06251084
RAW 2 | 8645.749875 | 11449.2 | 16033.7 | 18167.1168 | 309.16 | 20600 | 20239.13 | 20.23913 | 21.71231
HTC RAW A Unextracted | 16933.41 | 16023.08 | 15509.65 | 24593.77024 | 381.21 | 20600 | 30975.66 | 30.97566 | 31.37443 | 30.91245 | 0.08939642 | 31.3104 | 0.09054727
HTC RAW A Primary char | 15616.47 | 15387.4 | 12287.3 | 18711.0784 | 502.385 | 20600 | 27755.23 | 27.75523 | 29.03875 | 27.67165 | 0.1182027 | 28.9513 | 0.1236689
HTC RAW A Secondary char | 19347.96 | 17127.4 | 26291.7 | 44564.3136 | 162.44 | 20600 | 41255.62 | 41.25562 | 41.25562 | 40.69595 | 0.7914911 | 40.69595 | 0.7914911
HTC RAW B Unextracted | 16672.08 | 15898.96 | 15821.85 | 24894.48192 | 403.48 | 20600 | 30849.23 | 30.84923 | 31.25936
HTC RAW B Primary Char | 15614.11552 | 15386.24 | 11986.25 | 18251.264 | 495.18 | 20600 | 27588.06952 | 27.58806952 | 28.78405
HTC RAW B Secondary Char | 18920.54 | 16937.16 | 25656.15 | 43004.03328 | 205.015 | 20600 | 40136.28 | 40.13628 | 40.13628
HTC SWE A Unextracted | 16664.78 | 15895.48 | 17505.5 | 27537.5488 | 333.395 | 20600 | 31734.75 | 31.73475 | 32.1599 | 31.35755 | 0.5334331 | 31.77765 | 0.5405795
HTC SWE A Primary char | 14357.35 | 14754.04 | 12108.9 | 17680.42752 | 443.435 | 20600 | 26218.27 | 26.21827 | 27.68123 | 26.51014 | 0.412763 | 27.98938 | 0.4357948
HTC SWE A Secondary char | 19777.51008 | 17316.48 | 27328.65 | 46833.31584 | 98.905 | 20600 | 42664.60092 | 42.66460092 | 42.66460092 | 42.72924 | 0.09141991 | 42.72924 | 0.09141991
HTC SWE B Unextracted | 16485.28 | 15809.64 | 16580.05 | 25940.89344 | 343.875 | 20600 | 30980.36 | 30.98036 | 31.28634
HTC SWE B Primary char | 14434.21 | 14793.48 | 13112.4 | 19196.83584 | 476.84 | 20600 | 26802.01 | 26.80201 | 28.2832
HTC SWE B Secondary char | 19912.88 | 17375.64 | 27183.7 | 46744.06656 | 96.285 | 20600 | 42793.89 | 42.79389 | 42.79389
HTC PE RAW A Unextracted | 18049.63 | 16542.76 | 19144.55 | 31342.25536 | 33.405 | 20600 | 34337.98 | 34.33798 | 34.58004 | 33.06413 | 1.801495 | 33.29721 | 1.814194
HTC PE RAW A Primary char | 10966.43422 | 12894.56 | 14149.35 | 18055.94112 | 39.955 | 20600 | 22618.42034 | 22.61842034 | 23.41136 | 22.29999 | 0.4503221 | 23.08177 | 0.4661092
HTC PE RAW A Secondary char | 18742.13838 | 16857.12 | 22088.15 | 36848.50176 | 17.685 | 20600 | 37263.05514 | 37.26305514 | 37.26305514 | 38.68957 | 2.017399 | 38.68957 | 2.017399
HTC PE RAW B Unextracted | 16847.7 | 15982.48 | 17706.2 | 28005.71392 | 25.545 | 20600 | 31790.28 | 31.79028 | 31.86612
HTC PE RAW B Primary char | 10461.36 | 12594.12 | 14115.9 | 17593.55136 | 36.68 | 20600 | 21981.57 | 21.98157 | 22.78969
HTC PE RAW B Secondary char | 19269.42 | 17092.6 | 25054.05 | 42380.2176 | 13.1 | 20600 | 40116.09 | 40.11609 | 40.11609
HTC PE SWE A Unextracted | 13203.05 | 14148.52 | 17728.5 | 24823.3344 | 239.73 | 20600 | 26989.1 | 26.9891 | 27.51463 | 26.86016 | 0.1823435 | 27.38318 | 0.1858941
HTC PE SWE A Primary char | 11866.14 | 13413.08 | 16078.3 | 21342.52288 | 276.41 | 20600 | 24593.69 | 24.59369 | 24.59369 | 25.54713 | 1.348361 | 25.54713 | 1.348361
HTC PE SWE A Secondary char | 17991.46 | 16516.08 | 26871.5 | 43921.3824 | 98.905 | 20600 | 39224.16 | 39.22416 | 39.22416 | 37.7814 | 2.040381 | 37.7814 | 2.040381
HTC PE SWE B Unextracted | 13051.94 | 14067.32 | 17572.4 | 24463.55456 | 255.45 | 20600 | 26731.23 | 26.73123 | 27.3482
HTC PE SWE B Primary char | 13116.6 | 14102.12 | 16780.75 | 23419.2448 | 247.59 | 20600 | 26500.56 | 26.50056 | 26.50056
HTC PE SWE B Secondary char | 17144.92 | 16122.84 | 24474.25 | 39050.6304 | 140.17 | 20600 | 36338.63 | 36.33863 | 36.33863
HTC 223 D1 | 15388.91488 | 15274.88 | 12510.3 | 18911.35488 | 521.38 | 20600 | 27636.46976 | 27.63646976 | 28.55881 | 27.73314 | 0.08482629 | 28.65871 | 0.08765727
HTC 223 D2 | 15482.54968 | 15321.28 | 12577.2 | 19070.23872 | 513.52 | 20600 | 27767.8284 | 27.7678284 | 28.69455
HTC 223 D3 | 15507.57 | 15404.8 | 12532.6 | 19106.2016 | 518.76 | 20600 | 27795.13 | 27.79513 | 28.72276
swe average | 12038.37 | 13510.07 | 17415.76 | 23285.04 | 328.1792 | 20600 | 25325.76 |  | 25.32576 | #DIV/0! | #DIV/0!
pe swe average | 11411.28 | 13153.49 | 17778.36 | 23142.48 | 201.2828 | 20600 | 24423.19 |  | 24.42319 | #DIV/0! | #DIV/0!
pe raw average | 8137.63 | 11107.67 | 17206.42 | 18914.3 | 24.24431 | 20600 | 19362.1 |  | 19.3621 | #DIV/0! | #DIV/0!
swe 45 | 12212.06 | 13607.19 | 16740.42 | 22543 | 344.6006
swe 60 | 12264.08 | 13636.13 | 16902.72 | 22809.98 | 322.8077
swe 70 | 12082.52 | 13534.82 | 17041.84 | 22826.86 | 322.8077
EY = HHV HC/ HHV RAW * Solid Yield
sample | Solid yield | HHV HC (AR) | HHV RAW (AR) | HHV HC/ HHV RAW (AR) | Energy Yield (AR) | HHV HC DB | HHV RAW DB | HHV HC/ HHV RAW DB | SY DB | EY DB
RAW |  |  | 20.32153216 | 0 | 0 | 21.80071 | 21.76 | 1.001871 |  | 0
HTC RAW A Unextracted | 0.3954418 | 30.97566 | 20.28023 | 1.527382 | 0.6039907 | 31.37443 | 21.76 | 1.44184 | 0.3733562 | 0.5383197
HTC RAW A Primary char | 0.3873518 | 27.75523 | 20.28023 | 1.368586 | 0.5301241 | 29.03875 | 21.76 | 1.334501 | 0.4001136 | 0.533952
HTC RAW A Secondary char | 0.312253 | 41.25562 | 20.28023 | 2.034277 | 0.6352092 | 41.25562 | 21.76 | 1.895938 | 0.3082842 | 0.5844879
HTC RAW B Unextracted | 0.4481726 | 30.84923 | 20.28023 | 1.521148 | 0.6817368 | 31.25936 | 21.76 | 1.436551 | 0.4233177 | 0.6081176
HTC RAW B Primary Char | 0.468 | 27.58806952 | 20.28023 | 1.360343 | 0.6366405 | 28.78405 | 21.76 | 1.322796 | 0.481882 | 0.6374318
HTC RAW B Secondary Char | 0.292 | 40.13628 | 20.28023 | 1.979084 | 0.5778925 | 40.13628 | 21.76 | 1.844498 | 0.28816896 | 0.5315271
HTC SWE A Unextracted | 0.5716853 | 31.73475 | 20.28023 | 1.564812 | 0.89458 | 32.1599 | 21.76 | 1.477937 | 0.5400354 | 0.7981381
HTC SWE A Primary char | 0.3596838 | 26.21827 | 20.28023 | 1.2928 | 0.464999 | 27.68123 | 21.76 | 1.272115 | 0.3747334 | 0.4767041
HTC SWE A Secondary char | 0.3003953 | 42.66460092 | 20.28023 | 2.103753 | 0.6319575 | 42.66460092 | 21.76 | 1.960689 | 0.296424 | 0.5811955
HTC SWE B Unextracted | 0.5921631 | 30.98036 | 20.28023 | 1.527614 | 0.9045965 | 31.28634 | 21.76 | 1.437791 | 0.5574362 | 0.801477
HTC SWE B Primary char | 0.3690476 | 26.80201 | 20.28023 | 1.321583 | 0.487727 | 28.2832 | 21.76 | 1.299779 | 0.385634 | 0.5012391
HTC SWE B Secondary char | 0.3174603 | 42.79389 | 20.28023 | 2.110128 | 0.669882 | 42.79389 | 21.76 | 1.966631 | 0.3143556 | 0.6182213
HTC PE RAW A Unextracted | 0.3764729 | 34.33798 | 20.28023 | 1.693175 | 0.6374346 | 34.58004 | 21.76 | 1.589156 | 0.36807 | 0.5849208
HTC PE RAW A Primary char | 0.2988048 | 22.61842034 | 20.28023 | 1.115294 | 0.3332552 | 23.41136 | 21.76 | 1.07589 | 0.3104343 | 0.3339932
HTC PE RAW A Secondary char | 0.3545817 | 37.26305514 | 20.28023 | 1.837408 | 0.6515111 | 37.26305514 | 21.76 | 1.712457 | 0.3520996 | 0.6029553
HTC PE RAW B Unextracted | 0.4254342 | 31.79028 | 20.28023 | 1.56755 | 0.6668895 | 31.86612 | 21.76 | 1.464436 | 0.3975143 | 0.5821342
HTC PE RAW B Primary char | 0.2231076 | 21.98157 | 20.28023 | 1.083891 | 0.2418244 | 22.78969 | 21.76 | 1.04732 | 0.2307593 | 0.2416789
HTC PE RAW B Secondary char | 0.4183267 | 40.11609 | 20.28023 | 1.978088 | 0.8274871 | 40.11609 | 21.76 | 1.84357 | 0.4173311 | 0.7693791
HTC PE SWE A Unextracted | 0.6663337 | 26.9891 | 20.28023 | 1.330808 | 0.8867623 | 27.51463 | 21.76 | 1.264459 | 0.633217 | 0.8006769
HTC PE SWE A Primary char | 0.2103175 | 24.59369 | 20.28023 | 1.212693 | 0.2550505 | 24.59369 | 21.76 | 1.130225 | 0.2063004 | 0.2331658
HTC PE SWE A Secondary char | 0.2738095 | 39.22416 | 20.28023 | 1.934108 | 0.5295773 | 39.22416 | 21.76 | 1.802581 | 0.2685798 | 0.4841368
HTC PE SWE B Unextracted | 0.6729196 | 26.73123 | 20.28023 | 1.318093 | 0.8869704 | 27.3482 | 21.76 | 1.256811 | 0.6417392 | 0.8065447
HTC PE SWE B Primary char | 0.2637795 | 26.50056 | 20.28023 | 1.306719 | 0.3446857 | 26.50056 | 21.76 | 1.217857 | 0.2720774 | 0.3313512
HTC PE SWE B Secondary char | 0.2834646 | 36.33863 | 20.28023 | 1.791825 | 0.507919 | 36.33863 | 21.76 | 1.669974 | 0.2770696 | 0.462699
HTC 223 D1 | 0.4044427 | 27.63646976 | 27.63646976 | 1 | 0.4044427 | 28.55881 | 21.76 | 1.312445 | 0.4179405 | 0.548524
HTC 223 D2 | 0.4093906 | 27.7678284 | 27.7678284 | 1 | 0.4093906 | 28.69455 | 21.76 | 1.318683 | 0.4230536 | 0.5578737
HTC 223 D3 | 0.4023633 | 27.79513 | 27.79513 | 1 | 0.4023633 | 28.72276 | 21.76 | 1.31998 | 0.4157918 | 0.5488367
HTC 223 D1

## Tables for Graphs
Sample | HHV (AR) MJ/kg | stdev HHV (AR) | N/C (AR) | STDEV N/C (AR) | Energy Yield (AR) | STDEV Energy yield (AR) | Solid Yield | STDEV solid yield (AR)2 | H/C (AR) | STDEV H/C (AR) | O/C | STDEV O/C (AR)
RAW | 20.28033 | 0.06251084 | 0.04806233 | 0 | 0 |  |  |  | 0.1460083 |  | 0.8296064
HTC RAW | 30.91245 | 0.08939642 | 0.04353902 | 0.001986686 | 0.6428637 | 0.05497479 | 0.4218072 | 0.03728626 | 0.1021168 | 0.00200045 | 0.3079074 | 0.004005684
HTC RAW PC | 27.67165 | 0.1182027 | 0.05782133 | 0.00058333 | 0.5301241 | 0.07531848 | 0.4276759 | 0.07531848 | 0.08307576 | 0.001434947 | 0.36683 | 0.002098654
HTC RAW SC | 40.69595 | 0.7914911 | 0.01911668 | 0.003281265 | 0.6065508 | 0.040529 | 0.3021265 | 0.01432101 | 0.158647 | 0.001492032 | 0.1843983 | 0.008969046
HTC SWE | 31.35755 | 0.5334331 | 0.03783298 | 0.0009727318 | 0.8995882 | 0.007082768 | 0.5819242 | 0.01448001 | 0.1118395 | 0.003866366 | 0.3138243 | 0.008497234
HTC SWE PC | 26.51014 | 0.412763 | 0.05515603 | 0.002727419 | 0.476363 | 0.01607113 | 0.3643657 | 0.006621224 | 0.08879883 | 0.004829204 | 0.4263997 | 0.01052097
HTC SWE SC | 42.72924 | 0.09141991 | 0.009964479 | 0.0002131789 | 0.6509197 | 0.02681667 | 0.3089278 | 0.01206682 | 0.1634747 | 0.001008973 | 0.1640443 | 0.002003375
HTC PE RAW | 33.06413 | 1.801495 | 0.003203393 | 0.0005272098 | 0.6521621 | 0.02082781 | 0.4009536 | 0.03462085 | 0.1178272 | 0.003636002 | 0.3059772 | 0.03892691
HTC PE RAW PC | 22.29999 | 0.4503221 | 0.005322774 | 0.0002330786 | 0.2875398 | 0.06465134 | 0.2609562 | 0.05352601 | 0.1153833 | 0.00173031 | 0.6999629 | 0.02885261
HTC PE RAW SC | 38.68957 | 2.017399 | 0.001607641 | 0.0003540173 | 0.7394991 | 0.1244338 | 0.3864542 | 0.04507454 | 0.144407 | 0.0114369 | 0.2207782 | 0.02449
HTC PE SWE | 26.86016 | 0.1823435 | 0.03108351 | 0.001521881 | 0.8868664 | 0.0001471452 | 0.6696266 | 0.004656942 | 0.1301589 | 0.0002842424 | 0.4832375 | 0.005455143
HTC PE SWE PC | 25.54713 | 1.348361 | 0.03379446 | 0.00382016 | 0.2998681 | 0.06338168 | 0.2370485 | 0.03780339 | 0.1242526 | 0.0006442671 | 0.5293518 | 0.05529474
HTC PE SWE SC | 37.7814 | 2.040381 | 0.01300111 | 0.00338801 | 0.5187481 | 0.01531474 | 0.278637 | 0.006827146 | 0.1635952 | 0.008018814 | 0.2452258 | 0.02885683
PE SWE | [8 empty] | 0.1406076 | 0.00263182 | 0.7013869 | 0.007005105
PE RAW | [8 empty] | 0.1458747 | 0.01568109 | 0.8545726 | 0.3575036
SWE | [8 empty] | 0.1347275 | 0.01863533 | 0.6142326 | 0.1931345
Sample | HHV (DB) MJ/kg | CI HHV DB | N/C | STDEV N/C | Energy Yield (DB) | sem Energy yield db
RAW | 21.75651 | 0.09946869 | 0.04806233 | 0 | 0
HTC RAW | 31.3104 | 0.1422496 | 0.04353902 | 0.001986686 | 0.5732187 | 0.03489893
HTC RAW PC | 28.9513 | 0.1880869 | 0.05782133 | 0.00058333 | 0.5856919 | 0.05173987
HTC RAW SC | 40.69595 | 1.259439 | 0.01911668 | 0.003281265 | 0.5580075 | 0.02648038
HTC SWE | 31.77765 | 0.848811 | 0.03783298 | 0.0009727318 | 0.7998075 | 0.001669459
HTC SWE PC | 27.98938 | 0.6567981 | 0.05515603 | 0.002727419 | 0.4889716 | 0.01226751
HTC SWE SC | 42.72924 | 0.1454695 | 0.009964479 | 0.0002131789 | 0.5997084 | 0.01851295
HTC PE RAW | 33.29721 | 2.86658 | 0.003203393 | 0.0005272098 | 0.5835275 | 0.001393295
HTC PE RAW PC | 23.08177 | 0.716563 | 0.005322774 | 0.0002330786 | 0.287836 | 0.04615712
HTC PE RAW SC | 38.68957 | 3.210131 | 0.001607641 | 0.0003540173 | 0.6861672 | 0.08321193
HTC PE SWE | 26.92424 | 0.2901492 | 0.03108351 | 0.001521881 | 0.8036108 | 0.002933913
HTC PE SWE PC | 26.48633 | 2.145544 | 0.03379446 | 0.00382016 | 0.2822585 | 0.04909271
HTC PE SWE SC | 37.7814 | 3.246701 | 0.01300111 | 0.00338801 | 0.4734179 | 0.0107189
PE SWE
PE RAW
SWE