## CHN
-0.2008975
Temperature (ºC) | Time (hr) | L/S | HTC num. | Carbon (%) |  | Average C | Uncertainty (%) | Hydogen (%) |  | Average H | Uncertainty (%) | Nitrogen (%) |  | Average N | Uncertainty (%) |  | Oxygen (%)
|  |  |  | #1 | #2 |  |  | #1 | #2 |  |  | #1 | #2 | [5 empty] | del_C | del_H | del_N |  | HTC num. | HHV MJ/kg | Temperature (ºC) | Time (hr) | L/S | Solid yield (g) | ERE | Energy densification | ERE | Energy densification | 0.878918 | 0.6997809
225 | 3.5 | 3.5 | 1 | 68.16 | 67.26 | 67.71 | 0.327 | 5.9 | 5.74 | 5.82 | 0.105 | 4.63 | 4.59 | 4.61 | 0.048 |  | 21.86 |  | 2.332329e-05 | 0.0003254862 | 0.0001084128 |  | 1 | 28.96857 | 225 | 3.5 | 3.5 | 4.489 | 0.6563661 | 1.46509 | 0.6563661 | 1.46509 |  | 0.764701
225 | 3.5 | 3.5 | 2 | 68.36 | 67.27 | 67.815 | 0.328 | 5.99 | 5.92 | 5.955 | 0.107 | 4.47 | 4.38 | 4.425 | 0.046 |  | 21.805 |  | 2.339355e-05 | 0.0003228524 | 0.000108066 |  | 2 | 29.16947 | 225 | 3.5 | 3.5 | 4.86 | 0.7172585 | 1.47525 | 0.7172585 | 1.47525 |  | 0.6394278
260 | 3.5 | 3.5 | 3 | 72.65 | 72.23 | 72.44 | 0.349 | 5.74 | 5.65 | 5.695 | 0.102 | 4.63 | 4.55 | 4.59 | 0.048 |  | 17.275 |  | 2.321101e-05 | 0.0003207841 | 0.0001093596 |  | 3 | 31.44652024 | 260 | 3.5 | 3.5 | 3.779 | 0.5997573 | 1.590412 | 0.5997573 | 1.590412 |  | 0.7115478
225 | 3.5 | 5 | 4 | 69.15 | 68.1 | 68.625 | 0.332 | 5.83 | 5.77 | 5.8 | 0.104 | 4.63 | 4.56 | 4.595 | 0.048 |  | 20.98 |  | 2.340515e-05 | 0.000321522 | 0.0001091218 |  | 4 | 29.44416 | 225 | 3.5 | 5 | 4.48 | 0.6674029 | 1.489143 | 0.6674029 | 1.489143 |  | 0.8114518
225 | 1 | 3.5 | 5 | 65.17 | 65.04 | 65.105 | 0.313 | 6.18 | 6.15 | 6.165 | 0.11 | 4 | 3.99 | 3.995 | 0.042 |  | 24.735 |  | 2.31132e-05 | 0.0003183605 | 0.0001105261 |  | 5 | 27.86854 | 225 | 1 | 3.5 | 5.42 | 0.7611089 | 1.409456 | 0.7611089 | 1.409456 |  | 0.7442966
225 | 6 | 3.5 | 6 | 70.58 | 70.17 | 70.375 | 0.339 | 6.26 | 6.24 | 6.25 | 0.111 | 4.38 | 4.36 | 4.37 | 0.046 |  | 19.005 |  | 2.320399e-05 | 0.0003154176 | 0.0001108033 |  | 6 | 31.00984 | 225 | 6 | 3.5 | 4.43 | 0.69812 | 1.568327 | 0.69812 | 1.568327 |  | 0.8183487
190 | 3.5 | 3.5 | 7 | 60.93 | 60.79 | 60.86 | 0.292 | 6.04 | 6 | 6.02 | 0.108 | 3.82 | 3.78 | 3.8 | 0.04 |  | 29.32 |  | 2.301981e-05 | 0.0003218508 | 0.0001108033 |  | 7 | 25.46117822 | 190 | 3.5 | 3.5 | 5.996 | 0.7675779 | 1.287703 | 0.7675779 | 1.287703 |  | 0.6844098
225 | 3.5 | 2 | 8 | 68.34 | 67.67 | 68.005 | 0.328 | 5.97 | 5.91 | 5.94 | 0.106 | 4.73 | 4.69 | 4.71 | 0.049 |  | 21.345 |  | 2.326301e-05 | 0.0003184482 | 0.0001082307 |  | 8 | 29.29349 | 225 | 3.5 | 2 | 4.33 | 0.6419486 | 1.481522 | 0.6419486 | 1.481522 |  | 0.7331619
246.4329 | 1.969075 | 2.581445 | 9 | 70.87 | 70.66 | 70.765 | 0.34 | 6.22 | 6.12 | 6.17 | 0.111 | 4.55 | 4.51 | 4.53 | 0.047 |  | 18.535 |  | 2.308452e-05 | 0.00032365 | 0.0001076464 |  | 9 | 31.14908 | 246.4329 | 1.969075 | 2.581445 | 4.387 | 0.6876761 | 1.575369 | 0.6876761 | 1.575369 |  | 0.7908394
225 | 3.5 | 3.5 | 10 | 68.88 | 68.4 | 68.64 | 0.331 | 6.11 | 5.97 | 6.04 | 0.109 | 4.38 | 4.34 | 4.36 | 0.046 |  | 20.96 |  | 2.32542e-05 | 0.000325671 | 0.0001113122 |  | 10 | 29.7299088 | 225 | 3.5 | 3.5 | 4.959 | 0.7417753 | 1.503594 | 0.7417753 | 1.503594 |  | 0.8064313
203.5671 | 1.969075 | 2.581445 | 11 | 62.22 | 61.76 | 61.99 | 0.299 | 6.19 | 6.13 | 6.16 | 0.11 | 3.82 | 3.81 | 3.815 | 0.04 |  | 28.035 |  | 2.326479e-05 | 0.0003188776 | 0.0001099337 |  | 11 | 26.17423 | 203.5671 | 1.969075 | 2.581445 | 5.734 | 0.7563998 | 1.323766 | 0.7563998 | 1.323766 |  | 0.7698354
225 | 3.5 | 3.5 | 12 | 68.84 | 68.69 | 68.765 | 0.33 | 6.03 | 6.02 | 6.025 | 0.107 | 4.41 | 4.37 | 4.39 | 0.046 |  | 20.82 |  | 2.302995e-05 | 0.000315394 | 0.000109796 |  | 12 | 29.78511 | 225 | 3.5 | 3.5 | 4.78 | 0.7220744 | 1.506386 | 0.7220744 | 1.506386 |  | 0.7568556
203.5671 | 5.030925 | 2.581445 | 13 | 63.53 | 62.51 | 63.02 | 0.305 | 6.17 | 6.12 | 6.145 | 0.11 | 4.02 | 3.96 | 3.99 | 0.042 |  | 26.845 |  | 2.342302e-05 | 0.0003204362 | 0.0001108033 |  | 13 | 26.7252019 | 203.5671 | 5.030925 | 2.581445 | 5.259 | 0.7098999 | 1.351631 | 0.7098999 | 1.351631 |  | 0.7304453
203.5671 | 5.030925 | 4.418555 | 14 | 65.38 | 65.15 | 65.265 | 0.314 | 6.07 | 5.99 | 6.03 | 0.108 | 4.06 | 4.03 | 4.045 | 0.042 |  | 24.66 |  | 2.314721e-05 | 0.0003207841 | 0.0001078106 |  | 14 | 27.81247 | 203.5671 | 5.030925 | 4.418555 | 4.861 | 0.685128 | 1.40662 | 0.685128 | 1.40662 |  | 0.8112434
246.4329 | 5.030925 | 2.581445 | 15 | 72.15 | 71.89 | 72.02 | 0.346 | 6.23 | 6.19 | 6.21 | 0.111 | 4.61 | 4.57 | 4.59 | 0.048 |  | 17.18 |  | 2.308054e-05 | 0.000319494 | 0.0001093596 | 1.616214 | 15 | 31.95667846 | 246.4329 | 5.030925 | 2.581445 | 4.708 | 0.7609134 | 1.616214 | 0.7609134 | 1.616214 |  | 0.8225921
203.5671 | 1.969075 | 4.418555 | 16 | 63.23 | 62.98 | 63.105 | 0.304 | 6.15 | 6.11 | 6.13 | 0.109 | 3.67 | 3.63 | 3.65 | 0.038 |  | 27.115 |  | 2.320703e-05 | 0.0003161783 | 0.0001083881 |  | 16 | 26.71073 | 203.5671 | 1.969075 | 4.418555 | 5.736 | 0.771558 | 1.350899 | 0.771558 | 1.350899 |  | 0.713387
246.4329 | 1.969075 | 4.418555 | 17 | 71.09 | 70.43 | 70.76 | 0.341 | 5.9 | 5.86 | 5.88 | 0.105 | 4.69 | 4.61 | 4.65 | 0.049 |  | 18.71 |  | 2.322379e-05 | 0.0003188776 | 0.0001110417 |  | 17 | 30.75792304 | 246.4329 | 1.969075 | 4.418555 | 4.295 | 0.6691281 | 1.555586 | 0.6691281 | 1.555586 |  | 0.7958285
225 | 3.5 | 3.5 | 18 | 69.13 | 69.01 | 69.07 | 0.332 | 6.06 | 6.04 | 6.05 | 0.108 | 4.35 | 4.33 | 4.34 | 0.045 |  | 20.54 |  | 2.310454e-05 | 0.0003186668 | 0.0001075092 |  | 18 | 29.98378 | 225 | 3.5 | 3.5 | 4.95 | 0.7464548 | 1.516434 | 0.7464548 | 1.516434 |  | 0.8127516
225 | 3.5 | 3.5 | 19 | 69.65 | 69.16 | 69.405 | 0.334 | 6.17 | 6.12 | 6.145 | 0.11 | 4.35 | 4.33 | 4.34 | 0.045 |  | 20.11 |  | 2.315855e-05 | 0.0003204362 | 0.0001075092 |  | 19 | 30.30025 | 225 | 3.5 | 3.5 | 4.995 | 0.762328 | 1.53244 | 0.762328 | 1.53244 |  | 0.7319374
246.4329 | 5.030925 | 4.418555 | 20 | 70.53 | 70.51 | 70.52 | 0.339 | 5.95 | 5.92 | 5.935 | 0.106 | 4.67 | 4.63 | 4.65 | 0.049 |  | 18.895 |  | 2.310866e-05 | 0.000318985 | 0.0001110417 |  | 20 | 30.69691336 | 246.4329 | 5.030925 | 4.418555 | 4.415 | 0.6865276 | 1.552501 | 0.6865276 | 1.552501
|  |  | NORMAL | 48.72 | 48.48 | 48.6 | 0.234 | 6.54 | 6.52 | 6.53 | 0.119 | 2.88 | 2.86 | 2.87 | 0.03 |  | 42 |  | 2.318244e-05 | 0.000332099 | 0.0001092644 |  | Raw | 19.7725576 |  |  |  |  | 0 | 1 |  | 1
|  |  |  | 3.55C^2-232C-2230H+51.2C*H+131N+20600 | [6 empty] | error |  |  | rel | abs | abs | abs |  | abs | abs
|  | 3.55C^2 | 232C | 2230H | 51.2C*H | 131N | 20600 | HHV kJ/kg | HHV MJ/kg |  | absolute error c | absolute error H | absolute error n | C^2 | 3.55C^2 | 232C | 2230H | C*H | 51.2C*H | 131N |  | hhv error kj/kg | HHV error Mjkg
| 1 | 16275.49 | 15708.72 | 12978.6 | 20176.49664 | 603.91 | 20600 | 28968.57 | 28.96857 |  | 0.2214117 | 0.006111 | 0.0022128 | 0.21 | 0.50477805 | 51.3675144 | 13.62753 | 0.432 | 87.16247 | 0.2898768 | 0.1353047 | 152.9522 | 0.1529522
| 2 | 16326 | 15733.08 | 13279.65 | 20676.52224 | 579.675 | 20600 | 29169.47 | 29.16947 |  | 0.2224332 | 0.00637185 | 0.0020355 | 0.214 | 0.515190555 | 51.6045024 | 14.2092255 | 0.435 | 89.94287 | 0.2666505 |  | 156.5384 | 0.1565384
| 3 | 18628.81528 | 16806.08 | 12699.85 | 21122.34496 | 601.29 | 20600 | 31446.52024 | 31.44652024 |  | 0.2528156 | 0.0058089 | 0.0022032 | 0.204 | 0.52461048 | 58.6532192 | 12.953847 | 0.451 | 95.26178 | 0.2886192 |  | 167.6821 | 0.1676821
| 4 | 16718.34 | 15921 | 12934 | 20378.88 | 601.945 | 20600 | 29444.16 | 29.44416 |  | 0.227835 | 0.006032 | 0.0022056 | 0.208 | 0.506727 | 52.85772 | 13.45136 | 0.436 | 88.8519168 | 0.2889336 |  | 155.9566574 | 0.1559566574
| 5 | 15047.25 | 15104.36 | 13747.95 | 20550.26304 | 523.345 | 20600 | 27868.54 | 27.86854 |  | 0.20377865 | 0.0067815 | 0.0016779 | 0.22 | 0.50847005 | 47.2766468 | 15.122745 | 0.423 | 86.92761 | 0.2198049 |  | 150.0553 | 0.1500553
| 6 | 17581.87 | 16327 | 13937.5 | 22520 | 572.47 | 20600 | 31009.84 | 31.00984 |  | 0.23857125 | 0.0069375 | 0.0020102 | 0.222 | 0.554625375 | 55.34853 | 15.470625 | 0.45 | 101.34 | 0.2633362 |  | 172.9771 | 0.1729771
| 7 | 13148.98558 | 14119.52 | 13424.6 | 18758.51264 | 497.8 | 20600 | 25461.17822 | 25.46117822 |  | 0.1777112 | 0.0065016 | 0.00152 | 0.216 | 0.46667448 | 41.2289984 | 14.498568 | 0.4 | 75.03405056 | 0.19912 |  | 131.4274 | 0.1314274
| 8 | 16417.61 | 15777.16 | 13246.2 | 20682.22464 | 617.01 | 20600 | 29293.49 | 29.29349 |  | 0.2230564 | 0.0062964 | 0.0023079 | 0.212 | 0.51180563 | 51.7490848 | 14.040972 | 0.434 | 89.76085 | 0.3023349 |  | 156.3651 | 0.1563651
| 9 | 17777.28 | 16417.48 | 13759.1 | 22354.94656 | 593.43 | 20600 | 31149.08 | 31.14908 |  | 0.240601 | 0.0068487 | 0.0021291 | 0.222 | 0.557698965 | 55.819432 | 15.272601 | 0.451 | 100.8208 | 0.2789121 |  | 172.7495 | 0.1727495
| 10 | 16725.64608 | 15924.48 | 13469.2 | 21226.78272 | 571.16 | 20600 | 29729.9088 | 29.7299088 |  | 0.2271984 | 0.0065836 | 0.0020056 | 0.218 | 0.53120496 | 52.7100288 | 14.681428 | 0.44 | 93.39784 | 0.2627336 |  | 161.5832 | 0.1615832
| 11 | 13641.8 | 14381.68 | 13736.8 | 19551.15008 | 499.765 | 20600 | 26174.23 | 26.17423 |  | 0.1853501 | 0.006776 | 0.001526 | 0.22 | 0.4841419 | 43.0012232 | 15.11048 | 0.409 | 79.9642 | 0.199906 |  | 138.76 | 0.13876
| 12 | 16786.62 | 15953.48 | 13435.75 | 21212.6272 | 575.09 | 20600 | 29785.11 | 29.78511 |  | 0.2269245 | 0.00644675 | 0.0020194 | 0.214 | 0.522407705 | 52.646484 | 14.3762525 | 0.437 | 92.69918 | 0.2645414 |  | 160.5089 | 0.1605089
| 13 | 14098.89742 | 14620.64 | 13703.35 | 19827.60448 | 522.69 | 20600 | 26725.2019 | 26.7252019 |  | 0.192211 | 0.0067595 | 0.0016758 | 0.22 | 0.4921862 | 44.592952 | 15.073685 | 0.415 | 82.28456 | 0.2195298 |  | 142.6629 | 0.1426629
| 14 | 15121.3 | 15141.48 | 13446.9 | 20149.65504 | 529.895 | 20600 | 27812.47 | 27.81247 |  | 0.2049321 | 0.0065124 | 0.0016989 | 0.216 | 0.50045202 | 47.5442472 | 14.522652 | 0.422 | 85.03154 | 0.2225559 |  | 147.8215 | 0.1478215
| 15 | 18413.42542 | 16708.64 | 13848.3 | 22898.90304 | 601.29 | 20600 | 31956.67846 | 31.95667846 |  | 0.2491892 | 0.0068931 | 0.0022032 | 0.222 | 0.56758962 | 57.8118944 | 15.371613 | 0.457 | 104.648 | 0.2886192 |  | 178.6877 | 0.1786877
| 16 | 14136.96 | 14640.36 | 13669.9 | 19805.88288 | 478.15 | 20600 | 26710.73 | 26.71073 |  | 0.1918392 | 0.0066817 | 0.001387 | 0.218 | 0.488369595 | 44.5066944 | 14.900191 | 0.413 | 81.7983 | 0.181697 |  | 141.8752 | 0.1418752
| 17 | 17774.77048 | 16416.32 | 13112.4 | 21302.72256 | 609.15 | 20600 | 30757.92304 | 30.75792304 |  | 0.2412916 | 0.006174 | 0.0022785 | 0.21 | 0.5275158 | 55.9796512 | 13.76802 | 0.446 | 95.01014 | 0.2984835 |  | 165.5838 | 0.1655838
| 18 | 16935.86 | 16024.24 | 13491.5 | 21395.1232 | 568.54 | 20600 | 29983.78 | 29.98378 |  | 0.2293124 | 0.006534 | 0.001953 | 0.216 | 0.52962876 | 53.2004768 | 14.57082 | 0.44 | 94.13854208 | 0.255843 |  | 162.6953 | 0.1626953
| 19 | 17100.54 | 16101.96 | 13703.35 | 21836.47872 | 568.54 | 20600 | 30300.25 | 30.30025 |  | 0.2318127 | 0.0067595 | 0.001953 | 0.22 | 0.54205305 | 53.7805464 | 15.073685 | 0.444 | 96.95397 | 0.255843 |  | 166.6061 | 0.1666061
| 20 | 17654.39992 | 16360.64 | 13235.05 | 21429.05344 | 609.15 | 20600 | 30696.91336 | 30.69691336 |  | 0.2390628 | 0.0062911 | 0.0022785 | 0.212 | 0.53073352 | 55.4625696 | 14.029153 | 0.445 | 95.35929 | 0.2984835 |  | 165.6802 | 0.1656802
| #REF! | #REF! | #REF! | #REF! | #REF! | #REF! | 20600 | #REF! | #REF! |  | 0.113724 | 0.0077707 | 0.000861 | 0.238 | 0.4106214 | 26.383968 | 17.328661 | 0.353 | 57.35802 | 0.112791 |  | 101.5941 | 0.1015941
| NORMAL | 8384.958 | 11275.2 | 14561.9 | 16248.7296 | 375.97 | 20600 | 19772.5576 | 19.7725576 |  | 0
| 1 | 111.1588 | 75.864 | 234.15 | 786.5312 | 6.288 | 831.6302 | 0.8316302 | Errors
| 2 | 111.6717 | 76.096 | 238.61 | 806.2789 | 6.026 | 851.656 | 0.851656
| 3 | 126.925 | 80.968 | 227.46 | 820.5664 | 6.288 | 864.7385 | 0.8647385
| 4 | 114.3836 | 77.024 | 231.92 | 794.4799 | 6.288 | 839.0716 | 0.8390716
| 5 | 102.3062 | 72.616 | 245.3 | 796.374 | 5.502 | 842.7061 | 0.8427061
| 6 | 119.7737 | 78.648 | 247.53 | 873.2017 | 6.026 | 918.8688 | 0.9188688
| 7 | 89.21916 | 67.744 | 240.84 | 726.6267 | 5.24 | 773.6712 | 0.7736712
| 8 | 111.9845 | 76.096 | 236.38 | 803.5556 | 6.419 | 848.4983 | 0.8484983
| 9 | 120.7927 | 78.88 | 247.53 | 867.4115 | 6.157 | 913.5232 | 0.9135232
| 10 | 114.064 | 76.792 | 243.07 | 826.5607 | 6.026 | 872.4847 | 0.8724847
| 11 | 93.05424 | 69.368 | 245.3 | 759.7414 | 5.24 | 806.7698 | 0.8067698
| 12 | 113.9265 | 76.56 | 238.61 | 820.0615 | 6.026 | 865.0506 | 0.8650506
| 13 | 96.49873 | 70.76 | 245.3 | 772.9447 | 5.502 | 819.7346 | 0.8197346
| 14 | 102.8853 | 72.848 | 240.84 | 781.9315 | 5.502 | 827.8547 | 0.8278547
| 15 | 125.1044 | 80.272 | 247.53 | 887.2306 | 6.288 | 933.0506 | 0.9330506
| 16 | 96.31207 | 70.528 | 243.07 | 768.1973 | 4.978 | 814.5459 | 0.8145459
| 17 | 121.1394 | 79.112 | 234.15 | 827.2305 | 6.419 | 871.8435 | 0.8718435
| 18 | 115.1253 | 77.024 | 240.84 | 829.0766 | 5.895 | 874.4102 | 0.8744102
| 19 | 116.3806 | 77.488 | 245.3 | 847.4563 | 5.895 | 893.2737 | 0.8932737
| 20 | 120.0205 | 78.648 | 236.38 | 830.5378 | 6.419 | 875.3858 | 0.8753858
| DSCG | 57.09466 | 0.005378326 | 0.7405808 | 633.292 | 0.01431364 | 635.8609 | 0.6358609
𝑑𝑒𝑙_𝐶=(𝜕𝐶/𝐶)^2

## Sheet1
Run | X1 | X2 | X3 | HHV MJ/kg | Solid yield (g) | ERE | HHV uncertainty
1 | 225 | 3.5 | 3.5 | 28.96857 | 4.489 | 0.6563661 | 0.1529522
2 | 225 | 3.5 | 3.5 | 29.16947 | 4.86 | 0.7172585 | 0.1565384
3 | 260 | 3.5 | 3.5 | 31.44652024 | 3.779 | 0.5997573 | 0.1676821 | 29.65618 | 4.838833
4 | 225 | 3.5 | 5 | 29.44416 | 4.48 | 0.6674029 | 0.1559566574
5 | 225 | 1 | 3.5 | 27.86854 | 5.42 | 0.7611089 | 0.1500553
6 | 225 | 6 | 3.5 | 31.00984 | 4.43 | 0.69812 | 0.1729771
7 | 190 | 3.5 | 3.5 | 25.46117822 | 5.996 | 0.7675779 | 0.1314274
8 | 225 | 3.5 | 2 | 29.29349 | 4.33 | 0.6419486 | 0.1563651
9 | 246.4329 | 2 | 2.581445 | 31.14908 | 4.387 | 0.6876761 | 0.1727495
10 | 225 | 3.5 | 3.5 | 29.7299088 | 4.959 | 0.7417753 | 0.1615832
11 | 203.5671 | 2 | 2.581445 | 26.17423 | 5.734 | 0.7563998 | 0.13876
12 | 225 | 3.5 | 3.5 | 29.78511 | 4.78 | 0.7220744 | 0.1605089
13 | 203.5671 | 5.030925 | 2.581445 | 26.7252019 | 5.259 | 0.7098999 | 0.1426629
14 | 203.5671 | 5.030925 | 4.418555 | 27.81247 | 4.861 | 0.685128 | 0.1478215
15 | 246.4329 | 5.030925 | 2.581445 | 31.95667846 | 4.708 | 0.7609134 | 0.1786877
16 | 203.5671 | 2 | 4.418555 | 26.71073 | 5.736 | 0.771558 | 0.1418752
17 | 246.4329 | 2 | 4.418555 | 30.75792304 | 4.295 | 0.6691281 | 0.1655838
18 | 225 | 3.5 | 3.5 | 29.98378 | 4.95 | 0.7464548 | 0.1626953
19 | 225 | 3.5 | 3.5 | 30.30025 | 4.995 | 0.762328 | 0.1666061
20 | 246.4329 | 5 | 4.418555 | 30.69691336 | 4.415 | 0.6865276 | 0.1656802
0.1015941

## Mass balance
| Temperature (ºC) | Time (hr) | L/S | Final reactor pressure (bar) | HTC num. | Mass SCG used |  |  |  |  | Solid hydrochar yield |  |  |  | Filter paper weight (g) |  | Hydrochar losses infilter paper (g) | true solid yield (g) | True solid yield (%) | Liquid phase yield
[6 empty] | Beaker (Before) | Solids | Beaker with solids | Beaker (after) | Solids used | Container (empty) | Container (with solids) | Solid yield | Corrected solid yield | Initial | After |  |  |  | Container (empty) | Container (with liquid) | Liquid recovered | % liquid yield
1 | 225 | 3.5 | 3.5 |  | 1 |  |  |  |  | 10.02 | 14.475 | 17.974 | 3.499 | 3.899 | 6.105 | 6.695 | 0.59 | 4.489 | 44.8004 | 14.475 | 26.801 | 12.326 | 35.21714
2 | 225 | 3.5 | 3.5 |  | 2 |  |  |  |  | 9.996 | 14.517 | 18.469 | 3.952 | 4.352 | 6.157 | 6.665 | 0.508 | 4.86 | 48.61945 | 14.443 | 27.925 | 13.482 | 38.52
3 | 260 | 3.5 | 3.5 | 17 | 3 | 131.785 | 10.055 | 141.84 | 131.819 | 10.021 | 14.366 | 17.736 | 3.37 | 3.77 | 6.098 | 6.107 | 0.009 | 3.779 | 37.71081 | 0 | 0 | 0 | 0
4 | 225 | 3.5 | 5 | 24 | 4 | 100.975 | 10.05 | 111.025 | 101.029 | 9.996 | 14.468 | 18.076 | 3.608 | 4.008 | 6.158 | 6.63 | 0.472 | 4.48 | 44.81793 | 14.461 | 36.364 | 21.903 | 43.806
5 | 225 | 1 | 3.5 | 24 | 5 | 102.776 | 10.081 | 112.857 | 102.82 | 10.037 | 14.45 | 18.759 | 4.309 | 4.709 | 6.071 | 6.782 | 0.711 | 5.42 | 54.0002 | 14.46 | 26.771 | 12.311 | 35.17429
6 | 225 | 6 | 3.5 | 25 | 6 | 107.73 | 10.022 | 117.752 | 107.8 | 9.952 | 12.81 | 16.84 | 4.03 | 4.43 |  |  | 0 | 4.43 | 44.51367 | 12.87 | 26.491 | 13.621 | 38.91714
7 | 190 | 3.5 | 3.5 | 10 | 7 | 49.555 | 10.083 | 59.638 | 49.579 | 10.059 | 14.398 | 19.444 | 5.046 | 5.446 | 6.194 | 6.744 | 0.55 | 5.996 | 59.60831 | 12.93 | 21.426 | 8.496 | 24.27429
8 | 225 | 3.5 | 2 | 23 | 8 | 41.772 | 10.029 | 51.801 | 41.808 | 9.993 | 12.865 | 16.415 | 3.55 | 3.95 | 6.095 | 6.475 | 0.38 | 4.33 | 43.33033 | 14.445 | 17.828 | 3.383 | 16.915
9 | 246.4329 | 1.969075 | 2.581445 | 35 | 9 | 46.084 | 10.097 | 56.181 | 46.131 | 10.05 | 12.888 | 16.523 | 3.635 | 4.035 | 6.108 | 6.46 | 0.352 | 4.387 | 43.65174 | 12.933 | 21.671 | 8.738 | 33.84926
10 | 225 | 3.5 | 3.5 | 25 | 10 | 41.788 | 10.049 | 51.837 | 41.785 | 10.052 | 12.866 | 16.882 | 4.016 | 4.416 | 6.065 | 6.608 | 0.543 | 4.959 | 49.33347 | 14.39 | 27.004 | 12.614 | 36.04
11 | 203.5671 | 1.969075 | 2.581445 | 14 | 11 | 48.252 | 10.072 | 58.324 | 48.289 | 10.035 | 12.937 | 17.641 | 4.704 | 5.104 | 5.942 | 6.572 | 0.63 | 5.734 | 57.14001 | 14.409 | 17.571 | 3.162 | 12.24895
12 | 225 | 3.5 | 3.5 | 25 | 12 | 49.554 | 10 | 59.554 | 49.582 | 9.972 | 12.872 | 16.798 | 3.926 | 4.326 | 5.946 | 6.4 | 0.454 | 4.78 | 47.93422 | 14.501 | 28.113 | 13.612 | 38.89143
13 | 203.5671 | 5.030925 | 2.581445 |  | 13 | 102.774 | 10.085 | 112.859 | 102.846 | 10.013 | 14.409 | 18.626 | 4.217 | 4.617 | 6.081 | 6.723 | 0.642 | 5.259 | 52.52172 | 14.422 | 15.9 | 1.478 | 5.725475
14 | 203.5671 | 5.030925 | 4.418555 | 18 | 14 | 129.007 | 10.066 | 139.073 | 129.093 | 9.98 | 14.424 | 18.36 | 3.936 | 4.336 | 6.14 | 6.665 | 0.525 | 4.861 | 48.70741 | 14.45 | 34.665 | 20.215 | 45.75025
15 | 246.4329 | 5.030925 | 2.581445 | 37 | 15 | 100.978 | 10.06 | 111.038 | 101.038 | 10 | 12.934 | 16.847 | 3.913 | 4.313 | 5.915 | 6.31 | 0.395 | 4.708 | 47.08 | 14.487 | 22.503 | 8.016 | 31.05237
16 | 203.5671 | 1.969075 | 4.418555 |  | 16 | 72.435 | 10.09 | 82.525 | 72.482 | 10.043 | 12.865 | 17.688 | 4.823 | 5.223 | 5.968 | 6.481 | 0.513 | 5.736 | 57.11441 | 14.461 | 32.291 | 17.83 | 40.35256
17 | 246.4329 | 1.969075 | 4.418555 | 36 | 17 | 108.871 | 10.06 | 118.931 | 108.946 | 9.985 | 12.907 | 16.501 | 3.594 | 3.994 | 6.028 | 6.329 | 0.301 | 4.295 | 43.01452 | 12.882 | 35.875 | 22.993 | 52.03738
18 | 225 | 3.5 | 3.5 | 21 | 18 | 42.463 | 10.095 | 52.558 | 42.502 | 10.056 | 12.917 | 16.943 | 4.026 | 4.426 | 5.99 | 6.514 | 0.524 | 4.95 | 49.22434 | 14.497 | 27.55 | 13.053 | 37.29429
19 | 225 | 3.5 | 3.5 | 24 | 19 | 46.03 | 10.078 | 56.108 | 46.067 | 10.041 | 12.947 | 17.088 | 4.141 | 4.541 | 6.034 | 6.488 | 0.454 | 4.995 | 49.74604 | 12.894 | 26.282 | 13.388 | 38.25143
20 | 246.4329 | 5.030925 | 4.418555 | 35 | 20 | 42.664 | 10.012 | 52.676 | 42.692 | 9.984 | 14.352 | 17.99 | 3.638 | 4.038 | 6.106 | 6.483 | 0.377 | 4.415 | 44.22075 | 14.406 | 21.426 | 7.02 | 15.88755
[17 empty] | Average | 4.84315 | 48.35449

## Sheet4
C | H | N | N/C | C/N | RUN
63.105 | 6.13 | 3.65 | 0.05784011 | 17.28904 | 16
65.105 | 6.165 | 3.995 | 0.06136241 | 16.29662 | 5
61.99 | 6.16 | 3.815 | 0.06154218 | 16.24902 | 11
65.265 | 6.03 | 4.045 | 0.06197809 | 16.13473 | 14
70.375 | 6.25 | 4.37 | 0.06209591 | 16.10412 | 6
60.86 | 6.02 | 3.8 | 0.06243838 | 16.01579 | 7
69.405 | 6.145 | 4.34 | 0.06253152 | 15.99194 | 19
69.07 | 6.05 | 4.34 | 0.06283481 | 15.91475 | 18
63.02 | 6.145 | 3.99 | 0.06331323 | 15.79449 | 13
72.44 | 5.695 | 4.59 | 0.06336278 | 15.78214 | 3
68.64 | 6.04 | 4.36 | 0.06351981 | 15.74312 | 10
72.02 | 6.21 | 4.59 | 0.0637323 | 15.69063 | 15
68.765 | 6.025 | 4.39 | 0.06384062 | 15.66401 | 12
70.765 | 6.17 | 4.53 | 0.0640147 | 15.62141 | 9
67.815 | 5.955 | 4.425 | 0.06525105 | 15.32542 | 2
70.76 | 5.88 | 4.65 | 0.06571509 | 15.2172 | 17
70.52 | 5.935 | 4.65 | 0.06593874 | 15.16559 | 20
68.625 | 5.8 | 4.595 | 0.06695811 | 14.93471 | 4
67.71 | 5.82 | 4.61 | 0.06808448 | 14.68764 | 1
68.005 | 5.94 | 4.71 | 0.06925961 | 14.43843 | 8