## Keratin ZP
pH | Set | Repeat | ZP ave
mV
2.1 | 1 | 1 | -18.3
2.1 | 1 | 2 | -20.2
2.1 | 1 | 3 | -21.7
3.15 | 1 | 1 | -15.3
3.15 | 1 | 2 | -15.1
3.15 | 1 | 3 | -16.3
4.16 | 1 | 1 | -17.6
4.16 | 1 | 2 | -17.3
4.16 | 1 | 3 | -17.5
5.26 | 1 | 1 | -15.5
5.26 | 1 | 2 | -18.1
5.26 | 1 | 3 | -16.7
6.32 | 1 | 1 | -14.5
6.32 | 1 | 2 | -15.7
6.32 | 1 | 3 | -15.4
7.06 | 1 | 1 | -22
7.06 | 1 | 2 | -23.6
7.06 | 1 | 3 | -24.8
8.04 | 1 | 1 | -22.1
8.04 | 1 | 2 | -21.9
8.04 | 1 | 3 | -21.2
9.17 | 1 | 1 | -19.3
9.17 | 1 | 2 | -19.2
9.17 | 1 | 3 | -17.2
9.97 | 1 | 1 | -36.1
9.97 | 1 | 2 | -36.8
9.97 | 1 | 3 | -35.8
10.73 | 1 | 1 | -33.2
10.73 | 1 | 2 | -34.2
10.73 | 1 | 3 | -33.9
11.42 | 1 | 1 | -32.9
11.42 | 1 | 2 | -34.1
11.42 | 1 | 3 | -34.3
11.97 | 1 | 1 | -32.2
11.97 | 1 | 2 | -36.7
11.97 | 1 | 3 | -39
2.1 | 2 | 1 | -18.2
2.1 | 2 | 2 | -19.8
2.1 | 2 | 3 | -19.3
3.15 | 2 | 1 | -13.6
3.15 | 2 | 2 | -13.8
3.15 | 2 | 3 | -13.6
4.16 | 2 | 1 | -14.8
4.16 | 2 | 2 | -15.9
4.16 | 2 | 3 | -14.9
5.26 | 2 | 1 | -16.5
5.26 | 2 | 2 | -15.4
5.26 | 2 | 3 | -15.7
6.32 | 2 | 1 | -13.9
6.32 | 2 | 2 | -13.2
6.32 | 2 | 3 | -14.1
7.06 | 2 | 1 | -19.4
7.06 | 2 | 2 | -21.1
7.06 | 2 | 3 | -22.7
8.04 | 2 | 1 | -19.9
8.04 | 2 | 2 | -20.8
8.04 | 2 | 3 | -21.1
9.17 | 2 | 1 | -21.5
9.17 | 2 | 2 | -20.9
9.17 | 2 | 3 | -23.3
9.97 | 2 | 1 | -31.7
9.97 | 2 | 2 | -32.9
9.97 | 2 | 3 | -33.7
10.73 | 2 | 1 | -33.4
10.73 | 2 | 2 | -34.2
10.73 | 2 | 3 | -34.1
11.42 | 2 | 1 | -32
11.42 | 2 | 2 | -32.4
11.42 | 2 | 3 | -32.6
11.97 | 2 | 1 | -35.5
11.97 | 2 | 2 | -40.2
11.97 | 2 | 3 | -42.4

## Turbidity
Keratin wt% | Transmission @ 300 nm
Repeat
| 1 | 2 | 3
0 | 96.3 | 96.3 | 96.1
0.01 | 91.8 | 91.7 | 91.7
0.05 | 67.4 | 67.4 | 67.3
0.1 | 45.5 | 45.5 | 45.5
0.2 | 17.8 | 18.6 | 17.4
0.3 | 6.4 | 6.1 | 6.5
0.5 | 3.3 | 3.6 | 3.4
Turbidity
Repeat
1 | 2 | 3 | AVE
3.7 | 3.7 | 3.9 | 3.766667
8.2 | 8.3 | 8.3 | 8.266667
32.6 | 32.6 | 32.7 | 32.63333
54.5 | 54.5 | 54.5 | 54.5
82.2 | 81.4 | 82.6 | 82.06667
93.6 | 93.9 | 93.5 | 93.66667
96.7 | 96.4 | 96.6 | 96.56667

## Droplet ZP
Chitosan wt % | Set | Repeat | ZP | Concentration of chitosan (wt%) | Ave ZP (mV) | SD
|  |  | mV | 0 | -33.58333 | 6.342822
0 | 1 | 1 | -34.9 | 0.001 | 12.55833 | 3.698245
0 | 1 | 2 | -35.9 | 0.005 | 15.08333 | 5.114821
0 | 1 | 3 | -20.2 | 0.01 | 17.63333 | 2.947692
0 | 2 | 1 | -36 | 0.05 | 24.13333 | 3.952496
0 | 2 | 2 | -33.9 | 0.1 | 26.83333 | 1.839988
0 | 2 | 3 | -40.6 | 0.5 | 24.86667 | 5.930617
0.001 | 1 | 1 | 10.4 | 1 | 25.73333 | 5.090077
0.001 | 1 | 2 | 12.6
0.001 | 1 | 3 | 12.6
0.001 | 2 | 1 | 8.45
0.001 | 2 | 2 | 20.2
0.001 | 2 | 3 | 11.1
0.005 | 1 | 1 | 25.5
0.005 | 1 | 2 | 12.5
0.005 | 1 | 3 | 17.5
0.005 | 2 | 1 | 10.9
0.005 | 2 | 2 | 12.2
0.005 | 2 | 3 | 11.9
0.01 | 1 | 1 | 12.2
0.01 | 1 | 2 | 17.3
0.01 | 1 | 3 | 16.3
0.01 | 2 | 1 | 18.6
0.01 | 2 | 2 | 21.4
0.01 | 2 | 3 | 20
0.05 | 1 | 1 | 24.5
0.05 | 1 | 2 | 29.3
0.05 | 1 | 3 | 28.9
0.05 | 2 | 1 | 22.2
0.05 | 2 | 2 | 18.3
0.05 | 2 | 3 | 21.6
0.1 | 1 | 1 | 26.9
0.1 | 1 | 2 | 24.7
0.1 | 1 | 3 | 30.1
0.1 | 2 | 1 | 24.8
0.1 | 2 | 2 | 26.7
0.1 | 2 | 3 | 27.8
0.5 | 1 | 1 | 38.6
0.5 | 1 | 2 | 20.6
0.5 | 1 | 3 | 23.7
0.5 | 2 | 1 | 30.3
0.5 | 2 | 2 | 25.2
0.5 | 2 | 3 | 31.6
1 | 1 | 1 | 17.8
1 | 1 | 2 | 26.1
1 | 1 | 3 | 23.3
1 | 2 | 1 | 29.3
1 | 2 | 2 | 34.1
1 | 2 | 3 | 23.8

## Nile red release
Standard curve: | Absorbance at 520 nm
Nile red (mg/ml) | Sample 1 | Sample 2 | Sample 3
0.001 | 0.013 | 0.013 | 0.014
0.005 | 0.051 | 0.051 | 0.052
0.01 | 0.101 | 0.102 | 0.102
0.05 | 0.477 | 0.477 | 0.478
0.1 | 0.963 | 0.963 | 0.964
Max release: | Absorbance at 520 nm |  |  | Calculated concentration of Nile red (mg/ml)
| Sample 1 | Sample 2 | Sample 3 | Sample 1 | Sample 2 | Sample 3 | AVE
| 1.518 | 1.491 | 1.531 | 0.1581492 | 0.1553298 | 0.1595067 | 0.1576619
Static: | Absorbance at 520 nm |  |  | Calculated concentration of Nile red (mg/ml) |  |  |  | Release (% of max)
| Sample 1 | Sample 2 | Sample 3 | Sample 1 | Sample 2 | Sample 3 | AVE | Sample 1 | Sample 2 | Sample 3
Primary | 0.225 | 0.249 | 0.219 | 0.02312978 | 0.02563594 | 0.02250324 | 0.02375632 | 14.62531 | 16.20999 | 14.22914
0 GTA | 0.093 | 0.097 | 0.084 | 0.009345892 | 0.009763585 | 0.008406082 | 0.009171853 | 5.909549 | 6.173662 | 5.315292
25 GTA | 0.102 | 0.09 | 0.09 | 0.0102857 | 0.009032622 | 0.009032622 | 0.009450315 | 6.503805 | 5.711463 | 5.711463
50 GTA | 0.091 | 0.107 | 0.089 | 0.009137045 | 0.01080782 | 0.008928198 | 0.009624354 | 5.777492 | 6.833947 | 5.645435
Centrifuge: | Absorbance at 520 nm |  |  | Calculated concentration of Nile red (mg/ml) |  |  |  | Release (% of max)
| Sample 1 | Sample 2 | Sample 3 | Sample 1 | Sample 2 | Sample 3 | AVE | Sample 1 | Sample 2 | Sample 3
Primary | 0.249 | 0.306 | 0.272 | 0.02563594 | 0.03158807 | 0.02803768 | 0.02842056 | 16.20999 | 19.97361 | 17.72865
0 GTA | 0.034 | 0.025 | 0.03 | 0.003184913 | 0.002245103 | 0.002767219 | 0.002732412 | 2.013869 | 1.419612 | 1.749755
25 GTA | 0.028 | 0.037 | 0.034 | 0.002558373 | 0.003498183 | 0.003184913 | 0.00308049 | 1.617698 | 2.211954 | 2.013869
50 GTA | 0.138 | 0.126 | 0.146 | 0.01404494 | 0.01279186 | 0.01488033 | 0.01390571 | 8.88083 | 8.088488 | 9.409058