## MIL-101 (Cr) at 77 K
Kinetic data for hydrogen adsorption in MIL-101 (Cr) at 77 K
| Time (min) | Excess uptake (micromols) | Pressure (MPa) | Sample Temperature (K)
| 0.265 | 0 | -0.000241 | 77.2659
| 0.29 | 0 | 0.06643 | 77.2638
| 0.328 | 0 | 0.06702 | 77.2631
| 0.366 | 0 | 0.06747 | 77.2631
| 0.404 | 0 | 0.06765 | 77.2631
| 0.443 | 0 | 0.06786 | 77.2631
| 0.482 | 0 | 0.06809 | 77.2638
| 0.521 | 0 | 0.06826 | 77.2645
| 0.559 | 0 | 0.06842 | 77.2638
| 0.597 | 0 | 0.06844 | 77.2645
| 0.635 | 0 | 0.06844 | 77.2638
| 0.674 | 0 | 0.06857 | 77.2652
| 0.73 | 0 | 0.06868 | 77.2666
| 0.766 | 0 | 0.06873 | 77.2666
| 0.802 | 0 | 0.06871 | 77.2659
| 0.837 | 0 | 0.06869 | 77.2645
| 0.872 | 0 | 0.0689 | 77.2638
| 0.909 | 0 | 0.06886 | 77.2645
| 0.944 | 0 | 0.06895 | 77.2666
| 0.981 | 0 | 0.06897 | 77.268
| 1.017 | 0 | 0.06891 | 77.2673
| 1.052 | 0 | 0.06891 | 77.2666
| 1.591 | 112.515 | 0.0038 | 77.2688
| 1.598 | 113.71 | 0.00364 | 77.2688
| 1.608 | 114.716 | 0.0035 | 77.2695
| 1.618 | 115.798 | 0.00335 | 77.2709
| 1.628 | 116.804 | 0.00321 | 77.2723
| 1.648 | 118.019 | 0.00304 | 77.2751
| 1.655 | 118.323 | 0.003 | 77.2765
| 1.668 | 119.196 | 0.00287 | 77.2786
| 1.685 | 119.709 | 0.0028 | 77.2815
| 1.705 | 120.222 | 0.00273 | 77.285
| 1.727 | 121.228 | 0.00259 | 77.2885
| 1.749 | 121.588 | 0.00254 | 77.2899
| 1.774 | 121.551 | 0.00255 | 77.292
| 1.803 | 122.462 | 0.00242 | 77.2934
| 1.835 | 122.955 | 0.00235 | 77.2949
| 1.87 | 123.278 | 0.00231 | 77.2949
| 1.91 | 123.183 | 0.00232 | 77.292
| 1.952 | 123.979 | 0.00221 | 77.2899
| 1.999 | 124.434 | 0.00215 | 77.2864
| 2.049 | 124.852 | 0.00209 | 77.2829
| 2.103 | 125.212 | 0.00204 | 77.285
| 2.161 | 124.15 | 0.00219 | 77.2871
| 2.22 | 124.89 | 0.00209 | 77.2857
| 2.284 | 125.022 | 0.00207 | 77.2829
| 2.352 | 124.7 | 0.00211 | 77.285
| 2.426 | 124.245 | 0.00217 | 77.285
| 2.505 | 125.288 | 0.00203 | 77.2808
| 2.584 | 125.155 | 0.00205 | 77.2793
| 2.669 | 125.287 | 0.00203 | 77.2772
| 2.76 | 125.667 | 0.00198 | 77.2793
| 2.857 | 125.25 | 0.00204 | 77.2815
| 2.96 | 125.572 | 0.00199 | 77.2801
| 3.071 | 125.515 | 0.002 | 77.2758
| 3.189 | 124.756 | 0.0021 | 77.2765
| 3.314 | 125.8 | 0.00196 | 77.2779
| 3.441 | 125.439 | 0.00201 | 77.2779
| 3.575 | 125.837 | 0.00195 | 77.2758
| 3.717 | 125.933 | 0.00194 | 77.2793
| 3.87 | 124.889 | 0.00209 | 77.2793
| 4.022 | 125.762 | 0.00196 | 77.2786
| 4.183 | 125.022 | 0.00207 | 77.2815
| 4.356 | 124.984 | 0.00207 | 77.2808
| 4.538 | 125.857 | 0.00195 | 77.2808
| 4.733 | 125.116 | 0.00205 | 77.2793
| 4.938 | 125.079 | 0.00206 | 77.2815
| 5.16 | 125.212 | 0.00204 | 77.2801
| 5.394 | 125.762 | 0.00196 | 77.2822
| 5.643 | 125.572 | 0.00199 | 77.2793
| 5.905 | 124.927 | 0.00208 | 77.2808
| 6.182 | 125.857 | 0.00195 | 77.2822
| 6.476 | 125.116 | 0.00205 | 77.2801
| 6.786 | 125.762 | 0.00196 | 77.2836
| 7.114 | 125.932 | 0.00194 | 77.2801
| 7.459 | 125.989 | 0.00193 | 77.2822
| 7.823 | 125.533 | 0.002 | 77.2808
| 8.207 | 125.306 | 0.00203 | 77.2822
| 8.612 | 125.743 | 0.00197 | 77.2822
| 9.039 | 126.084 | 0.00192 | 77.2801
| 9.489 | 126.084 | 0.00192 | 77.2829
| 9.963 | 125.534 | 0.002 | 77.2808
| 10.463 | 125.932 | 0.00194 | 77.2801
| 10.99 | 126.16 | 0.00191 | 77.2815
| 11.546 | 126.768 | 0.00182 | 77.2815
| 12.13 | 126.028 | 0.00193 | 77.2829
| 12.745 | 125.857 | 0.00195 | 77.2822
| 13.393 | 126.217 | 0.0019 | 77.2829
| 14.075 | 125.572 | 0.00199 | 77.2822
| 15.447 | 125.572 | 0.00301 | 77.2801
| 15.509 | 125.572 | 0.07602 | 77.2808
| 15.584 | 125.572 | 0.14675 | 77.2808
| 15.662 | 125.572 | 0.14649 | 77.2793
| 15.74 | 125.572 | 0.14652 | 77.2779
| 15.817 | 125.572 | 0.14647 | 77.2793
| 15.909 | 125.572 | 0.14625 | 77.2808
| 15.979 | 125.572 | 0.14631 | 77.2822
| 16.05 | 125.572 | 0.1462 | 77.2801
| 16.121 | 125.572 | 0.14618 | 77.2808
| 16.193 | 125.572 | 0.14618 | 77.2786
| 16.265 | 125.572 | 0.14626 | 77.2786
| 16.84 | 296.027 | 0.01892 | 77.2829
| 16.85 | 297.45 | 0.01873 | 77.2822
| 16.857 | 298.778 | 0.01854 | 77.2822
| 16.864 | 299.841 | 0.01839 | 77.2822
| 16.873 | 300.885 | 0.01825 | 77.2822
| 16.879 | 301.948 | 0.0181 | 77.2822
| 16.885 | 302.403 | 0.01804 | 77.2822
| 16.895 | 303.409 | 0.0179 | 77.2822
| 16.903 | 303.769 | 0.01785 | 77.2815
| 16.914 | 304.966 | 0.01768 | 77.2822
| 16.925 | 305.876 | 0.01756 | 77.2815
| 16.939 | 307.395 | 0.01735 | 77.2815
| 16.952 | 308.172 | 0.01724 | 77.2808
| 16.967 | 309.652 | 0.01703 | 77.2808
| 16.982 | 310.639 | 0.0169 | 77.2808
| 16.998 | 311.608 | 0.01676 | 77.2815
| 17.017 | 311.513 | 0.01678 | 77.2808
| 17.038 | 312.026 | 0.0167 | 77.2822
| 17.062 | 312.804 | 0.0166 | 77.2822
| 17.089 | 313.582 | 0.01649 | 77.2822
| 17.119 | 314.038 | 0.01643 | 77.2822
| 17.153 | 313.906 | 0.01644 | 77.2829
| 17.191 | 315.063 | 0.01628 | 77.2822
| 17.228 | 315.499 | 0.01622 | 77.2808
| 17.269 | 316.524 | 0.01608 | 77.2822
| 17.309 | 316.278 | 0.01611 | 77.2829
| 17.353 | 316.695 | 0.01606 | 77.2822
| 17.401 | 316.296 | 0.01611 | 77.2822
| 17.453 | 316.469 | 0.01609 | 77.2843
| 17.51 | 316.372 | 0.0161 | 77.2829
| 17.571 | 316.277 | 0.01611 | 77.2822
| 17.637 | 316.468 | 0.01609 | 77.2843
| 17.707 | 316.563 | 0.01608 | 77.2836
| 17.784 | 316.506 | 0.01608 | 77.2836
| 17.866 | 316.752 | 0.01605 | 77.2836
| 17.956 | 316.942 | 0.01602 | 77.2843
| 18.053 | 316.068 | 0.01614 | 77.2822
| 18.156 | 315.973 | 0.01616 | 77.2829
| 18.267 | 317.074 | 0.016 | 77.2822
| 18.377 | 316.335 | 0.01611 | 77.2829
| 18.495 | 317.663 | 0.01592 | 77.2822
| 18.613 | 316.714 | 0.01605 | 77.2822
| 18.739 | 315.916 | 0.01616 | 77.2808
| 18.873 | 316.296 | 0.01611 | 77.2815
| 19.015 | 316.883 | 0.01603 | 77.2801
| 19.166 | 316.713 | 0.01605 | 77.2815
| 19.327 | 316.655 | 0.01606 | 77.2808
| 19.497 | 316.845 | 0.01604 | 77.2801
| 19.678 | 317.378 | 0.01596 | 77.2801
| 19.87 | 316.943 | 0.01602 | 77.2808
| 20.074 | 316.753 | 0.01605 | 77.2801
| 20.289 | 317.531 | 0.01594 | 77.2808
| 20.516 | 316.297 | 0.01611 | 77.2808
| 20.744 | 316.94 | 0.01602 | 77.2801
| 20.986 | 315.97 | 0.01616 | 77.2779
| 21.241 | 316.332 | 0.01611 | 77.2793
| 21.512 | 317.015 | 0.01601 | 77.2786
| 21.798 | 316.847 | 0.01604 | 77.2808
| 22.1 | 317.568 | 0.01594 | 77.2808
| 22.419 | 317.53 | 0.01594 | 77.2822
| 22.755 | 317.604 | 0.01593 | 77.2793
| 23.109 | 316.523 | 0.01608 | 77.2793
| 23.463 | 316.791 | 0.01604 | 77.2815
| 23.838 | 316.923 | 0.01603 | 77.2808
| 24.232 | 316.98 | 0.01602 | 77.2801
| 24.649 | 316.696 | 0.01606 | 77.2801
| 25.088 | 317.853 | 0.0159 | 77.2808
| 25.528 | 316.791 | 0.01604 | 77.2822
| 25.966 | 318.023 | 0.01587 | 77.2808
| 26.406 | 316.789 | 0.01604 | 77.2808
| 26.845 | 316.71 | 0.01605 | 77.2779
| 27.308 | 315.913 | 0.01616 | 77.2793
| 27.797 | 316.822 | 0.01604 | 77.2786
| 28.312 | 316.918 | 0.01603 | 77.2786
| 28.854 | 317.469 | 0.01595 | 77.2801
| 30.227 | 317.469 | 0.01793 | 77.2801
| 30.287 | 317.469 | 0.10747 | 77.2793
| 30.363 | 317.469 | 0.24127 | 77.2779
| 30.441 | 317.469 | 0.24825 | 77.2772
| 30.516 | 317.469 | 0.24803 | 77.2779
| 30.593 | 317.469 | 0.24787 | 77.2779
| 30.686 | 317.469 | 0.24794 | 77.2779
| 30.756 | 317.469 | 0.24781 | 77.2779
| 30.83 | 317.469 | 0.24773 | 77.2793
| 30.901 | 317.469 | 0.2477 | 77.2786
| 30.972 | 317.469 | 0.24775 | 77.2793
| 31.043 | 317.469 | 0.24765 | 77.2779
| 31.148 | 317.469 | 0.24759 | 77.2801
| 31.689 | 496.765 | 0.05619 | 77.2808
| 31.692 | 497.81 | 0.05605 | 77.2808
| 31.697 | 498.834 | 0.05591 | 77.2808
| 31.7 | 499.841 | 0.05577 | 77.2808
| 31.705 | 501.358 | 0.05556 | 77.2801
| 31.711 | 502.555 | 0.05539 | 77.2808
| 31.716 | 503.087 | 0.05532 | 77.2808
| 31.724 | 504.416 | 0.05513 | 77.2808
| 31.732 | 505.346 | 0.055 | 77.2808
| 31.742 | 507.624 | 0.05469 | 77.2808
| 31.751 | 508.592 | 0.05455 | 77.2808
| 31.763 | 510.185 | 0.05433 | 77.2801
| 31.775 | 512.178 | 0.05406 | 77.2801
| 31.787 | 513.506 | 0.05387 | 77.2801
| 31.799 | 514.93 | 0.05367 | 77.2801
| 31.811 | 516.261 | 0.05349 | 77.2808
| 31.822 | 517.172 | 0.05336 | 77.2808
| 31.837 | 518.083 | 0.05324 | 77.2808
| 31.854 | 518.824 | 0.05313 | 77.2808
| 31.875 | 520.116 | 0.05296 | 77.2815
| 31.895 | 521.899 | 0.05271 | 77.2808
| 31.916 | 523.324 | 0.05251 | 77.2815
| 31.937 | 524.143 | 0.0524 | 77.2822
| 31.961 | 525.018 | 0.05228 | 77.2829
| 31.988 | 526.062 | 0.05213 | 77.2829
| 32.016 | 526.989 | 0.052 | 77.2815
| 32.048 | 527.575 | 0.05192 | 77.2801
| 32.082 | 528.031 | 0.05186 | 77.2801
| 32.12 | 528.317 | 0.05182 | 77.2808
| 32.162 | 528.868 | 0.05174 | 77.2808
| 32.208 | 529.268 | 0.05169 | 77.2808
| 32.258 | 529.644 | 0.05163 | 77.2793
| 32.313 | 530.611 | 0.0515 | 77.2786
| 32.373 | 529.91 | 0.0516 | 77.2786
| 32.438 | 530.331 | 0.05154 | 77.2801
| 32.509 | 531.889 | 0.05132 | 77.2801
| 32.579 | 531.34 | 0.0514 | 77.2808
| 32.655 | 532.348 | 0.05126 | 77.2815
| 32.73 | 530.788 | 0.05148 | 77.2801
| 32.807 | 531.242 | 0.05141 | 77.2793
| 32.89 | 531.702 | 0.05135 | 77.2808
| 32.978 | 531.699 | 0.05135 | 77.2793
| 33.072 | 531.508 | 0.05138 | 77.2786
| 33.172 | 529.741 | 0.05162 | 77.2786
| 33.273 | 531.199 | 0.05142 | 77.2779
| 33.373 | 531.973 | 0.05131 | 77.2772
| 33.481 | 532.012 | 0.05131 | 77.2779
| 33.595 | 530.724 | 0.05148 | 77.2786
| 33.71 | 531.882 | 0.05132 | 77.2786
| 33.825 | 531.754 | 0.05134 | 77.2801
| 33.947 | 531.711 | 0.05135 | 77.2779
| 34.077 | 531.695 | 0.05135 | 77.2779
| 34.214 | 531.944 | 0.05132 | 77.2786
| 34.362 | 531.885 | 0.05132 | 77.2786
| 34.517 | 531.939 | 0.05132 | 77.2772
| 34.684 | 531.752 | 0.05134 | 77.2779
| 34.859 | 532.019 | 0.05131 | 77.2779
| 35.045 | 531.893 | 0.05132 | 77.2801
| 35.243 | 531.078 | 0.05144 | 77.2793
| 35.451 | 532.257 | 0.05127 | 77.2786
| 35.66 | 531.758 | 0.05134 | 77.2779
| 35.881 | 531.708 | 0.05135 | 77.2779
| 36.115 | 531.383 | 0.05139 | 77.2786
| 36.363 | 531.655 | 0.05136 | 77.2772
| 36.624 | 531.065 | 0.05144 | 77.2808
| 36.901 | 531.407 | 0.05139 | 77.2786
| 37.194 | 532.216 | 0.05128 | 77.2779
| 37.504 | 531.795 | 0.05134 | 77.2786
| 37.831 | 532.129 | 0.05129 | 77.2793
| 38.177 | 531.213 | 0.05142 | 77.2758
| 38.542 | 531.312 | 0.05141 | 77.2772
| 38.929 | 531.319 | 0.05141 | 77.2786
| 39.337 | 532.417 | 0.05125 | 77.2779
| 39.745 | 532.85 | 0.05119 | 77.2786
| 40.176 | 530.941 | 0.05146 | 77.2808
| 40.607 | 532.041 | 0.05131 | 77.2801
| 41.037 | 531.487 | 0.05138 | 77.2801
| 41.491 | 531.576 | 0.05137 | 77.2801
| 41.97 | 532.508 | 0.05124 | 77.2793
| 42.475 | 532.817 | 0.0512 | 77.2815
| 43.008 | 532.766 | 0.0512 | 77.2765
| 43.569 | 532.309 | 0.05127 | 77.2772
| 44.16 | 532.111 | 0.05129 | 77.2758
| 45.533 | 532.111 | 0.05431 | 77.2793
| 45.592 | 532.111 | 0.16358 | 77.2786
| 45.668 | 532.111 | 0.31221 | 77.2793
| 45.745 | 532.111 | 0.37049 | 77.2793
| 45.823 | 532.111 | 0.37021 | 77.2786
| 45.901 | 532.111 | 0.37002 | 77.2793
| 45.995 | 532.111 | 0.36989 | 77.2779
| 46.067 | 532.111 | 0.36981 | 77.2786
| 46.138 | 532.111 | 0.36997 | 77.2793
| 46.208 | 532.111 | 0.36995 | 77.2793
| 46.28 | 532.111 | 0.36981 | 77.2801
| 46.352 | 532.111 | 0.36981 | 77.2801
| 46.456 | 532.111 | 0.36979 | 77.2793
| 46.994 | 696.761 | 0.11784 | 77.2836
| 46.998 | 698.262 | 0.11763 | 77.2836
| 47.004 | 699.554 | 0.11745 | 77.2836
| 47.008 | 700.599 | 0.11731 | 77.2836
| 47.014 | 701.606 | 0.11717 | 77.2836
| 47.019 | 702.764 | 0.11701 | 77.2836
| 47.024 | 703.776 | 0.11687 | 77.2843
| 47.028 | 704.934 | 0.11671 | 77.2843
| 47.032 | 705.789 | 0.11659 | 77.2843
| 47.039 | 706.759 | 0.11646 | 77.2843
| 47.047 | 708.464 | 0.11622 | 77.2836
| 47.056 | 710.839 | 0.11589 | 77.2836
| 47.066 | 712.396 | 0.11568 | 77.2836
| 47.075 | 712.773 | 0.11562 | 77.2829
| 47.087 | 714.634 | 0.11537 | 77.2829
| 47.098 | 715.755 | 0.11521 | 77.2829
| 47.11 | 717.085 | 0.11503 | 77.2829
| 47.122 | 718.548 | 0.11482 | 77.2829
| 47.133 | 720.011 | 0.11462 | 77.2829
| 47.145 | 721.474 | 0.11442 | 77.2829
| 47.156 | 722.214 | 0.11432 | 77.2829
| 47.17 | 722.993 | 0.11421 | 77.2829
| 47.186 | 724.319 | 0.11402 | 77.2822
| 47.203 | 725.648 | 0.11384 | 77.2822
| 47.219 | 726.886 | 0.11367 | 77.2829
| 47.235 | 727.949 | 0.11352 | 77.2829
| 47.251 | 728.463 | 0.11345 | 77.2829
| 47.271 | 730.336 | 0.11319 | 77.2815
| 47.289 | 731.092 | 0.11308 | 77.2808
| 47.311 | 732.113 | 0.11294 | 77.2801
| 47.332 | 732.7 | 0.11286 | 77.2801
| 47.355 | 732.798 | 0.11285 | 77.2808
| 47.38 | 733.305 | 0.11278 | 77.2801
| 47.41 | 734.261 | 0.11264 | 77.2815
| 47.442 | 735.651 | 0.11245 | 77.2822
| 47.475 | 736.238 | 0.11237 | 77.2822
| 47.513 | 735.81 | 0.11243 | 77.2801
| 47.554 | 736.054 | 0.11239 | 77.2793
| 47.599 | 736.578 | 0.11232 | 77.2779
| 47.649 | 738.064 | 0.11212 | 77.2786
| 47.699 | 737.922 | 0.11214 | 77.2801
| 47.752 | 736.783 | 0.11229 | 77.2801
| 47.806 | 737.566 | 0.11219 | 77.2801
| 47.865 | 738.765 | 0.11202 | 77.2801
| 47.924 | 738.015 | 0.11212 | 77.2779
| 47.988 | 737.943 | 0.11213 | 77.2786
| 48.057 | 739.181 | 0.11196 | 77.2793
| 48.125 | 738.339 | 0.11208 | 77.2779
| 48.198 | 739.092 | 0.11198 | 77.2801
| 48.276 | 738.492 | 0.11206 | 77.2779
| 48.36 | 738.567 | 0.11205 | 77.2772
| 48.451 | 739.87 | 0.11187 | 77.2793
| 48.541 | 738.386 | 0.11207 | 77.2786
| 48.632 | 738.708 | 0.11203 | 77.2786
| 48.729 | 739.267 | 0.11195 | 77.2779
| 48.832 | 739.008 | 0.11198 | 77.2779
| 48.944 | 738.921 | 0.11199 | 77.2779
| 49.063 | 737.617 | 0.11217 | 77.2779
| 49.182 | 740.318 | 0.1118 | 77.2786
| 49.301 | 738.957 | 0.11199 | 77.2786
| 49.42 | 739.1 | 0.11197 | 77.2793
| 49.548 | 738.965 | 0.11199 | 77.2779
| 49.683 | 738.449 | 0.11206 | 77.2758
| 49.827 | 739.004 | 0.11198 | 77.2758
| 49.979 | 739.565 | 0.11191 | 77.2779
| 50.142 | 738.787 | 0.11202 | 77.2786
| 50.315 | 740.11 | 0.11183 | 77.2779
| 50.488 | 739.252 | 0.11195 | 77.2765
| 50.673 | 739.017 | 0.11198 | 77.2744
| 50.868 | 739.391 | 0.11193 | 77.2765
| 51.076 | 739.344 | 0.11194 | 77.2772
| 51.296 | 739.506 | 0.11192 | 77.2786
| 51.533 | 739.587 | 0.1119 | 77.2765
| 51.784 | 739.483 | 0.11192 | 77.2786
| 52.049 | 739.622 | 0.1119 | 77.2758
| 52.331 | 739.258 | 0.11195 | 77.2786
| 52.628 | 740.289 | 0.11181 | 77.2793
| 52.926 | 739.716 | 0.11189 | 77.2779
| 53.242 | 739.771 | 0.11188 | 77.2786
| 53.575 | 739.236 | 0.11196 | 77.2801
| 53.928 | 739.058 | 0.11198 | 77.2786
| 54.299 | 740.004 | 0.11185 | 77.2779
| 54.691 | 739.675 | 0.11189 | 77.2786
| 55.105 | 739.168 | 0.11197 | 77.2808
| 55.542 | 738.873 | 0.11201 | 77.2808
| 56.003 | 738.54 | 0.11205 | 77.2786
| 56.488 | 739.499 | 0.11192 | 77.2772
| 57 | 738.755 | 0.11202 | 77.2786
| 57.539 | 739.118 | 0.11197 | 77.2801
| 58.107 | 739.271 | 0.11195 | 77.2822
| 58.704 | 739.088 | 0.11198 | 77.2801
| 59.333 | 739.508 | 0.11192 | 77.2808
| 60.705 | 739.508 | 0.1162 | 77.2815
| 60.766 | 739.508 | 0.26043 | 77.2808
| 60.84 | 739.508 | 0.40113 | 77.2793
| 60.916 | 739.508 | 0.5032 | 77.2808
| 60.991 | 739.508 | 0.50293 | 77.2801
| 61.069 | 739.508 | 0.50281 | 77.2793
| 61.164 | 739.508 | 0.50276 | 77.2801
| 61.235 | 739.508 | 0.50267 | 77.2822
| 61.306 | 739.508 | 0.50253 | 77.2822
| 61.378 | 739.508 | 0.50259 | 77.2815
| 61.448 | 739.508 | 0.50236 | 77.2815
| 61.52 | 739.508 | 0.50242 | 77.2808
| 61.627 | 739.508 | 0.50239 | 77.2815
| 61.695 | 739.508 | 0.50237 | 77.2822
| 62.237 | 881 | 0.2016 | 77.2899
| 62.24 | 882.293 | 0.20143 | 77.2899
| 62.246 | 883.691 | 0.20123 | 77.2892
| 62.251 | 884.945 | 0.20106 | 77.2892
| 62.258 | 886.016 | 0.20091 | 77.2899
| 62.267 | 887.136 | 0.20075 | 77.2899
| 62.272 | 888.169 | 0.20061 | 77.2906
| 62.276 | 888.847 | 0.20052 | 77.2899
| 62.281 | 889.366 | 0.20045 | 77.2906
| 62.288 | 889.917 | 0.20037 | 77.2906
| 62.296 | 891.106 | 0.2002 | 77.2899
| 62.304 | 892.994 | 0.19994 | 77.2906
| 62.314 | 894.489 | 0.19974 | 77.2899
| 62.322 | 895.275 | 0.19963 | 77.2906
| 62.334 | 897.342 | 0.19934 | 77.2899
| 62.344 | 899.554 | 0.19904 | 77.2906
| 62.355 | 900.972 | 0.19884 | 77.2899
| 62.366 | 902.429 | 0.19864 | 77.2892
| 62.378 | 903.563 | 0.19848 | 77.2885
| 62.389 | 904.503 | 0.19835 | 77.2892
| 62.404 | 904.828 | 0.1983 | 77.2892
| 62.421 | 906.031 | 0.19814 | 77.2899
| 62.438 | 907.794 | 0.19789 | 77.2892
| 62.456 | 909.829 | 0.19761 | 77.2892
| 62.473 | 910.736 | 0.19749 | 77.2885
| 62.493 | 910.887 | 0.19746 | 77.2885
| 62.516 | 911.241 | 0.19741 | 77.2878
| 62.542 | 912.796 | 0.1972 | 77.2871
| 62.568 | 914.317 | 0.19699 | 77.2871
| 62.594 | 915.947 | 0.19676 | 77.2864
| 62.62 | 916.006 | 0.19675 | 77.2864
| 62.648 | 916.559 | 0.19668 | 77.2864
| 62.679 | 917.408 | 0.19656 | 77.2857
| 62.714 | 917.558 | 0.19654 | 77.285
| 62.752 | 918.209 | 0.19645 | 77.285
| 62.793 | 918.996 | 0.19634 | 77.2857
| 62.839 | 919.711 | 0.19624 | 77.2829
| 62.888 | 918.82 | 0.19636 | 77.2829
| 62.941 | 920.031 | 0.1962 | 77.2843
| 62.994 | 919.17 | 0.19631 | 77.2836
| 63.051 | 920.31 | 0.19616 | 77.2836
| 63.108 | 920.206 | 0.19617 | 77.2829
| 63.171 | 921.585 | 0.19598 | 77.2822
| 63.233 | 920.803 | 0.19609 | 77.2822
| 63.3 | 921.508 | 0.19599 | 77.2808
| 63.372 | 919.997 | 0.1962 | 77.2822
| 63.443 | 921.68 | 0.19596 | 77.2815
| 63.516 | 921.502 | 0.19599 | 77.2808
| 63.594 | 921.503 | 0.19599 | 77.2808
| 63.68 | 921.925 | 0.19593 | 77.2815
| 63.771 | 920.987 | 0.19605 | 77.2786
| 63.869 | 922.04 | 0.19591 | 77.2793
| 63.967 | 922.908 | 0.19579 | 77.2786
| 64.072 | 922.277 | 0.19588 | 77.2801
| 64.183 | 921.94 | 0.19592 | 77.2786
| 64.302 | 921.504 | 0.19599 | 77.2808
| 64.43 | 923.199 | 0.19575 | 77.2808
| 64.557 | 922.481 | 0.19585 | 77.2815
| 64.691 | 922.038 | 0.19591 | 77.2829
| 64.833 | 921.98 | 0.19592 | 77.2822
| 64.985 | 921.857 | 0.19594 | 77.2829
| 65.145 | 922.678 | 0.19583 | 77.2822
| 65.315 | 922.546 | 0.19585 | 77.2822
| 65.495 | 923.061 | 0.19578 | 77.2829
| 65.686 | 922.706 | 0.19583 | 77.2836
| 65.888 | 923.314 | 0.19574 | 77.2808
| 66.103 | 921.942 | 0.19593 | 77.2808
| 66.318 | 922.444 | 0.19586 | 77.2822
| 66.545 | 922.777 | 0.19581 | 77.2822
| 66.787 | 922.21 | 0.19589 | 77.2793
| 67.042 | 922.255 | 0.19589 | 77.2801
| 67.311 | 921.875 | 0.19594 | 77.2822
| 67.595 | 922.592 | 0.19584 | 77.2808
| 67.896 | 922.647 | 0.19584 | 77.2822
| 68.213 | 922.472 | 0.19586 | 77.2815
| 68.548 | 921.766 | 0.19596 | 77.2822
| 68.902 | 922.458 | 0.19586 | 77.2808
| 69.276 | 922.099 | 0.19591 | 77.2815
| 69.671 | 922.481 | 0.19586 | 77.2808
| 70.086 | 923.126 | 0.19578 | 77.2836
| 70.525 | 922.196 | 0.19591 | 77.2836
| 70.987 | 922.062 | 0.19593 | 77.2829
| 71.474 | 921.916 | 0.19595 | 77.2829
| 71.988 | 922.547 | 0.19586 | 77.2808
| 72.529 | 923.095 | 0.19579 | 77.2829
| 73.098 | 922.627 | 0.19585 | 77.2808
| 73.698 | 922.717 | 0.19584 | 77.2801
| 74.329 | 922.632 | 0.19586 | 77.2808
| 75.698 | 922.632 | 0.20105 | 77.2808
| 75.758 | 922.632 | 0.38172 | 77.2808
| 75.835 | 922.632 | 0.5315 | 77.2808
| 75.911 | 922.632 | 0.6694 | 77.2822
| 75.987 | 922.632 | 0.70241 | 77.2829
| 76.065 | 922.632 | 0.70216 | 77.2808
| 76.159 | 922.632 | 0.70205 | 77.2786
| 76.231 | 922.632 | 0.70173 | 77.2793
| 76.303 | 922.632 | 0.70188 | 77.2786
| 76.374 | 922.632 | 0.70185 | 77.2793
| 76.447 | 922.632 | 0.70192 | 77.2808
| 76.519 | 922.632 | 0.70182 | 77.2815
| 76.624 | 922.632 | 0.70168 | 77.2801
| 76.692 | 922.632 | 0.70169 | 77.2808
| 77.235 | 1048.288 | 0.31964 | 77.2892
| 77.242 | 1049.295 | 0.3195 | 77.2892
| 77.245 | 1050.599 | 0.31932 | 77.2899
| 77.252 | 1051.741 | 0.31917 | 77.2899
| 77.257 | 1052.884 | 0.31901 | 77.2899
| 77.263 | 1054.283 | 0.31882 | 77.2906
| 77.268 | 1055.292 | 0.31868 | 77.2906
| 77.272 | 1056.073 | 0.31857 | 77.2906
| 77.279 | 1056.995 | 0.31844 | 77.2913
| 77.287 | 1058.974 | 0.31817 | 77.2913
| 77.296 | 1060.211 | 0.318 | 77.2913
| 77.305 | 1061.515 | 0.31782 | 77.292
| 77.313 | 1062.838 | 0.31763 | 77.2913
| 77.323 | 1063.667 | 0.31752 | 77.292
| 77.335 | 1065.836 | 0.31722 | 77.292
| 77.346 | 1067.444 | 0.317 | 77.2913
| 77.359 | 1069.549 | 0.31671 | 77.2906
| 77.37 | 1070.977 | 0.31651 | 77.2906
| 77.382 | 1071.693 | 0.31641 | 77.2899
| 77.395 | 1071.836 | 0.31639 | 77.2892
| 77.411 | 1073.306 | 0.31618 | 77.2892
| 77.428 | 1075.086 | 0.31594 | 77.2885
| 77.444 | 1077.336 | 0.31563 | 77.2885
| 77.46 | 1077.327 | 0.31563 | 77.2878
| 77.478 | 1077.386 | 0.31562 | 77.2878
| 77.497 | 1078.442 | 0.31547 | 77.2885
| 77.517 | 1078.479 | 0.31547 | 77.2871
| 77.539 | 1079.654 | 0.3153 | 77.2864
| 77.561 | 1081.547 | 0.31504 | 77.2871
| 77.583 | 1083.05 | 0.31483 | 77.2857
| 77.606 | 1082.624 | 0.31489 | 77.285
| 77.632 | 1082.779 | 0.31487 | 77.285
| 77.662 | 1082.97 | 0.31484 | 77.285
| 77.695 | 1084.522 | 0.31463 | 77.2843
| 77.728 | 1084.334 | 0.31465 | 77.2843
| 77.764 | 1085.498 | 0.31449 | 77.2829
| 77.8 | 1086.512 | 0.31435 | 77.2843
| 77.836 | 1087.298 | 0.31424 | 77.285
| 77.876 | 1087.211 | 0.31426 | 77.2857
| 77.921 | 1087.358 | 0.31423 | 77.2836
| 77.969 | 1087.781 | 0.31418 | 77.2836
| 78.021 | 1088.851 | 0.31403 | 77.2836
| 78.073 | 1087.763 | 0.31418 | 77.2822
| 78.125 | 1088.604 | 0.31406 | 77.2829
| 78.182 | 1088.362 | 0.31409 | 77.2843
| 78.243 | 1088.678 | 0.31404 | 77.2822
| 78.309 | 1088.289 | 0.31409 | 77.2829
| 78.379 | 1088.882 | 0.314 | 77.2815
| 78.455 | 1088.229 | 0.31408 | 77.2808
| 78.537 | 1089.072 | 0.31396 | 77.2822
| 78.623 | 1088.999 | 0.31397 | 77.2815
| 78.716 | 1088.848 | 0.31399 | 77.2815
| 78.816 | 1088.577 | 0.31403 | 77.2822
| 78.923 | 1089.183 | 0.31395 | 77.2808
| 79.037 | 1088.584 | 0.31404 | 77.2822
| 79.159 | 1089.675 | 0.31389 | 77.2815
| 79.282 | 1088.902 | 0.314 | 77.2801
| 79.412 | 1089.576 | 0.31391 | 77.2808
| 79.551 | 1089.741 | 0.3139 | 77.2829
| 79.699 | 1089.503 | 0.31393 | 77.2822
| 79.857 | 1089.08 | 0.31399 | 77.2801
| 80.023 | 1089.852 | 0.31389 | 77.2808
| 80.199 | 1090.319 | 0.31383 | 77.2808
| 80.386 | 1090.849 | 0.31375 | 77.2801
| 80.584 | 1089.911 | 0.31388 | 77.2801
| 80.795 | 1089.18 | 0.31397 | 77.2793
| 81.018 | 1089.653 | 0.31388 | 77.2786
| 81.253 | 1089.418 | 0.31392 | 77.2786
| 81.503 | 1090.166 | 0.31383 | 77.2801
| 81.767 | 1089.16 | 0.31397 | 77.2808
| 82.03 | 1089.722 | 0.3139 | 77.2822
| 82.308 | 1089.632 | 0.31392 | 77.2815
| 82.602 | 1089.766 | 0.3139 | 77.2836
| 82.912 | 1089.428 | 0.31395 | 77.2829
| 83.239 | 1088.832 | 0.31403 | 77.2808
| 83.585 | 1090.123 | 0.31385 | 77.2815
| 83.931 | 1090.245 | 0.31384 | 77.2822
| 84.297 | 1089.502 | 0.31394 | 77.2829
| 84.683 | 1089.075 | 0.314 | 77.2822
| 85.09 | 1090.358 | 0.31383 | 77.2829
| 85.497 | 1090.395 | 0.31381 | 77.2793
| 85.927 | 1089.76 | 0.3139 | 77.2808
| 86.379 | 1090.849 | 0.31374 | 77.2808
| 86.832 | 1090.059 | 0.31386 | 77.2822
| 87.308 | 1089.776 | 0.31389 | 77.2801
| 87.81 | 1090.814 | 0.31376 | 77.2822
| 88.313 | 1090.288 | 0.31383 | 77.2815
| 88.843 | 1090.308 | 0.31384 | 77.2829
| 89.401 | 1089.421 | 0.31397 | 77.2843
| 90.769 | 1089.421 | 0.32067 | 77.2843
| 90.829 | 1089.421 | 0.54167 | 77.2836
| 90.906 | 1089.421 | 0.7052 | 77.2829
| 90.982 | 1089.421 | 0.84478 | 77.2822
| 91.057 | 1089.421 | 0.89787 | 77.2822
| 91.134 | 1089.421 | 0.89747 | 77.2815
| 91.228 | 1089.421 | 0.89741 | 77.2815
| 91.301 | 1089.421 | 0.89738 | 77.2836
| 91.374 | 1089.421 | 0.89738 | 77.285
| 91.446 | 1089.421 | 0.89713 | 77.2857
| 91.517 | 1089.421 | 0.8972 | 77.2843
| 91.588 | 1089.421 | 0.89714 | 77.2829
| 91.692 | 1089.421 | 0.89715 | 77.2843
| 91.76 | 1089.421 | 0.89709 | 77.2843
| 92.302 | 1192.978 | 0.46188 | 77.2963
| 92.313 | 1194.231 | 0.46171 | 77.297
| 92.319 | 1195.756 | 0.4615 | 77.297
| 92.326 | 1196.906 | 0.46134 | 77.2963
| 92.331 | 1197.991 | 0.46119 | 77.2963
| 92.339 | 1199.097 | 0.46104 | 77.2963
| 92.345 | 1199.898 | 0.46093 | 77.2963
| 92.353 | 1201.403 | 0.46072 | 77.2963
| 92.363 | 1203.272 | 0.46046 | 77.2956
| 92.371 | 1203.92 | 0.46037 | 77.2956
| 92.382 | 1205.186 | 0.46019 | 77.2949
| 92.392 | 1207.262 | 0.45991 | 77.2949
| 92.403 | 1208.541 | 0.45973 | 77.2942
| 92.415 | 1209.781 | 0.45956 | 77.2942
| 92.425 | 1210.829 | 0.45941 | 77.2942
| 92.435 | 1211.814 | 0.45928 | 77.2949
| 92.447 | 1212.408 | 0.45919 | 77.2942
| 92.46 | 1212.769 | 0.45914 | 77.2942
| 92.477 | 1213.957 | 0.45898 | 77.2934
| 92.493 | 1214.307 | 0.45893 | 77.2927
| 92.512 | 1215.72 | 0.45873 | 77.292
| 92.53 | 1216.759 | 0.45858 | 77.2906
| 92.548 | 1217.961 | 0.45842 | 77.2906
| 92.567 | 1219.024 | 0.45827 | 77.2913
| 92.586 | 1219.692 | 0.45818 | 77.2906
| 92.608 | 1221.063 | 0.45799 | 77.2899
| 92.631 | 1221.72 | 0.4579 | 77.2906
| 92.656 | 1222.429 | 0.4578 | 77.2899
| 92.686 | 1224.043 | 0.45758 | 77.2906
| 92.715 | 1223.878 | 0.45759 | 77.2892
| 92.749 | 1223.902 | 0.45759 | 77.2878
| 92.787 | 1224.782 | 0.45746 | 77.2864
| 92.829 | 1224.663 | 0.45747 | 77.2857
| 92.876 | 1225.518 | 0.45736 | 77.2864
| 92.926 | 1226.855 | 0.45717 | 77.2871
| 92.978 | 1226.672 | 0.45719 | 77.285
| 93.034 | 1226.998 | 0.45714 | 77.2836
| 93.095 | 1226.291 | 0.45724 | 77.2836
| 93.161 | 1226.825 | 0.45716 | 77.2829
| 93.232 | 1227.165 | 0.45711 | 77.2829
| 93.308 | 1227.455 | 0.45707 | 77.2808
| 93.39 | 1228.46 | 0.45693 | 77.2808
| 93.471 | 1228.033 | 0.457 | 77.2822
| 93.558 | 1227.823 | 0.45701 | 77.2786
| 93.651 | 1228.004 | 0.45699 | 77.2786
| 93.749 | 1228.334 | 0.45694 | 77.2793
| 93.855 | 1228.789 | 0.45688 | 77.2793
| 93.968 | 1228.448 | 0.45693 | 77.2808
| 94.088 | 1228.37 | 0.45694 | 77.2815
| 94.216 | 1228.785 | 0.45688 | 77.2793
| 94.353 | 1228.073 | 0.45699 | 77.2822
| 94.498 | 1228.669 | 0.4569 | 77.2808
| 94.653 | 1228.8 | 0.45688 | 77.2808
| 94.818 | 1228.949 | 0.45686 | 77.2808
| 94.992 | 1228.603 | 0.45691 | 77.2829
| 95.177 | 1229.255 | 0.45681 | 77.2822
| 95.373 | 1228.223 | 0.45695 | 77.2815
| 95.569 | 1228.751 | 0.45688 | 77.2808
| 95.776 | 1228.834 | 0.45686 | 77.2829
| 95.996 | 1228.389 | 0.45693 | 77.2843
| 96.23 | 1228.691 | 0.45689 | 77.2836
| 96.477 | 1228.594 | 0.4569 | 77.2822
| 96.738 | 1229.233 | 0.45681 | 77.2815
| 97.013 | 1229.198 | 0.45682 | 77.2808
| 97.304 | 1228.98 | 0.45685 | 77.2808
| 97.611 | 1229.167 | 0.45683 | 77.2829
| 97.934 | 1228.448 | 0.45693 | 77.2829
| 98.275 | 1229.059 | 0.45684 | 77.2815
| 98.637 | 1228.379 | 0.45693 | 77.2793
| 99.017 | 1228.446 | 0.45693 | 77.2822
| 99.419 | 1229.939 | 0.45672 | 77.2822
| 99.821 | 1230.145 | 0.45669 | 77.2815
| 100.245 | 1229.685 | 0.45675 | 77.2822
| 100.692 | 1229.14 | 0.45682 | 77.2822
| 101.164 | 1229.335 | 0.45679 | 77.2822
| 101.661 | 1228.543 | 0.45689 | 77.2801
| 102.186 | 1229.336 | 0.45679 | 77.2843
| 102.738 | 1228.733 | 0.45687 | 77.2801
| 103.319 | 1229.772 | 0.45673 | 77.2808
| 103.901 | 1229.254 | 0.45681 | 77.2815
| 104.514 | 1229.216 | 0.45682 | 77.2829
| 105.884 | 1229.216 | 0.465 | 77.2829
| 105.944 | 1229.216 | 0.71612 | 77.2822
| 106.019 | 1229.216 | 0.8827 | 77.2822
| 106.094 | 1229.216 | 1.0233 | 77.2829
| 106.171 | 1229.216 | 1.10335 | 77.2836
| 106.248 | 1229.216 | 1.10313 | 77.2836
| 106.342 | 1229.216 | 1.10286 | 77.2815
| 106.413 | 1229.216 | 1.10282 | 77.2808
| 106.486 | 1229.216 | 1.1028 | 77.2836
| 106.558 | 1229.216 | 1.10282 | 77.2836
| 106.632 | 1229.216 | 1.10259 | 77.2822
| 106.702 | 1229.216 | 1.10263 | 77.2815
| 106.807 | 1229.216 | 1.10263 | 77.2808
| 106.876 | 1229.216 | 1.10262 | 77.2815
| 107.419 | 1316.382 | 0.62365 | 77.292
| 107.43 | 1317.648 | 0.62348 | 77.2927
| 107.44 | 1318.772 | 0.62333 | 77.292
| 107.444 | 1319.897 | 0.62317 | 77.2927
| 107.45 | 1321.121 | 0.62301 | 77.2934
| 107.465 | 1322.325 | 0.62284 | 77.2934
| 107.472 | 1323.241 | 0.62271 | 77.2934
| 107.481 | 1324.346 | 0.62256 | 77.2934
| 107.49 | 1325.146 | 0.62245 | 77.2927
| 107.501 | 1325.569 | 0.62239 | 77.2927
| 107.515 | 1327.147 | 0.62217 | 77.2927
| 107.529 | 1328.942 | 0.62192 | 77.2927
| 107.543 | 1330.201 | 0.62175 | 77.292
| 107.556 | 1331.513 | 0.62156 | 77.2913
| 107.57 | 1333.115 | 0.62134 | 77.2906
| 107.583 | 1333.211 | 0.62133 | 77.2906
| 107.598 | 1334.033 | 0.62121 | 77.2906
| 107.615 | 1334.83 | 0.6211 | 77.2899
| 107.635 | 1335.935 | 0.62095 | 77.2899
| 107.656 | 1336.882 | 0.62081 | 77.2892
| 107.679 | 1336.613 | 0.62085 | 77.2892
| 107.705 | 1338.229 | 0.62063 | 77.2885
| 107.731 | 1339.833 | 0.62041 | 77.2885
| 107.758 | 1340.588 | 0.6203 | 77.2878
| 107.788 | 1341.178 | 0.62021 | 77.2871
| 107.82 | 1341.167 | 0.62021 | 77.2871
| 107.856 | 1342.026 | 0.6201 | 77.2871
| 107.895 | 1342.73 | 0.62 | 77.2871
| 107.937 | 1343.918 | 0.61983 | 77.2857
| 107.979 | 1344.419 | 0.61976 | 77.2857
| 108.025 | 1343.942 | 0.61982 | 77.285
| 108.075 | 1344.429 | 0.61976 | 77.2857
| 108.13 | 1344.154 | 0.6198 | 77.2857
| 108.188 | 1345.297 | 0.61964 | 77.285
| 108.247 | 1344.326 | 0.61978 | 77.2857
| 108.311 | 1345.323 | 0.61964 | 77.285
| 108.374 | 1344.971 | 0.61968 | 77.2836
| 108.444 | 1345.831 | 0.61957 | 77.2843
| 108.518 | 1346.462 | 0.61948 | 77.2836
| 108.597 | 1345.979 | 0.61954 | 77.2836
| 108.683 | 1346.536 | 0.61947 | 77.2829
| 108.775 | 1346.139 | 0.61952 | 77.2836
| 108.874 | 1346.795 | 0.61943 | 77.2829
| 108.98 | 1346.722 | 0.61945 | 77.2857
| 109.092 | 1347.042 | 0.61939 | 77.2808
| 109.211 | 1346.046 | 0.61954 | 77.2822
| 109.331 | 1346.258 | 0.6195 | 77.2815
| 109.458 | 1346.577 | 0.61946 | 77.2815
| 109.593 | 1346.957 | 0.61941 | 77.2822
| 109.737 | 1346.465 | 0.61947 | 77.2829
| 109.889 | 1346.961 | 0.6194 | 77.2822
| 110.051 | 1345.717 | 0.61956 | 77.2829
| 110.213 | 1346.553 | 0.61945 | 77.2829
| 110.385 | 1347.237 | 0.61935 | 77.2815
| 110.567 | 1346.172 | 0.6195 | 77.2815
| 110.75 | 1346.318 | 0.61946 | 77.2808
| 110.942 | 1347.18 | 0.61933 | 77.2801
| 111.145 | 1347.363 | 0.61932 | 77.2808
| 111.36 | 1347.466 | 0.61932 | 77.2822
| 111.588 | 1346.575 | 0.61944 | 77.2793
| 111.828 | 1347.913 | 0.61926 | 77.2808
| 112.068 | 1346.245 | 0.61949 | 77.2801
| 112.308 | 1346.414 | 0.61945 | 77.2786
| 112.564 | 1346.966 | 0.61938 | 77.2808
| 112.833 | 1347.422 | 0.61932 | 77.2815
| 113.117 | 1346.644 | 0.61942 | 77.2801
| 113.418 | 1346.807 | 0.6194 | 77.2801
| 113.736 | 1347.989 | 0.61924 | 77.2801
| 114.053 | 1347.92 | 0.61925 | 77.2808
| 114.388 | 1346.752 | 0.61941 | 77.2815
| 114.723 | 1347.604 | 0.61927 | 77.2815
| 115.076 | 1346.28 | 0.61945 | 77.2815
| 115.428 | 1347.326 | 0.61931 | 77.2786
| 115.782 | 1347.548 | 0.6193 | 77.2822
| 116.154 | 1346.125 | 0.61949 | 77.2793
| 116.527 | 1347.72 | 0.61927 | 77.2801
| 116.9 | 1346.944 | 0.61938 | 77.2793
| 117.293 | 1347.225 | 0.61935 | 77.2815
| 117.708 | 1347.267 | 0.61935 | 77.2829
| 118.145 | 1347.509 | 0.61932 | 77.2815
| 118.606 | 1347.778 | 0.61929 | 77.2836
| 119.092 | 1348.198 | 0.61921 | 77.2829
| 119.604 | 1347.771 | 0.61926 | 77.2836
| 120.973 | 1347.771 | 0.62862 | 77.2808
| 121.033 | 1347.771 | 1.05568 | 77.2822
| 121.108 | 1347.771 | 1.46583 | 77.2815
| 121.184 | 1347.771 | 1.71064 | 77.2815
| 121.258 | 1347.771 | 1.86157 | 77.2822
| 121.334 | 1347.771 | 1.9932 | 77.2822
| 121.428 | 1347.771 | 2.00194 | 77.2836
| 121.5 | 1347.771 | 2.00176 | 77.2829
| 121.572 | 1347.771 | 2.00166 | 77.2815
| 121.643 | 1347.771 | 2.00169 | 77.2815
| 121.716 | 1347.771 | 2.00163 | 77.2822
| 121.788 | 1347.771 | 2.00158 | 77.2801
| 121.892 | 1347.771 | 2.00145 | 77.2808
| 121.961 | 1347.771 | 2.00132 | 77.2815
| 122.029 | 1347.771 | 2.00121 | 77.2829
| 122.097 | 1347.771 | 2.00137 | 77.2822
| 122.638 | 1462.997 | 0.98357 | 77.3125
| 122.642 | 1464.299 | 0.98339 | 77.3125
| 122.646 | 1465.316 | 0.98325 | 77.3125
| 122.65 | 1466.555 | 0.98309 | 77.3132
| 122.652 | 1467.607 | 0.98294 | 77.3132
| 122.657 | 1468.813 | 0.98278 | 77.3132
| 122.662 | 1469.625 | 0.98267 | 77.3139
| 122.67 | 1471.767 | 0.98238 | 77.3139
| 122.677 | 1473.337 | 0.98216 | 77.3139
| 122.685 | 1475.03 | 0.98193 | 77.3146
| 122.692 | 1476.279 | 0.98175 | 77.3139
| 122.699 | 1477.853 | 0.98153 | 77.3132
| 122.707 | 1479.245 | 0.98135 | 77.3139
| 122.714 | 1480.296 | 0.9812 | 77.3132
| 122.722 | 1482.012 | 0.98096 | 77.3139
| 122.729 | 1482.663 | 0.98088 | 77.3139
| 122.739 | 1484.112 | 0.98068 | 77.3139
| 122.749 | 1485.965 | 0.98041 | 77.3132
| 122.759 | 1487.419 | 0.98021 | 77.3132
| 122.769 | 1488.345 | 0.98008 | 77.3118
| 122.781 | 1489.763 | 0.97988 | 77.3111
| 122.792 | 1491.466 | 0.97964 | 77.3104
| 122.805 | 1493.023 | 0.97942 | 77.3097
| 122.817 | 1494.174 | 0.97926 | 77.309
| 122.828 | 1495.437 | 0.97908 | 77.3083
| 122.84 | 1496.283 | 0.97896 | 77.3076
| 122.855 | 1498.091 | 0.9787 | 77.3069
| 122.869 | 1499.678 | 0.97849 | 77.3069
| 122.884 | 1501.021 | 0.9783 | 77.3062
| 122.898 | 1501.603 | 0.97822 | 77.3069
| 122.915 | 1502.747 | 0.97806 | 77.3062
| 122.932 | 1503.221 | 0.97798 | 77.3047
| 122.952 | 1503.851 | 0.97789 | 77.304
| 122.975 | 1504.074 | 0.97785 | 77.3026
| 123.002 | 1504.803 | 0.97773 | 77.3005
| 123.033 | 1506.921 | 0.97744 | 77.3005
| 123.064 | 1507.517 | 0.97735 | 77.3005
| 123.099 | 1508.281 | 0.97724 | 77.2998
| 123.138 | 1508.835 | 0.97715 | 77.2984
| 123.18 | 1511 | 0.97684 | 77.297
| 123.224 | 1510.9 | 0.97684 | 77.2956
| 123.271 | 1511.532 | 0.97675 | 77.2949
| 123.323 | 1511.034 | 0.9768 | 77.2934
| 123.38 | 1513.137 | 0.9765 | 77.2927
| 123.436 | 1513.029 | 0.97651 | 77.2913
| 123.497 | 1511.614 | 0.97669 | 77.2899
| 123.558 | 1514.399 | 0.97631 | 77.2892
| 123.619 | 1513.505 | 0.97642 | 77.2878
| 123.685 | 1513.451 | 0.97643 | 77.2871
| 123.754 | 1513.746 | 0.97639 | 77.2871
| 123.83 | 1514.278 | 0.97631 | 77.2857
| 123.91 | 1514.247 | 0.97631 | 77.2857
| 123.997 | 1514.158 | 0.97632 | 77.285
| 124.09 | 1515.051 | 0.97618 | 77.2815
| 124.189 | 1515.691 | 0.97611 | 77.2843
| 124.295 | 1515.63 | 0.97611 | 77.2829
| 124.409 | 1516.226 | 0.97602 | 77.2822
| 124.53 | 1514.862 | 0.97621 | 77.2836
| 124.651 | 1516.336 | 0.976 | 77.2829
| 124.771 | 1515.391 | 0.97613 | 77.2829
| 124.899 | 1516.446 | 0.97597 | 77.2815
| 125.028 | 1515.872 | 0.97606 | 77.2829
| 125.164 | 1516.573 | 0.97597 | 77.2829
| 125.31 | 1516.662 | 0.97595 | 77.2822
| 125.465 | 1517.202 | 0.97588 | 77.2822
| 125.629 | 1515.608 | 0.9761 | 77.2829
| 125.794 | 1516.235 | 0.97601 | 77.2815
| 125.969 | 1516.245 | 0.97603 | 77.2843
| 126.155 | 1517.394 | 0.97587 | 77.2843
| 126.34 | 1517.104 | 0.97591 | 77.2836
| 126.536 | 1516.797 | 0.97594 | 77.2815
| 126.743 | 1517.253 | 0.97589 | 77.2829
| 126.963 | 1517.248 | 0.9759 | 77.2836
| 127.195 | 1516.596 | 0.976 | 77.285
| 127.441 | 1516.596 | 0.97599 | 77.2843
| 127.701 | 1516.912 | 0.97594 | 77.2836
| 127.977 | 1517.255 | 0.97589 | 77.2822
| 128.269 | 1517.257 | 0.9759 | 77.2829
| 128.577 | 1518.493 | 0.97573 | 77.2822
| 128.886 | 1517.795 | 0.97583 | 77.2829
| 129.212 | 1516.019 | 0.97607 | 77.2836
| 129.538 | 1517.441 | 0.97588 | 77.2843
| 129.864 | 1517.904 | 0.97583 | 77.2857
| 130.208 | 1518.485 | 0.97574 | 77.285
| 130.57 | 1516.873 | 0.97593 | 77.2829
| 130.932 | 1516.906 | 0.97591 | 77.2815
| 131.314 | 1517.012 | 0.97592 | 77.2822
| 131.717 | 1518.157 | 0.97576 | 77.2822
| 132.12 | 1517.89 | 0.97579 | 77.2836
| 132.544 | 1517.08 | 0.97587 | 77.2815
| 132.991 | 1516.833 | 0.97591 | 77.2836
| 133.463 | 1518.186 | 0.9757 | 77.2829
| 133.934 | 1517.125 | 0.97584 | 77.2829
| 134.405 | 1517.3 | 0.97585 | 77.2843
| 134.9 | 1516.973 | 0.97589 | 77.285
| 136.268 | 1516.973 | 0.99417 | 77.2843
| 136.33 | 1516.973 | 1.7589 | 77.285
| 136.406 | 1516.973 | 2.30504 | 77.285
| 136.482 | 1516.973 | 2.61274 | 77.2836
| 136.554 | 1516.973 | 2.79045 | 77.2836
| 136.63 | 1516.973 | 2.93951 | 77.285
| 136.724 | 1516.973 | 2.99976 | 77.2836
| 136.795 | 1516.973 | 2.99959 | 77.2836
| 136.866 | 1516.973 | 2.99939 | 77.2829
| 136.939 | 1516.973 | 2.99931 | 77.2843
| 137.009 | 1516.973 | 2.99932 | 77.2843
| 137.08 | 1516.973 | 2.99926 | 77.285
| 137.185 | 1516.973 | 2.99911 | 77.285
| 137.253 | 1516.973 | 2.99893 | 77.2843
| 137.323 | 1516.973 | 2.99881 | 77.285
| 137.392 | 1516.973 | 2.99884 | 77.2857
| 137.931 | 1601.675 | 1.51481 | 77.3287
| 137.935 | 1603.073 | 1.51463 | 77.3294
| 137.94 | 1604.254 | 1.51448 | 77.3301
| 137.944 | 1605.739 | 1.51428 | 77.3309
| 137.947 | 1607.094 | 1.51409 | 77.3309
| 137.952 | 1608.484 | 1.5139 | 77.3309
| 137.957 | 1610.149 | 1.51368 | 77.3316
| 137.96 | 1610.856 | 1.51359 | 77.3316
| 137.964 | 1612.103 | 1.51342 | 77.3316
| 137.969 | 1614.066 | 1.51315 | 77.3323
| 137.973 | 1614.923 | 1.51304 | 77.3323
| 137.979 | 1617.184 | 1.51273 | 77.3323
| 137.987 | 1619.646 | 1.51239 | 77.3323
| 137.993 | 1621.112 | 1.5122 | 77.333
| 138 | 1622.764 | 1.51197 | 77.3323
| 138.007 | 1624.96 | 1.51167 | 77.333
| 138.013 | 1626.348 | 1.51148 | 77.3323
| 138.02 | 1627.959 | 1.51125 | 77.3323
| 138.027 | 1629.065 | 1.5111 | 77.3316
| 138.034 | 1630.231 | 1.51094 | 77.3316
| 138.04 | 1631.207 | 1.5108 | 77.3309
| 138.049 | 1632.387 | 1.51063 | 77.3301
| 138.057 | 1632.934 | 1.51054 | 77.3287
| 138.068 | 1634.455 | 1.51032 | 77.328
| 138.079 | 1635.924 | 1.51011 | 77.3273
| 138.09 | 1637.888 | 1.50983 | 77.3259
| 138.101 | 1639.255 | 1.50963 | 77.3245
| 138.11 | 1640.938 | 1.50939 | 77.3238
| 138.121 | 1642.682 | 1.50914 | 77.3224
| 138.131 | 1643.571 | 1.50901 | 77.3217
| 138.145 | 1644.948 | 1.50881 | 77.321
| 138.158 | 1645.743 | 1.50869 | 77.3196
| 138.173 | 1646.876 | 1.50851 | 77.3174
| 138.187 | 1647.25 | 1.50845 | 77.316
| 138.204 | 1648.028 | 1.50833 | 77.3146
| 138.222 | 1649.465 | 1.50811 | 77.3125
| 138.241 | 1651.358 | 1.50784 | 77.3111
| 138.261 | 1652.209 | 1.50772 | 77.3104
| 138.283 | 1653.34 | 1.50757 | 77.3104
| 138.305 | 1654.319 | 1.50742 | 77.309
| 138.331 | 1655.809 | 1.50721 | 77.3083
| 138.356 | 1656.599 | 1.50709 | 77.3069
| 138.384 | 1658.13 | 1.50685 | 77.304
| 138.412 | 1659.07 | 1.50671 | 77.3026
| 138.444 | 1659.35 | 1.50665 | 77.3005
| 138.48 | 1659.322 | 1.50664 | 77.2984
| 138.519 | 1659.951 | 1.50655 | 77.2977
| 138.562 | 1661.511 | 1.50632 | 77.2963
| 138.604 | 1662.109 | 1.50623 | 77.2949
| 138.652 | 1661.654 | 1.50628 | 77.2942
| 138.704 | 1662.643 | 1.50612 | 77.2913
| 138.76 | 1662.848 | 1.50608 | 77.2899
| 138.82 | 1663.297 | 1.50601 | 77.2892
| 138.884 | 1663.936 | 1.5059 | 77.2871
| 138.953 | 1664.52 | 1.50581 | 77.2871
| 139.027 | 1663.75 | 1.5059 | 77.285
| 139.108 | 1665.445 | 1.50568 | 77.2864
| 139.189 | 1664.812 | 1.50576 | 77.2857
| 139.275 | 1665.836 | 1.5056 | 77.285
| 139.362 | 1665.981 | 1.50559 | 77.2857
| 139.454 | 1666.398 | 1.50551 | 77.2843
| 139.554 | 1665.388 | 1.50565 | 77.285
| 139.653 | 1665.218 | 1.50567 | 77.2843
| 139.76 | 1666.241 | 1.50552 | 77.2836
| 139.866 | 1667.222 | 1.5054 | 77.285
| 139.979 | 1665.777 | 1.50559 | 77.285
| 140.093 | 1667.199 | 1.50538 | 77.285
| 140.206 | 1666.005 | 1.50555 | 77.2857
| 140.32 | 1667.252 | 1.50537 | 77.2857
| 140.433 | 1666.245 | 1.50551 | 77.2857
| 140.547 | 1666.998 | 1.5054 | 77.285
| 140.668 | 1666.75 | 1.50541 | 77.2822
| 140.798 | 1667.308 | 1.50535 | 77.2822
| 140.936 | 1667.452 | 1.50534 | 77.2829
| 141.082 | 1667.44 | 1.50536 | 77.2843
| 141.238 | 1667.717 | 1.50532 | 77.2836
| 141.404 | 1667.733 | 1.50531 | 77.2836
| 141.58 | 1667.166 | 1.5054 | 77.285
| 141.767 | 1668.623 | 1.50519 | 77.2843
| 141.954 | 1668.068 | 1.50525 | 77.2836
| 142.152 | 1667.404 | 1.50533 | 77.2836
| 142.363 | 1667.731 | 1.50529 | 77.285
| 142.586 | 1667.916 | 1.50525 | 77.2843
| 142.822 | 1668.433 | 1.50517 | 77.2843
| 143.073 | 1667.926 | 1.50524 | 77.285
| 143.337 | 1668.217 | 1.5052 | 77.2864
| 143.616 | 1667.435 | 1.50528 | 77.285
| 143.912 | 1667.774 | 1.50522 | 77.2836
| 144.223 | 1667.921 | 1.50522 | 77.2836
| 144.551 | 1668.634 | 1.50517 | 77.285
| 144.897 | 1668.724 | 1.50515 | 77.2836
| 145.264 | 1669.438 | 1.50503 | 77.2822
| 145.65 | 1668.848 | 1.50512 | 77.2829
| 146.058 | 1669.1 | 1.5051 | 77.2857
| 146.487 | 1668.756 | 1.50514 | 77.2843
| 146.939 | 1668.163 | 1.50524 | 77.2871
| 147.416 | 1668.969 | 1.50513 | 77.2864
| 147.919 | 1668.094 | 1.50524 | 77.2857
| 148.449 | 1669.003 | 1.50513 | 77.2871
| 149.007 | 1668.58 | 1.50516 | 77.2857
| 150.152 | 1669.184 | 1.50508 | 77.285
| 151.525 | 1669.184 | 1.53209 | 77.2843
| 151.586 | 1669.184 | 2.40113 | 77.2857
| 151.659 | 1669.184 | 2.87948 | 77.2843
| 151.735 | 1669.184 | 3.15422 | 77.2843
| 151.811 | 1669.184 | 3.32562 | 77.2836
| 151.887 | 1669.184 | 3.47916 | 77.2836
| 151.981 | 1669.184 | 3.49789 | 77.2843
| 152.051 | 1669.184 | 3.49772 | 77.2857
| 152.122 | 1669.184 | 3.49748 | 77.285
| 152.195 | 1669.184 | 3.49749 | 77.2871
| 152.267 | 1669.184 | 3.49734 | 77.2878
| 152.338 | 1669.184 | 3.49734 | 77.2857
| 152.443 | 1669.184 | 3.4971 | 77.2864
| 152.511 | 1669.184 | 3.49694 | 77.2871
| 152.58 | 1669.184 | 3.49686 | 77.2857
| 152.649 | 1669.184 | 3.49689 | 77.2857
| 153.191 | 1698.217 | 2.03815 | 77.3316
| 153.197 | 1699.854 | 2.03795 | 77.333
| 153.202 | 1701.2 | 2.03776 | 77.333
| 153.207 | 1702.45 | 2.03759 | 77.333
| 153.21 | 1703.888 | 2.0374 | 77.333
| 153.215 | 1705.315 | 2.03721 | 77.3337
| 153.221 | 1706.82 | 2.03701 | 77.3337
| 153.225 | 1708.105 | 2.03683 | 77.3337
| 153.228 | 1709.393 | 2.03667 | 77.3344
| 153.232 | 1710.439 | 2.03651 | 77.3337
| 153.236 | 1711.763 | 2.03633 | 77.3337
| 153.239 | 1712.892 | 2.03617 | 77.333
| 153.243 | 1713.931 | 2.03604 | 77.3337
| 153.247 | 1715.073 | 2.03587 | 77.333
| 153.251 | 1715.61 | 2.03581 | 77.3337
| 153.256 | 1716.939 | 2.03562 | 77.333
| 153.261 | 1718.538 | 2.0354 | 77.333
| 153.266 | 1719.523 | 2.03527 | 77.333
| 153.274 | 1720.846 | 2.03509 | 77.333
| 153.282 | 1722.31 | 2.03488 | 77.3323
| 153.29 | 1724.104 | 2.03462 | 77.3316
| 153.298 | 1725.259 | 2.03446 | 77.3316
| 153.306 | 1726.419 | 2.0343 | 77.3309
| 153.314 | 1727.704 | 2.0341 | 77.3294
| 153.321 | 1727.959 | 2.03405 | 77.3287
| 153.331 | 1729.104 | 2.03389 | 77.328
| 153.341 | 1729.897 | 2.03377 | 77.3273
| 153.353 | 1730.947 | 2.03362 | 77.3266
| 153.365 | 1731.829 | 2.03349 | 77.3259
| 153.379 | 1733.269 | 2.03326 | 77.3238
| 153.394 | 1734.516 | 2.03307 | 77.3224
| 153.41 | 1735.913 | 2.03288 | 77.3224
| 153.424 | 1737.176 | 2.03269 | 77.321
| 153.439 | 1738.091 | 2.03254 | 77.3196
| 153.456 | 1738.782 | 2.03241 | 77.3174
| 153.476 | 1739.753 | 2.03228 | 77.3167
| 153.498 | 1740.771 | 2.0321 | 77.3139
| 153.52 | 1741.665 | 2.03195 | 77.3118
| 153.545 | 1743.331 | 2.03169 | 77.3097
| 153.572 | 1744.081 | 2.03156 | 77.3076
| 153.601 | 1744.653 | 2.03146 | 77.3062
| 153.634 | 1745.712 | 2.03131 | 77.3055
| 153.667 | 1746.316 | 2.03121 | 77.304
| 153.703 | 1747.42 | 2.03104 | 77.3026
| 153.74 | 1747.075 | 2.03105 | 77.3005
| 153.78 | 1747.349 | 2.031 | 77.2991
| 153.824 | 1748.866 | 2.03076 | 77.297
| 153.868 | 1749.015 | 2.03072 | 77.2963
| 153.915 | 1749.632 | 2.03064 | 77.2963
| 153.968 | 1749.827 | 2.03058 | 77.2942
| 154.025 | 1750.077 | 2.03055 | 77.2942
| 154.087 | 1751.548 | 2.03032 | 77.292
| 154.149 | 1752.127 | 2.03024 | 77.292
| 154.216 | 1751.573 | 2.0303 | 77.2906
| 154.288 | 1752.477 | 2.03019 | 77.2913
| 154.366 | 1752.626 | 2.03015 | 77.2899
| 154.451 | 1752.399 | 2.03016 | 77.2885
| 154.541 | 1752.554 | 2.03016 | 77.2899
| 154.639 | 1753.158 | 2.03006 | 77.2892
| 154.744 | 1753.028 | 2.03006 | 77.2878
| 154.857 | 1753.115 | 2.03008 | 77.2892
| 154.975 | 1753.762 | 2.02998 | 77.2885
| 155.102 | 1754.235 | 2.0299 | 77.2878
| 155.237 | 1754.274 | 2.02987 | 77.2864
| 155.381 | 1754.8 | 2.02981 | 77.2878
| 155.535 | 1754.912 | 2.02976 | 77.2857
| 155.699 | 1754.878 | 2.02976 | 77.2864
| 155.874 | 1754.841 | 2.02975 | 77.285
| 156.058 | 1754.763 | 2.02978 | 77.2857
| 156.254 | 1755.352 | 2.02968 | 77.2843
| 156.461 | 1755.58 | 2.02968 | 77.2871
| 156.681 | 1755.294 | 2.02969 | 77.285
| 156.913 | 1755.229 | 2.02971 | 77.2864
| 157.159 | 1755.099 | 2.02968 | 77.2864
| 157.42 | 1755.484 | 2.02964 | 77.2878
| 157.697 | 1756.313 | 2.02952 | 77.2871
| 157.99 | 1755.838 | 2.02957 | 77.2864
| 158.298 | 1755.572 | 2.02963 | 77.2878
| 158.624 | 1755.511 | 2.02964 | 77.2871
| 158.967 | 1755.9 | 2.02962 | 77.2878
| 159.329 | 1756.144 | 2.02961 | 77.2864
| 159.71 | 1756.703 | 2.02959 | 77.2892
| 160.112 | 1756.303 | 2.02963 | 77.2885
| 160.536 | 1756.345 | 2.02958 | 77.2871
| 160.983 | 1757.105 | 2.0295 | 77.2899
| 161.454 | 1756.443 | 2.02952 | 77.2885
| 161.951 | 1755.078 | 2.02973 | 77.2899
| 162.447 | 1756.135 | 2.02956 | 77.2878
| 162.943 | 1755.849 | 2.02958 | 77.2871
| 163.466 | 1756.341 | 2.02954 | 77.2878
| 164.016 | 1757.581 | 2.02943 | 77.2892
| 164.567 | 1757.302 | 2.02943 | 77.2864
| 165.147 | 1757.071 | 2.02945 | 77.2892
| 165.758 | 1757.076 | 2.02942 | 77.2878
| 167.125 | 1757.076 | 2.05774 | 77.2892
| 167.185 | 1757.076 | 2.89705 | 77.2892
| 167.26 | 1757.076 | 3.39311 | 77.2906
| 167.335 | 1757.076 | 3.6683 | 77.2885
| 167.41 | 1757.076 | 3.82982 | 77.2864
| 167.486 | 1757.076 | 3.98408 | 77.2885
| 167.58 | 1757.076 | 4.00147 | 77.2885
| 167.652 | 1757.076 | 4.00142 | 77.2892
| 167.723 | 1757.076 | 4.00117 | 77.2885
| 167.796 | 1757.076 | 4.00116 | 77.2885
| 167.866 | 1757.076 | 4.00091 | 77.2899
| 167.937 | 1757.076 | 4.0008 | 77.2899
| 168.042 | 1757.076 | 4.00056 | 77.2913
| 168.111 | 1757.076 | 4.00053 | 77.2927
| 168.181 | 1757.076 | 4.00052 | 77.2906
| 168.25 | 1757.076 | 4.00029 | 77.2913
| 168.791 | 1750.18 | 2.55776 | 77.3379
| 168.795 | 1752.027 | 2.55752 | 77.3386
| 168.799 | 1753.516 | 2.55733 | 77.3393
| 168.802 | 1754.858 | 2.55716 | 77.34
| 168.806 | 1756.151 | 2.55698 | 77.34
| 168.81 | 1757.531 | 2.55679 | 77.34
| 168.816 | 1759.352 | 2.55655 | 77.34
| 168.819 | 1760.34 | 2.55641 | 77.34
| 168.825 | 1762.109 | 2.55618 | 77.3407
| 168.832 | 1763.387 | 2.556 | 77.34
| 168.837 | 1765.324 | 2.55574 | 77.3407
| 168.842 | 1766.207 | 2.55562 | 77.3407
| 168.849 | 1768.162 | 2.55534 | 77.34
| 168.857 | 1769.469 | 2.55516 | 77.34
| 168.864 | 1770.873 | 2.55496 | 77.3393
| 168.872 | 1772.344 | 2.55475 | 77.3386
| 168.88 | 1773.328 | 2.5546 | 77.3379
| 168.89 | 1774.342 | 2.55445 | 77.3372
| 168.9 | 1775.475 | 2.55427 | 77.3358
| 168.911 | 1776.789 | 2.55408 | 77.3351
| 168.922 | 1778.479 | 2.55383 | 77.3344
| 168.933 | 1779.684 | 2.55366 | 77.3337
| 168.943 | 1780.248 | 2.55356 | 77.3323
| 168.956 | 1781.748 | 2.55333 | 77.3309
| 168.969 | 1783.231 | 2.5531 | 77.3294
| 168.981 | 1784.52 | 2.5529 | 77.328
| 168.994 | 1785.733 | 2.55271 | 77.3266
| 169.007 | 1786.074 | 2.55264 | 77.3252
| 169.023 | 1786.639 | 2.55252 | 77.3231
| 169.041 | 1787.748 | 2.55236 | 77.3224
| 169.059 | 1788.752 | 2.55217 | 77.3196
| 169.076 | 1789.961 | 2.55197 | 77.3182
| 169.094 | 1790.842 | 2.55185 | 77.3174
| 169.114 | 1791.734 | 2.5517 | 77.316
| 169.138 | 1791.945 | 2.55163 | 77.3139
| 169.165 | 1792.975 | 2.55147 | 77.3125
| 169.192 | 1793.854 | 2.55129 | 77.3097
| 169.221 | 1794.828 | 2.55115 | 77.309
| 169.254 | 1794.811 | 2.5511 | 77.3062
| 169.289 | 1796.361 | 2.55088 | 77.3055
| 169.326 | 1795.971 | 2.55092 | 77.3047
| 169.365 | 1795.428 | 2.55096 | 77.3026
| 169.409 | 1796.924 | 2.55071 | 77.3005
| 169.453 | 1796.92 | 2.55067 | 77.2984
| 169.501 | 1797.799 | 2.55057 | 77.2991
| 169.554 | 1798.276 | 2.55049 | 77.2984
| 169.612 | 1797.637 | 2.55054 | 77.2963
| 169.674 | 1798.119 | 2.55045 | 77.2949
| 169.742 | 1798.772 | 2.55034 | 77.2942
| 169.814 | 1799.006 | 2.55027 | 77.2927
| 169.892 | 1799.651 | 2.55015 | 77.2913
| 169.976 | 1798.557 | 2.55027 | 77.2906
| 170.06 | 1799.867 | 2.55007 | 77.2899
| 170.144 | 1799.754 | 2.55011 | 77.2913
| 170.235 | 1800.416 | 2.55 | 77.2906
| 170.332 | 1799.922 | 2.55006 | 77.2899
| 170.437 | 1800.738 | 2.54997 | 77.2899
| 170.549 | 1801 | 2.54995 | 77.2906
| 170.668 | 1802.147 | 2.54978 | 77.2899
| 170.788 | 1801.684 | 2.54984 | 77.2899
| 170.916 | 1801.951 | 2.5498 | 77.2899
| 171.052 | 1801.395 | 2.54982 | 77.2878
| 171.197 | 1801.498 | 2.54982 | 77.2892
| 171.35 | 1802.789 | 2.54968 | 77.2906
| 171.503 | 1803.057 | 2.54961 | 77.2885
| 171.665 | 1801.344 | 2.54985 | 77.2878
| 171.828 | 1802.865 | 2.54968 | 77.2899
| 171.991 | 1803.705 | 2.54957 | 77.2899
| 172.163 | 1803.199 | 2.54963 | 77.2892
| 172.348 | 1803.881 | 2.54955 | 77.2892
| 172.543 | 1803.172 | 2.54971 | 77.2913
| 172.75 | 1804.471 | 2.54953 | 77.2906
| 172.956 | 1803.768 | 2.54961 | 77.2892
| 173.174 | 1804.041 | 2.54961 | 77.2899
| 173.405 | 1804.488 | 2.54957 | 77.2892
| 173.648 | 1806.432 | 2.54936 | 77.2927
| 173.892 | 1804.256 | 2.5496 | 77.2899
| 174.137 | 1805.303 | 2.54945 | 77.2899
| 174.38 | 1805.16 | 2.5495 | 77.292
| 174.638 | 1804.82 | 2.54948 | 77.2892
| 174.91 | 1804.309 | 2.54956 | 77.2899
| 175.199 | 1804.988 | 2.54943 | 77.2899
| 175.504 | 1803.75 | 2.54955 | 77.2906
| 175.809 | 1803.895 | 2.54945 | 77.2878
| 176.132 | 1803.678 | 2.5495 | 77.2885
| 176.473 | 1804.776 | 2.5494 | 77.2899
| 176.814 | 1802.649 | 2.54967 | 77.2899
| 177.154 | 1804.004 | 2.5495 | 77.2906
| 177.493 | 1803.322 | 2.54956 | 77.2892
| 177.852 | 1805.324 | 2.54934 | 77.2906
| 178.211 | 1805.102 | 2.54939 | 77.2906
| 178.589 | 1804.346 | 2.54951 | 77.2913
| 178.987 | 1804.106 | 2.54953 | 77.2906
| 179.408 | 1804.572 | 2.54947 | 77.2899
| 179.851 | 1804.143 | 2.54953 | 77.292
| 180.318 | 1804.164 | 2.5495 | 77.2934
| 180.811 | 1804.979 | 2.54941 | 77.292
| 182.183 | 1804.979 | 2.57891 | 77.2892
| 182.243 | 1804.979 | 3.54916 | 77.2892
| 182.316 | 1804.979 | 4.19357 | 77.2906
| 182.391 | 1804.979 | 4.54098 | 77.2892
| 182.467 | 1804.979 | 4.7645 | 77.2885
| 182.541 | 1804.979 | 4.91179 | 77.2885
| 182.635 | 1804.979 | 5.00618 | 77.2878
| 182.708 | 1804.979 | 5.00597 | 77.2878
| 182.781 | 1804.979 | 5.00566 | 77.2871
| 182.853 | 1804.979 | 5.00521 | 77.2885
| 182.926 | 1804.979 | 5.00482 | 77.2906
| 182.997 | 1804.979 | 5.00451 | 77.2913
| 183.102 | 1804.979 | 5.00422 | 77.2906
| 183.171 | 1804.979 | 5.00409 | 77.2899
| 183.24 | 1804.979 | 5.00386 | 77.2913
| 183.309 | 1804.979 | 5.0037 | 77.292
| 183.377 | 1804.979 | 5.00348 | 77.292
| 183.919 | 1763.332 | 3.20708 | 77.352
| 183.923 | 1765.18 | 3.20683 | 77.352
| 183.927 | 1767.459 | 3.20653 | 77.3527
| 183.931 | 1769.203 | 3.20629 | 77.3527
| 183.935 | 1770.87 | 3.20608 | 77.3534
| 183.939 | 1772.543 | 3.20584 | 77.3527
| 183.944 | 1774.764 | 3.20555 | 77.3534
| 183.948 | 1776.245 | 3.20535 | 77.3534
| 183.951 | 1777.069 | 3.20523 | 77.3534
| 183.956 | 1778.756 | 3.205 | 77.3534
| 183.961 | 1779.918 | 3.20483 | 77.3527
| 183.966 | 1782.461 | 3.20449 | 77.3534
| 183.972 | 1783.707 | 3.20432 | 77.3534
| 183.977 | 1785.94 | 3.20402 | 77.3534
| 183.982 | 1786.705 | 3.20392 | 77.3534
| 183.99 | 1788.496 | 3.20365 | 77.3527
| 183.998 | 1790.377 | 3.20338 | 77.352
| 184.005 | 1791.883 | 3.20315 | 77.3513
| 184.012 | 1793.58 | 3.20289 | 77.3499
| 184.02 | 1795.203 | 3.20267 | 77.3499
| 184.027 | 1796.02 | 3.20254 | 77.3492
| 184.036 | 1797.784 | 3.20228 | 77.3485
| 184.045 | 1799.205 | 3.20208 | 77.3485
| 184.055 | 1799.786 | 3.20195 | 77.3464
| 184.068 | 1801.698 | 3.20165 | 77.345
| 184.081 | 1802.957 | 3.20144 | 77.3436
| 184.094 | 1804.407 | 3.2012 | 77.3421
| 184.105 | 1805.678 | 3.20099 | 77.3407
| 184.118 | 1807.473 | 3.20067 | 77.3379
| 184.13 | 1808.647 | 3.2005 | 77.3372
| 184.143 | 1809.616 | 3.20033 | 77.3358
| 184.159 | 1810.586 | 3.20014 | 77.3337
| 184.177 | 1811.342 | 3.19999 | 77.3316
| 184.198 | 1812.68 | 3.19975 | 77.3294
| 184.22 | 1813.889 | 3.19955 | 77.328
| 184.242 | 1814.661 | 3.19939 | 77.3259
| 184.266 | 1815.547 | 3.19922 | 77.3238
| 184.293 | 1816.657 | 3.199 | 77.3217
| 184.32 | 1817.524 | 3.1988 | 77.3182
| 184.35 | 1818.274 | 3.19865 | 77.316
| 184.385 | 1818.643 | 3.19853 | 77.3132
| 184.423 | 1819.246 | 3.19843 | 77.3125
| 184.466 | 1819.631 | 3.19825 | 77.3076
| 184.513 | 1819.944 | 3.19815 | 77.3055
| 184.565 | 1821.43 | 3.19795 | 77.3055
| 184.616 | 1821.795 | 3.19784 | 77.3033
| 184.671 | 1821.498 | 3.19784 | 77.3019
| 184.731 | 1822.215 | 3.19773 | 77.3012
| 184.796 | 1823.057 | 3.1976 | 77.3012
| 184.866 | 1823.024 | 3.1975 | 77.2977
| 184.942 | 1823.327 | 3.19744 | 77.297
| 185.024 | 1825.026 | 3.1972 | 77.2977
| 185.106 | 1823.864 | 3.19729 | 77.2956
| 185.188 | 1824.971 | 3.19709 | 77.2942
| 185.269 | 1825.121 | 3.19707 | 77.2942
| 185.355 | 1825.692 | 3.19698 | 77.2949
| 185.451 | 1825.916 | 3.1969 | 77.2934
| 185.553 | 1826.801 | 3.19679 | 77.2942
| 185.662 | 1827.059 | 3.19675 | 77.2942
| 185.779 | 1825.995 | 3.19689 | 77.2934
| 185.897 | 1826.616 | 3.19678 | 77.292
| 186.022 | 1827.987 | 3.19664 | 77.2934
| 186.148 | 1827.309 | 3.19672 | 77.2934
| 186.281 | 1828.659 | 3.19655 | 77.2942
| 186.415 | 1828.354 | 3.19659 | 77.2942
| 186.558 | 1828.563 | 3.19658 | 77.2949
| 186.711 | 1829.004 | 3.19648 | 77.2934
| 186.873 | 1827.625 | 3.19665 | 77.2927
| 187.036 | 1829.254 | 3.19646 | 77.2942
| 187.199 | 1829.555 | 3.19639 | 77.2927
| 187.372 | 1828.973 | 3.19644 | 77.292
| 187.554 | 1829.864 | 3.19636 | 77.2927
| 187.749 | 1828.692 | 3.19658 | 77.2934
| 187.943 | 1830.393 | 3.19639 | 77.2942
| 188.137 | 1828.912 | 3.19658 | 77.2927
| 188.33 | 1830.233 | 3.19639 | 77.2913
| 188.524 | 1830.401 | 3.19638 | 77.2913
| 188.729 | 1831.086 | 3.19633 | 77.2927
| 188.947 | 1831.467 | 3.19628 | 77.2934
| 189.177 | 1830.766 | 3.19641 | 77.2956
| 189.42 | 1829.967 | 3.19641 | 77.2934
| 189.679 | 1829.791 | 3.19637 | 77.2927
| 189.951 | 1829.653 | 3.19624 | 77.2927
| 190.24 | 1827.825 | 3.19636 | 77.2913
| 190.528 | 1829.746 | 3.19624 | 77.2927
| 190.816 | 1829.481 | 3.19626 | 77.2899
| 191.12 | 1830.078 | 3.19623 | 77.292
| 191.442 | 1830.996 | 3.19618 | 77.2927
| 191.781 | 1830.518 | 3.19627 | 77.2927
| 192.14 | 1830.754 | 3.19628 | 77.292
| 192.518 | 1830.912 | 3.1963 | 77.2927
| 192.916 | 1829.705 | 3.19639 | 77.2913
| 193.315 | 1831.694 | 3.19618 | 77.2934
| 193.715 | 1830.7 | 3.19629 | 77.292
| 194.137 | 1830.569 | 3.19632 | 77.2942
| 194.583 | 1831.717 | 3.19623 | 77.2963
| 195.028 | 1831.299 | 3.19619 | 77.2942
| 195.497 | 1830.911 | 3.19625 | 77.2956
| 195.992 | 1830.746 | 3.19621 | 77.2956
| 197.358 | 1830.746 | 3.23282 | 77.2942
| 197.418 | 1830.746 | 4.36627 | 77.2942
| 197.492 | 1830.746 | 5.29324 | 77.292
| 197.568 | 1830.746 | 5.85005 | 77.292
| 197.643 | 1830.746 | 6.1581 | 77.2913
| 197.718 | 1830.746 | 6.33133 | 77.2927
| 197.811 | 1830.746 | 6.50003 | 77.2942
| 197.883 | 1830.746 | 6.49968 | 77.2949
| 197.955 | 1830.746 | 6.49927 | 77.2949
| 198.028 | 1830.746 | 6.49917 | 77.2942
| 198.098 | 1830.746 | 6.49888 | 77.2956
| 198.169 | 1830.746 | 6.49866 | 77.2956
| 198.274 | 1830.746 | 6.49851 | 77.2942
| 198.344 | 1830.746 | 6.49821 | 77.2956
| 198.414 | 1830.746 | 6.49811 | 77.2956
| 198.482 | 1830.746 | 6.49792 | 77.2956
| 198.551 | 1830.746 | 6.49781 | 77.2963
| 199.093 | 1726.81 | 4.08164 | 77.3774
| 199.098 | 1728.14 | 4.08147 | 77.3781
| 199.1 | 1729.419 | 4.0813 | 77.3781
| 199.102 | 1730.653 | 4.08115 | 77.3788
| 199.103 | 1731.702 | 4.081 | 77.3788
| 199.105 | 1732.733 | 4.08089 | 77.3796
| 199.11 | 1735.796 | 4.08049 | 77.3803
| 199.115 | 1738.312 | 4.08016 | 77.381
| 199.118 | 1740.454 | 4.07989 | 77.3817
| 199.121 | 1741.294 | 4.07977 | 77.3817
| 199.126 | 1744.448 | 4.07936 | 77.3824
| 199.131 | 1746.401 | 4.07908 | 77.3824
| 199.137 | 1748.743 | 4.07876 | 77.3824
| 199.142 | 1750.78 | 4.07848 | 77.3824
| 199.147 | 1753.274 | 4.07813 | 77.3824
| 199.153 | 1755.491 | 4.07782 | 77.3824
| 199.157 | 1757.001 | 4.07761 | 77.3824
| 199.162 | 1758.845 | 4.07735 | 77.3824
| 199.167 | 1760.116 | 4.07715 | 77.3817
| 199.172 | 1761.905 | 4.0769 | 77.3817
| 199.177 | 1763.069 | 4.07674 | 77.3817
| 199.182 | 1764.815 | 4.07648 | 77.381
| 199.188 | 1766.681 | 4.07622 | 77.381
| 199.193 | 1768.329 | 4.07596 | 77.3803
| 199.198 | 1769.979 | 4.07574 | 77.3803
| 199.204 | 1770.792 | 4.07557 | 77.3788
| 199.211 | 1772.651 | 4.07526 | 77.3774
| 199.219 | 1774.382 | 4.075 | 77.3767
| 199.226 | 1775.976 | 4.07475 | 77.376
| 199.234 | 1777.159 | 4.07454 | 77.3746
| 199.241 | 1778.067 | 4.07439 | 77.3739
| 199.251 | 1779.849 | 4.07409 | 77.3725
| 199.261 | 1781.329 | 4.07382 | 77.3704
| 199.271 | 1782.956 | 4.07352 | 77.3682
| 199.281 | 1784.073 | 4.07329 | 77.3661
| 199.29 | 1785.501 | 4.07305 | 77.3647
| 199.3 | 1785.952 | 4.07289 | 77.3619
| 199.311 | 1787.749 | 4.0726 | 77.3605
| 199.323 | 1788.79 | 4.07234 | 77.357
| 199.334 | 1789.925 | 4.07213 | 77.3556
| 199.346 | 1790.892 | 4.07195 | 77.3541
| 199.359 | 1791.978 | 4.07172 | 77.352
| 199.374 | 1792.962 | 4.07151 | 77.3499
| 199.391 | 1793.587 | 4.07131 | 77.3464
| 199.411 | 1794.161 | 4.07111 | 77.3429
| 199.436 | 1795.423 | 4.07079 | 77.3386
| 199.46 | 1795.813 | 4.0706 | 77.3344
| 199.486 | 1797.491 | 4.07028 | 77.3316
| 199.513 | 1798.55 | 4.07003 | 77.3287
| 199.539 | 1800.14 | 4.06975 | 77.3266
| 199.565 | 1800.114 | 4.06968 | 77.3245
| 199.595 | 1800.753 | 4.06955 | 77.3231
| 199.627 | 1802.894 | 4.06921 | 77.3217
| 199.66 | 1803.302 | 4.06905 | 77.3182
| 199.695 | 1803.503 | 4.06898 | 77.3167
| 199.735 | 1803.646 | 4.06886 | 77.3139
| 199.778 | 1804.903 | 4.06858 | 77.3104
| 199.822 | 1805.688 | 4.06843 | 77.309
| 199.868 | 1805.435 | 4.06839 | 77.3062
| 199.919 | 1806.017 | 4.06825 | 77.304
| 199.973 | 1807.419 | 4.06801 | 77.3026
| 200.029 | 1807.876 | 4.06792 | 77.3019
| 200.089 | 1807.833 | 4.06782 | 77.2991
| 200.153 | 1808.286 | 4.06773 | 77.2991
| 200.223 | 1809.128 | 4.06759 | 77.2991
| 200.297 | 1809.386 | 4.06744 | 77.2963
| 200.377 | 1810.089 | 4.06736 | 77.2977
| 200.463 | 1810.245 | 4.06734 | 77.2977
| 200.554 | 1811.694 | 4.06718 | 77.2984
| 200.647 | 1812.817 | 4.06699 | 77.2963
| 200.739 | 1812.634 | 4.06706 | 77.297
| 200.839 | 1813.868 | 4.06694 | 77.2977
| 200.938 | 1815.423 | 4.06677 | 77.2984
| 201.035 | 1814.585 | 4.06691 | 77.2991
| 201.14 | 1815.97 | 4.06665 | 77.297
| 201.245 | 1816.069 | 4.06662 | 77.2963
| 201.356 | 1816.497 | 4.06648 | 77.2942
| 201.475 | 1815.831 | 4.06654 | 77.2934
| 201.602 | 1816.485 | 4.06649 | 77.2949
| 201.737 | 1816.61 | 4.06646 | 77.2942
| 201.881 | 1817.255 | 4.06642 | 77.2949
| 202.034 | 1817.958 | 4.06635 | 77.2949
| 202.197 | 1819.329 | 4.06623 | 77.2963
| 202.359 | 1819.417 | 4.06625 | 77.297
| 202.532 | 1819.397 | 4.06623 | 77.297
| 202.716 | 1818.524 | 4.06635 | 77.297
| 202.912 | 1819.675 | 4.06615 | 77.2963
| 203.108 | 1819.581 | 4.06612 | 77.2956
| 203.315 | 1820.128 | 4.06606 | 77.2963
| 203.536 | 1820.763 | 4.066 | 77.297
| 203.769 | 1819.466 | 4.06606 | 77.2942
| 204.003 | 1819.724 | 4.06604 | 77.2956
| 204.251 | 1820.028 | 4.06603 | 77.297
| 204.513 | 1820.308 | 4.06602 | 77.2977
| 204.792 | 1821.017 | 4.06589 | 77.2977
| 205.086 | 1819.487 | 4.06609 | 77.297
| 205.38 | 1822.161 | 4.06578 | 77.2977
| 205.674 | 1820.54 | 4.06595 | 77.2949
| 205.968 | 1820.847 | 4.06589 | 77.2956
| 206.279 | 1821.237 | 4.06578 | 77.2942
| 206.59 | 1820.347 | 4.06587 | 77.2927
| 207.245 | 1821.062 | 4.06584 | 77.2956
| 207.934 | 1822.22 | 4.06575 | 77.2977
| 208.624 | 1820.751 | 4.06586 | 77.297
| 209.313 | 1821.353 | 4.0657 | 77.2963
| 210.038 | 1820.274 | 4.06567 | 77.2949
| 210.764 | 1820.12 | 4.06578 | 77.2956
| 211.528 | 1821.659 | 4.06554 | 77.2927
| 212.901 | 1821.659 | 4.11394 | 77.2949
| 212.961 | 1821.659 | 5.47841 | 77.2942
| 213.037 | 1821.659 | 6.51025 | 77.2927
| 213.114 | 1821.659 | 7.23816 | 77.2942
| 213.189 | 1821.659 | 7.60132 | 77.2942
| 213.262 | 1821.659 | 7.80078 | 77.2934
| 213.355 | 1821.659 | 7.98843 | 77.2956
| 213.425 | 1821.659 | 8.00637 | 77.2963
| 213.495 | 1821.659 | 8.00637 | 77.2977
| 213.567 | 1821.659 | 8.00596 | 77.2956
| 213.637 | 1821.659 | 8.00572 | 77.2956
| 213.709 | 1821.659 | 8.0055 | 77.2963
| 213.815 | 1821.659 | 8.00519 | 77.2949
| 213.885 | 1821.659 | 8.00498 | 77.2934
| 213.953 | 1821.659 | 8.00467 | 77.2942
| 214.022 | 1821.659 | 8.00466 | 77.2949
| 214.091 | 1821.659 | 8.00464 | 77.2942
| 214.161 | 1821.659 | 8.00431 | 77.2956
| 214.7 | 1647.887 | 5.12713 | 77.3908
| 214.704 | 1651.453 | 5.12666 | 77.3915
| 214.705 | 1653.043 | 5.12643 | 77.3915
| 214.708 | 1654.851 | 5.12624 | 77.393
| 214.71 | 1656.351 | 5.12603 | 77.393
| 214.712 | 1657.933 | 5.12584 | 77.3937
| 214.718 | 1662.301 | 5.12523 | 77.3937
| 214.722 | 1665.144 | 5.12483 | 77.3937
| 214.725 | 1667.652 | 5.12447 | 77.3937
| 214.729 | 1669.086 | 5.1243 | 77.3944
| 214.732 | 1671.629 | 5.12394 | 77.3944
| 214.736 | 1674.058 | 5.12363 | 77.3951
| 214.74 | 1676.137 | 5.12334 | 77.3951
| 214.743 | 1677.129 | 5.12317 | 77.3944
| 214.747 | 1678.894 | 5.12292 | 77.3944
| 214.752 | 1680.621 | 5.12265 | 77.3937
| 214.756 | 1682.879 | 5.12236 | 77.3944
| 214.759 | 1684.879 | 5.12208 | 77.3944
| 214.763 | 1685.519 | 5.12196 | 77.3937
| 214.769 | 1688.527 | 5.12151 | 77.393
| 214.775 | 1691.117 | 5.12111 | 77.3922
| 214.78 | 1693.742 | 5.12075 | 77.3922
| 214.787 | 1695.93 | 5.12038 | 77.3908
| 214.792 | 1697.922 | 5.12007 | 77.3901
| 214.798 | 1700.219 | 5.11974 | 77.3901
| 214.804 | 1701.238 | 5.11951 | 77.388
| 214.81 | 1702.805 | 5.11922 | 77.3866
| 214.815 | 1704.031 | 5.11902 | 77.3859
| 214.821 | 1704.754 | 5.11882 | 77.3838
| 214.828 | 1706.773 | 5.11851 | 77.3831
| 214.836 | 1708.57 | 5.11816 | 77.381
| 214.844 | 1710.234 | 5.11787 | 77.3796
| 214.851 | 1711.402 | 5.11761 | 77.3774
| 214.859 | 1712.953 | 5.11736 | 77.3767
| 214.866 | 1714.379 | 5.11706 | 77.3746
| 214.874 | 1715.66 | 5.11686 | 77.3739
| 214.882 | 1716.512 | 5.11667 | 77.3725
| 214.892 | 1718.133 | 5.11635 | 77.3704
| 214.901 | 1719.047 | 5.11616 | 77.369
| 214.913 | 1721.203 | 5.11583 | 77.3682
| 214.926 | 1722.418 | 5.11556 | 77.3661
| 214.938 | 1724.195 | 5.11519 | 77.3633
| 214.949 | 1725.305 | 5.11491 | 77.3605
| 214.96 | 1726.48 | 5.11465 | 77.3584
| 214.972 | 1728.437 | 5.11432 | 77.357
| 214.984 | 1728.656 | 5.11417 | 77.3541
| 214.999 | 1729.598 | 5.11394 | 77.352
| 215.015 | 1729.793 | 5.1137 | 77.3471
| 215.034 | 1730.598 | 5.11347 | 77.3443
| 215.056 | 1731.117 | 5.11324 | 77.3407
| 215.081 | 1733.566 | 5.11277 | 77.3379
| 215.107 | 1734.808 | 5.11248 | 77.3351
| 215.133 | 1736.211 | 5.11219 | 77.333
| 215.159 | 1738.113 | 5.11187 | 77.3316
| 215.184 | 1738.699 | 5.11166 | 77.3287
| 215.213 | 1739.891 | 5.11134 | 77.3252
| 215.241 | 1740.82 | 5.11113 | 77.3238
| 215.273 | 1741.379 | 5.1109 | 77.3203
| 215.309 | 1741.953 | 5.11068 | 77.3174
| 215.348 | 1742.672 | 5.11051 | 77.316
| 215.391 | 1742.113 | 5.11039 | 77.3118
| 215.439 | 1742.125 | 5.11013 | 77.3062
| 215.491 | 1744.535 | 5.10976 | 77.3055
| 215.542 | 1745.578 | 5.10954 | 77.304
| 215.595 | 1746.262 | 5.10941 | 77.3033
| 215.652 | 1747.945 | 5.10913 | 77.3026
| 215.709 | 1749.301 | 5.10888 | 77.3012
| 215.765 | 1748.961 | 5.10885 | 77.2991
| 215.826 | 1751.344 | 5.1086 | 77.3005
| 215.887 | 1752.355 | 5.10846 | 77.3005
| 215.948 | 1753.301 | 5.10824 | 77.2984
| 216.013 | 1755.766 | 5.10799 | 77.3005
| 216.079 | 1754.894 | 5.10806 | 77.2991
| 216.15 | 1755.457 | 5.10798 | 77.2991
| 216.227 | 1759.144 | 5.10749 | 77.3005
| 216.303 | 1757.512 | 5.10756 | 77.2977
| 216.379 | 1757.949 | 5.10747 | 77.2977
| 216.462 | 1759.855 | 5.10724 | 77.2991
| 216.545 | 1759.781 | 5.10727 | 77.2998
| 216.634 | 1760.41 | 5.1071 | 77.2977
| 216.729 | 1761.207 | 5.10709 | 77.2991
| 216.831 | 1762.512 | 5.10681 | 77.2956
| 216.932 | 1763.109 | 5.10676 | 77.2956
| 217.041 | 1763.648 | 5.10668 | 77.2956
| 217.157 | 1763.363 | 5.10675 | 77.2963
| 217.279 | 1764.558 | 5.1066 | 77.297
| 217.402 | 1765.199 | 5.10655 | 77.2977
| 217.534 | 1765.558 | 5.10651 | 77.297
| 217.674 | 1766.93 | 5.10634 | 77.297
| 217.815 | 1766.68 | 5.10634 | 77.2963
| 217.965 | 1767.992 | 5.10617 | 77.297
| 218.114 | 1767.965 | 5.10614 | 77.2963
| 218.273 | 1768.367 | 5.10606 | 77.2956
| 218.443 | 1768.664 | 5.106 | 77.2949
| 218.623 | 1768.41 | 5.106 | 77.2949
| 218.815 | 1767.648 | 5.10605 | 77.2942
| 219.019 | 1769.031 | 5.10588 | 77.2942
| 219.225 | 1768.891 | 5.10591 | 77.2942
| 219.445 | 1770.035 | 5.10573 | 77.2942
| 219.664 | 1769.594 | 5.10576 | 77.2934
| 219.883 | 1769.312 | 5.10592 | 77.2963
| 220.346 | 1770.066 | 5.10579 | 77.2949
| 220.834 | 1770.183 | 5.10577 | 77.2956
| 221.349 | 1771.578 | 5.10566 | 77.297
| 221.864 | 1770.773 | 5.10572 | 77.2963
| 222.408 | 1772.672 | 5.10563 | 77.2998
| 222.951 | 1771.129 | 5.1056 | 77.2949
| 223.495 | 1771.769 | 5.10553 | 77.2956
| 224.066 | 1771.23 | 5.10559 | 77.2984
| 224.668 | 1771.91 | 5.10548 | 77.297
| 225.301 | 1771.019 | 5.10553 | 77.2956
| 225.968 | 1773.074 | 5.10534 | 77.2963
| 226.635 | 1772.535 | 5.10556 | 77.297
| 227.337 | 1773.098 | 5.10541 | 77.2934
| 228.705 | 1773.098 | 5.16342 | 77.2949
| 228.766 | 1773.098 | 6.67874 | 77.2942
| 228.84 | 1773.098 | 7.66912 | 77.2927
| 228.916 | 1773.098 | 8.3278 | 77.2949
| 228.992 | 1773.098 | 8.64877 | 77.2949
| 229.068 | 1773.098 | 8.82589 | 77.2963
| 229.161 | 1773.098 | 9.00875 | 77.2963
| 229.232 | 1773.098 | 9.00815 | 77.2977
| 229.303 | 1773.098 | 9.00815 | 77.297
| 229.374 | 1773.098 | 9.00764 | 77.2977
| 229.444 | 1773.098 | 9.00757 | 77.2977
| 229.515 | 1773.098 | 9.00725 | 77.2963
| 229.62 | 1773.098 | 9.00703 | 77.2977
| 229.688 | 1773.098 | 9.00682 | 77.2963
| 229.756 | 1773.098 | 9.00673 | 77.2963
| 229.825 | 1773.098 | 9.00661 | 77.2963
| 229.895 | 1773.098 | 9.00651 | 77.2963
| 230.437 | 1574.612 | 6.16884 | 77.3958
| 230.44 | 1578.323 | 6.16834 | 77.3965
| 230.442 | 1580.034 | 6.1681 | 77.3965
| 230.444 | 1581.952 | 6.16786 | 77.3972
| 230.446 | 1583.491 | 6.16764 | 77.3972
| 230.447 | 1584.921 | 6.16743 | 77.3972
| 230.452 | 1588.405 | 6.16701 | 77.3986
| 230.456 | 1591.061 | 6.16663 | 77.3986
| 230.46 | 1592.663 | 6.16643 | 77.3993
| 230.463 | 1595.772 | 6.16602 | 77.4
| 230.467 | 1598.87 | 6.16558 | 77.4
| 230.47 | 1600.159 | 6.16539 | 77.4
| 230.474 | 1602.378 | 6.16507 | 77.4
| 230.478 | 1603.686 | 6.16488 | 77.4
| 230.482 | 1606.163 | 6.16453 | 77.4
| 230.485 | 1607.448 | 6.16435 | 77.4
| 230.489 | 1609.276 | 6.16404 | 77.3993
| 230.491 | 1610.12 | 6.16392 | 77.3993
| 230.495 | 1612.276 | 6.16357 | 77.3986
| 230.5 | 1615.061 | 6.16314 | 77.3979
| 230.504 | 1617.014 | 6.16282 | 77.3972
| 230.508 | 1618.924 | 6.16254 | 77.3972
| 230.514 | 1621.655 | 6.16215 | 77.3972
| 230.517 | 1623.112 | 6.1619 | 77.3965
| 230.521 | 1624.534 | 6.16166 | 77.3958
| 230.526 | 1626.444 | 6.16135 | 77.3951
| 230.53 | 1627.62 | 6.16114 | 77.3944
| 230.535 | 1628.499 | 6.16094 | 77.393
| 230.542 | 1630.674 | 6.16058 | 77.3922
| 230.549 | 1633.104 | 6.16016 | 77.3908
| 230.556 | 1635.053 | 6.1598 | 77.3894
| 230.563 | 1636.745 | 6.15948 | 77.388
| 230.569 | 1638.003 | 6.15923 | 77.3866
| 230.576 | 1639.534 | 6.15893 | 77.3852
| 230.583 | 1641.592 | 6.1586 | 77.3845
| 230.59 | 1643.018 | 6.15836 | 77.3838
| 230.597 | 1643.866 | 6.15816 | 77.3824
| 230.606 | 1644.885 | 6.15786 | 77.3796
| 230.615 | 1646.174 | 6.15759 | 77.3781
| 230.623 | 1648.128 | 6.15727 | 77.3774
| 230.632 | 1649.167 | 6.15697 | 77.3746
| 230.64 | 1650.264 | 6.15674 | 77.3732
| 230.65 | 1651.37 | 6.1565 | 77.3718
| 230.658 | 1652.589 | 6.15625 | 77.3704
| 230.668 | 1653.491 | 6.15604 | 77.369
| 230.679 | 1654.139 | 6.15579 | 77.3661
| 230.693 | 1655.518 | 6.15544 | 77.3633
| 230.707 | 1656.44 | 6.15515 | 77.3605
| 230.723 | 1657.671 | 6.15487 | 77.3584
| 230.738 | 1658.315 | 6.15467 | 77.3563
| 230.757 | 1658.78 | 6.15445 | 77.3534
| 230.779 | 1659.866 | 6.1541 | 77.3499
| 230.802 | 1661.315 | 6.15375 | 77.3471
| 230.823 | 1661.292 | 6.15354 | 77.3429
| 230.849 | 1663.077 | 6.1531 | 77.3393
| 230.874 | 1664.065 | 6.15277 | 77.3358
| 230.903 | 1663.616 | 6.15266 | 77.3323
| 230.934 | 1664.475 | 6.15231 | 77.328
| 230.969 | 1666.108 | 6.15193 | 77.3252
| 231.003 | 1666.94 | 6.15167 | 77.3224
| 231.041 | 1667.881 | 6.15137 | 77.3196
| 231.082 | 1669.116 | 6.15111 | 77.3182
| 231.125 | 1670.299 | 6.15081 | 77.3153
| 231.167 | 1670.643 | 6.15064 | 77.3132
| 231.212 | 1671.971 | 6.15035 | 77.3111
| 231.256 | 1672.655 | 6.15013 | 77.309
| 231.304 | 1674.432 | 6.14981 | 77.3076
| 231.353 | 1675.131 | 6.14966 | 77.3069
| 231.404 | 1676.307 | 6.14942 | 77.3055
| 231.457 | 1676.046 | 6.14936 | 77.304
| 231.513 | 1679.397 | 6.14888 | 77.304
| 231.57 | 1679.053 | 6.14885 | 77.3026
| 231.632 | 1681.034 | 6.1486 | 77.3033
| 231.693 | 1681.721 | 6.14848 | 77.3026
| 231.759 | 1682.573 | 6.14828 | 77.3012
| 231.829 | 1683.413 | 6.1482 | 77.3019
| 231.904 | 1684.51 | 6.14806 | 77.3019
| 231.979 | 1685.292 | 6.14792 | 77.3012
| 232.061 | 1686.03 | 6.14782 | 77.3019
| 232.148 | 1685.717 | 6.1477 | 77.2998
| 232.241 | 1686.241 | 6.14756 | 77.2998
| 232.341 | 1686.573 | 6.14747 | 77.3012
| 232.448 | 1686.491 | 6.14723 | 77.2991
| 232.562 | 1687.018 | 6.14716 | 77.3005
| 232.683 | 1686.924 | 6.14713 | 77.3005
| 232.812 | 1688.194 | 6.14693 | 77.2991
| 232.941 | 1689.448 | 6.14679 | 77.2984
| 233.07 | 1691.366 | 6.14665 | 77.2998
| 233.2 | 1691.714 | 6.1466 | 77.2991
| 233.339 | 1691.217 | 6.14657 | 77.297
| 233.487 | 1691.296 | 6.14651 | 77.2956
| 233.644 | 1693.167 | 6.14635 | 77.2977
| 233.802 | 1692.893 | 6.14636 | 77.297
| 233.97 | 1693.03 | 6.1463 | 77.2963
| 234.148 | 1694.721 | 6.14612 | 77.2977
| 234.326 | 1694.335 | 6.1462 | 77.2984
| 234.515 | 1693.995 | 6.1461 | 77.2956
| 234.717 | 1695.256 | 6.14598 | 77.2963
| 234.917 | 1695.034 | 6.1461 | 77.2977
| 235.13 | 1695.186 | 6.14598 | 77.2956
| 235.341 | 1695.526 | 6.14596 | 77.2956
| 235.788 | 1696.214 | 6.14592 | 77.2963
| 236.259 | 1696.725 | 6.14594 | 77.297
| 236.755 | 1697.889 | 6.14581 | 77.297
| 237.251 | 1697.237 | 6.14574 | 77.2956
| 237.775 | 1698.616 | 6.14561 | 77.297
| 238.298 | 1700.499 | 6.14562 | 77.2977
| 238.821 | 1701.253 | 6.14561 | 77.2991
| 239.372 | 1700.139 | 6.14565 | 77.297
| 239.924 | 1700.764 | 6.14562 | 77.2977
| 240.507 | 1698.885 | 6.14565 | 77.2949
| 241.089 | 1700.674 | 6.14541 | 77.2956
| 241.67 | 1698.772 | 6.14563 | 77.2977
| 242.251 | 1699.714 | 6.14544 | 77.2963
| 242.863 | 1699.823 | 6.14532 | 77.297
| 244.23 | 1699.823 | 6.20568 | 77.2949
| 244.291 | 1699.823 | 7.77523 | 77.2963
| 244.366 | 1699.823 | 8.7521 | 77.297
| 244.443 | 1699.823 | 9.3723 | 77.2963
| 244.518 | 1699.823 | 9.66088 | 77.2942
| 244.594 | 1699.823 | 9.83371 | 77.2963
| 244.687 | 1699.823 | 10.0157 | 77.2984
| 244.758 | 1699.823 | 10.01505 | 77.2977
| 244.83 | 1699.823 | 10.01493 | 77.297
| 244.9 | 1699.823 | 10.01468 | 77.2977
| 244.972 | 1699.823 | 10.01444 | 77.2984
| 245.044 | 1699.823 | 10.01439 | 77.2977
| 245.147 | 1699.823 | 10.01414 | 77.2991
| 245.216 | 1699.823 | 10.01401 | 77.3005
| 245.285 | 1699.823 | 10.01403 | 77.2998
| 245.354 | 1699.823 | 10.0139 | 77.2998
| 245.423 | 1699.823 | 10.01372 | 77.2991
| 245.964 | 1481.749 | 7.2178 | 77.3922
| 245.968 | 1486.053 | 7.21726 | 77.3937
| 245.97 | 1488.233 | 7.21699 | 77.3944
| 245.972 | 1490.077 | 7.21671 | 77.3944
| 245.975 | 1492.553 | 7.21643 | 77.3958
| 245.977 | 1494.139 | 7.2162 | 77.3958
| 245.983 | 1499.061 | 7.21551 | 77.3965
| 245.988 | 1502.596 | 7.21508 | 77.3979
| 245.992 | 1505.854 | 7.2146 | 77.3979
| 245.996 | 1508.526 | 7.21421 | 77.3979
| 245.999 | 1510.104 | 7.21401 | 77.3986
| 246.003 | 1512.635 | 7.21364 | 77.3986
| 246.006 | 1514.03 | 7.21344 | 77.3986
| 246.01 | 1516.452 | 7.21308 | 77.3986
| 246.013 | 1517.823 | 7.21288 | 77.3986
| 246.017 | 1518.925 | 7.21271 | 77.3986
| 246.02 | 1521.053 | 7.21239 | 77.3986
| 246.023 | 1521.874 | 7.21223 | 77.3979
| 246.028 | 1524.936 | 7.21173 | 77.3972
| 246.035 | 1527.839 | 7.21126 | 77.3965
| 246.041 | 1530.983 | 7.21075 | 77.3958
| 246.046 | 1533.542 | 7.21033 | 77.3951
| 246.052 | 1535.628 | 7.20993 | 77.3937
| 246.056 | 1537.577 | 7.20959 | 77.393
| 246.062 | 1539.319 | 7.20923 | 77.3915
| 246.067 | 1540.764 | 7.20897 | 77.3908
| 246.072 | 1542.671 | 7.20864 | 77.3901
| 246.077 | 1543.565 | 7.20843 | 77.3887
| 246.085 | 1545.694 | 7.20803 | 77.3873
| 246.093 | 1547.538 | 7.20766 | 77.3859
| 246.1 | 1549.151 | 7.20733 | 77.3845
| 246.108 | 1551.128 | 7.2069 | 77.3824
| 246.115 | 1552.452 | 7.20662 | 77.381
| 246.122 | 1553.878 | 7.20636 | 77.3803
| 246.13 | 1553.839 | 7.20622 | 77.3781
| 246.139 | 1555.608 | 7.20591 | 77.3774
| 246.148 | 1556.784 | 7.20559 | 77.3753
| 246.158 | 1557.893 | 7.20533 | 77.3739
| 246.167 | 1558.878 | 7.20505 | 77.3718
| 246.179 | 1560.561 | 7.20466 | 77.3697
| 246.191 | 1561.358 | 7.20439 | 77.3675
| 246.205 | 1562.444 | 7.20409 | 77.3654
| 246.22 | 1563.534 | 7.20374 | 77.3626
| 246.235 | 1564.214 | 7.20349 | 77.3605
| 246.252 | 1564.741 | 7.20313 | 77.3563
| 246.272 | 1566.647 | 7.20257 | 77.352
| 246.292 | 1567.577 | 7.20217 | 77.3478
| 246.314 | 1568.073 | 7.2019 | 77.345
| 246.34 | 1569.167 | 7.2015 | 77.3414
| 246.365 | 1570.53 | 7.20116 | 77.3393
| 246.389 | 1571.038 | 7.20098 | 77.3379
| 246.417 | 1571.706 | 7.20061 | 77.3337
| 246.449 | 1572.628 | 7.20026 | 77.3309
| 246.487 | 1573.46 | 7.19989 | 77.3273
| 246.528 | 1574.385 | 7.19956 | 77.3245
| 246.573 | 1575.628 | 7.19919 | 77.3217
| 246.618 | 1576.257 | 7.19896 | 77.3196
| 246.667 | 1578.171 | 7.19851 | 77.3167
| 246.716 | 1578.514 | 7.19828 | 77.3139
| 246.769 | 1579.757 | 7.19796 | 77.3118
| 246.822 | 1581.546 | 7.19771 | 77.3118
| 246.876 | 1582.593 | 7.19748 | 77.3104
| 246.93 | 1583.96 | 7.19715 | 77.3083
| 246.985 | 1584.612 | 7.197 | 77.3069
| 247.045 | 1586.979 | 7.19661 | 77.3062
| 247.106 | 1587.034 | 7.19654 | 77.3055
| 247.17 | 1588.425 | 7.1962 | 77.304
| 247.235 | 1588.885 | 7.19602 | 77.3026
| 247.304 | 1589.596 | 7.19586 | 77.3019
| 247.38 | 1591.483 | 7.19561 | 77.3026
| 247.454 | 1591.19 | 7.19553 | 77.3012
| 247.534 | 1592.815 | 7.19533 | 77.3019
| 247.615 | 1593.448 | 7.19518 | 77.3012
| 247.702 | 1594.737 | 7.19508 | 77.3033
| 247.789 | 1595.53 | 7.19479 | 77.3019
| 247.882 | 1595.862 | 7.19477 | 77.3033
| 247.981 | 1595.925 | 7.19463 | 77.3019
| 248.086 | 1597.358 | 7.19447 | 77.3026
| 248.191 | 1597.268 | 7.19445 | 77.3019
| 248.304 | 1599.214 | 7.19424 | 77.3026
| 248.417 | 1600.296 | 7.19402 | 77.3019
| 248.529 | 1599.096 | 7.19424 | 77.3026
| 248.641 | 1600.956 | 7.19396 | 77.3019
| 248.754 | 1601.061 | 7.19388 | 77.3005
| 248.874 | 1601.26 | 7.19391 | 77.3005
| 249.002 | 1603.729 | 7.19365 | 77.3012
| 249.13 | 1603.178 | 7.19375 | 77.3012
| 249.266 | 1604.46 | 7.19362 | 77.3012
| 249.403 | 1604.979 | 7.19363 | 77.3019
| 249.548 | 1606.159 | 7.19349 | 77.3019
| 249.692 | 1606.12 | 7.1936 | 77.3033
| 249.846 | 1607.647 | 7.19331 | 77.3026
| 250.001 | 1606.78 | 7.19337 | 77.3019
| 250.165 | 1606.897 | 7.19328 | 77.3005
| 250.338 | 1605.772 | 7.19343 | 77.3012
| 250.512 | 1606.581 | 7.19326 | 77.3026
| 250.697 | 1605.264 | 7.1933 | 77.3019
| 250.881 | 1606.585 | 7.19311 | 77.3005
| 251.066 | 1606.917 | 7.19321 | 77.3012
| 251.262 | 1609.01 | 7.19307 | 77.3026
| 251.457 | 1608.811 | 7.19301 | 77.3012
| 251.654 | 1607.928 | 7.19305 | 77.2998
| 251.862 | 1608.682 | 7.19305 | 77.3012
| 252.082 | 1608.885 | 7.19301 | 77.3012
| 252.316 | 1606.815 | 7.19306 | 77.2998
| 252.548 | 1609.245 | 7.19291 | 77.3033
| 252.781 | 1608.409 | 7.19296 | 77.3005
| 253.028 | 1609.628 | 7.19292 | 77.3019
| 253.274 | 1610.421 | 7.19288 | 77.3026
| 253.535 | 1609.628 | 7.19289 | 77.3005
| 253.811 | 1609.885 | 7.19284 | 77.3005
| 254.103 | 1609.339 | 7.19282 | 77.2991
| 254.412 | 1611.417 | 7.1928 | 77.3026
| 254.721 | 1611.835 | 7.1928 | 77.3033
| 255.048 | 1610.6 | 7.19289 | 77.3012
| 255.375 | 1612.444 | 7.19278 | 77.3026
| 255.701 | 1610.116 | 7.1929 | 77.2998
| 256.027 | 1610.678 | 7.1927 | 77.2984
| 256.37 | 1609.866 | 7.19268 | 77.2977
| 256.732 | 1610.112 | 7.1927 | 77.2991
| 257.113 | 1612.171 | 7.19278 | 77.3033
| 257.498 | 1611.952 | 7.19282 | 77.3012
| 257.905 | 1612.503 | 7.19249 | 77.3005
| 258.334 | 1611.194 | 7.19261 | 77.3012
| 259.704 | 1611.194 | 7.25546 | 77.2991
| 259.764 | 1611.194 | 8.79791 | 77.2977
| 259.837 | 1611.194 | 9.74282 | 77.2963
| 259.913 | 1611.194 | 10.36141 | 77.297
| 259.987 | 1611.194 | 10.64502 | 77.2984
| 260.063 | 1611.194 | 10.83542 | 77.2991
| 260.154 | 1611.194 | 11.01687 | 77.2998
| 260.225 | 1611.194 | 11.01623 | 77.2998
| 260.295 | 1611.194 | 11.01625 | 77.2984
| 260.366 | 1611.194 | 11.01612 | 77.2984
| 260.437 | 1611.194 | 11.01591 | 77.2991
| 260.508 | 1611.194 | 11.01577 | 77.2998
| 260.613 | 1611.194 | 11.01557 | 77.2991
| 260.681 | 1611.194 | 11.01543 | 77.3005
| 260.75 | 1611.194 | 11.01546 | 77.2998
| 260.819 | 1611.194 | 11.01529 | 77.3005
| 260.888 | 1611.194 | 11.01525 | 77.3005
| 261.43 | 1383.399 | 8.27452 | 77.3852
| 261.434 | 1387.012 | 8.27402 | 77.3859
| 261.437 | 1389.016 | 8.27376 | 77.3866
| 261.438 | 1390.637 | 8.27352 | 77.3866
| 261.441 | 1392.637 | 8.27326 | 77.3873
| 261.443 | 1394.375 | 8.27305 | 77.388
| 261.449 | 1399.453 | 8.27233 | 77.3887
| 261.452 | 1402.535 | 8.27186 | 77.3887
| 261.455 | 1405.899 | 8.27139 | 77.3894
| 261.459 | 1407.477 | 8.27115 | 77.3894
| 261.463 | 1410.539 | 8.27074 | 77.3901
| 261.466 | 1413.457 | 8.27029 | 77.3901
| 261.47 | 1415.863 | 8.26992 | 77.3901
| 261.473 | 1418.426 | 8.26953 | 77.3901
| 261.477 | 1420.738 | 8.26918 | 77.3901
| 261.48 | 1421.945 | 8.269 | 77.3901
| 261.483 | 1424.199 | 8.26865 | 77.3901
| 261.486 | 1426.266 | 8.26834 | 77.3901
| 261.49 | 1428.207 | 8.268 | 77.3894
| 261.493 | 1429.434 | 8.26781 | 77.3894
| 261.496 | 1430.594 | 8.26758 | 77.3887
| 261.499 | 1431.34 | 8.26747 | 77.3887
| 261.503 | 1432.945 | 8.26717 | 77.388
| 261.508 | 1434.789 | 8.26689 | 77.388
| 261.512 | 1437.106 | 8.26654 | 77.388
| 261.516 | 1438.512 | 8.26633 | 77.388
| 261.521 | 1440.371 | 8.26599 | 77.3873
| 261.526 | 1441.359 | 8.26578 | 77.3866
| 261.532 | 1443.293 | 8.26544 | 77.3859
| 261.539 | 1444.856 | 8.26515 | 77.3852
| 261.546 | 1447.02 | 8.26482 | 77.3852
| 261.552 | 1448.875 | 8.26443 | 77.3838
| 261.559 | 1450.535 | 8.26412 | 77.3831
| 261.565 | 1451.527 | 8.26392 | 77.3824
| 261.574 | 1453.613 | 8.2635 | 77.381
| 261.583 | 1455.563 | 8.26311 | 77.3796
| 261.592 | 1458 | 8.26267 | 77.3788
| 261.6 | 1459.422 | 8.26236 | 77.3774
| 261.609 | 1461.309 | 8.26202 | 77.3767
| 261.618 | 1461.754 | 8.26181 | 77.3746
| 261.629 | 1462.863 | 8.26154 | 77.3732
| 261.64 | 1464.371 | 8.26115 | 77.3711
| 261.651 | 1465.145 | 8.26088 | 77.369
| 261.665 | 1466.52 | 8.26045 | 77.3661
| 261.678 | 1467.109 | 8.2601 | 77.3626
| 261.694 | 1468.547 | 8.25968 | 77.3598
| 261.71 | 1469.711 | 8.2593 | 77.357
| 261.726 | 1470.152 | 8.25896 | 77.3534
| 261.745 | 1471.043 | 8.25867 | 77.3513
| 261.767 | 1472.035 | 8.25841 | 77.3499
| 261.793 | 1473.465 | 8.25798 | 77.3471
| 261.818 | 1476.07 | 8.25748 | 77.3457
| 261.843 | 1477.481 | 8.25706 | 77.3429
| 261.869 | 1477.938 | 8.25672 | 77.3393
| 261.898 | 1479.301 | 8.25625 | 77.3358
| 261.927 | 1480.145 | 8.25596 | 77.3337
| 261.96 | 1481.035 | 8.25572 | 77.3323
| 261.997 | 1482.156 | 8.25539 | 77.3301
| 262.033 | 1482.844 | 8.25507 | 77.3273
| 262.074 | 1483.645 | 8.25478 | 77.3252
| 262.118 | 1483.984 | 8.25446 | 77.3217
| 262.165 | 1485.109 | 8.25413 | 77.3196
| 262.214 | 1485.488 | 8.25391 | 77.3174
| 262.267 | 1487.063 | 8.25357 | 77.316
| 262.32 | 1488.371 | 8.25318 | 77.3132
| 262.374 | 1488.219 | 8.25294 | 77.3097
| 262.433 | 1490.578 | 8.25253 | 77.309
| 262.491 | 1490.707 | 8.25247 | 77.3083
| 262.553 | 1493.195 | 8.2521 | 77.3083
| 262.616 | 1492.895 | 8.25202 | 77.3069
| 262.685 | 1495.055 | 8.2517 | 77.3076
| 262.752 | 1495.699 | 8.25153 | 77.3069
| 262.826 | 1496.621 | 8.25142 | 77.3076
| 262.905 | 1498.465 | 8.25112 | 77.3076
| 262.984 | 1498.195 | 8.25102 | 77.3055
| 263.068 | 1498.645 | 8.2509 | 77.3047
| 263.159 | 1501.477 | 8.25061 | 77.3062
| 263.249 | 1500.645 | 8.25058 | 77.304
| 263.345 | 1502.352 | 8.25043 | 77.3055
| 263.441 | 1503.375 | 8.25026 | 77.3055
| 263.538 | 1504.899 | 8.25003 | 77.3055
| 263.635 | 1505.359 | 8.24994 | 77.3055
| 263.74 | 1505.313 | 8.24981 | 77.304
| 263.85 | 1505.738 | 8.24983 | 77.3055
| 263.969 | 1505.613 | 8.24961 | 77.3033
| 264.095 | 1504.746 | 8.24961 | 77.3019
| 264.23 | 1506.785 | 8.24938 | 77.3033
| 264.365 | 1505.813 | 8.24942 | 77.3019
| 264.509 | 1506.711 | 8.24934 | 77.3019
| 264.663 | 1508.324 | 8.24926 | 77.3033
| 264.816 | 1508.891 | 8.24914 | 77.3019
| 264.98 | 1508.75 | 8.2491 | 77.3005
| 265.154 | 1510.106 | 8.24897 | 77.3012
| 265.328 | 1510.891 | 8.24903 | 77.3033
| 265.513 | 1509.996 | 8.24888 | 77.2998
| 265.708 | 1511.496 | 8.24882 | 77.3026
| 265.904 | 1511.211 | 8.24868 | 77.3005
| 266.113 | 1510.242 | 8.24879 | 77.3005
| 266.333 | 1512.106 | 8.24861 | 77.3026
| 266.553 | 1512.613 | 8.24854 | 77.3026
| 266.773 | 1512.547 | 8.24853 | 77.3019
| 267.006 | 1513.027 | 8.24845 | 77.3026
| 267.253 | 1510.965 | 8.2486 | 77.3019
| 267.5 | 1510.961 | 8.24857 | 77.3026
| 267.762 | 1511.324 | 8.24835 | 77.3005
| 268.038 | 1513.414 | 8.24828 | 77.3019
| 268.314 | 1512.859 | 8.24839 | 77.3012
| 268.606 | 1512.574 | 8.24847 | 77.3019
| 268.914 | 1512.547 | 8.2484 | 77.3012
| 269.24 | 1512.906 | 8.24839 | 77.3019
| 269.583 | 1512.863 | 8.24842 | 77.3019
| 269.945 | 1512.918 | 8.24844 | 77.3019
| 270.327 | 1512.285 | 8.24836 | 77.3005
| 270.73 | 1511.699 | 8.24847 | 77.3005
| 271.156 | 1512.977 | 8.24828 | 77.3005
| 271.582 | 1513.922 | 8.24831 | 77.3026
| 272.032 | 1513.449 | 8.2483 | 77.3019
| 272.506 | 1513.703 | 8.24829 | 77.3033
| 273.005 | 1512.344 | 8.24838 | 77.3033
| 273.505 | 1514.492 | 8.24826 | 77.3033
| 274.87 | 1514.492 | 8.31357 | 77.2991
| 274.932 | 1514.492 | 9.8865 | 77.2991
| 275.006 | 1514.492 | 10.85868 | 77.3005
| 275.082 | 1514.492 | 11.39096 | 77.2998
| 275.156 | 1514.492 | 11.67928 | 77.2984
| 275.232 | 1514.492 | 11.85624 | 77.2977
| 275.323 | 1514.492 | 12.02574 | 77.2998
| 275.395 | 1514.492 | 12.02552 | 77.2984
| 275.466 | 1514.492 | 12.0256 | 77.2998
| 275.536 | 1514.492 | 12.02531 | 77.2998
| 275.609 | 1514.492 | 12.02516 | 77.2998
| 275.682 | 1514.492 | 12.02504 | 77.2998
| 275.786 | 1514.492 | 12.02488 | 77.2998
| 275.856 | 1514.492 | 12.02475 | 77.3005
| 275.925 | 1514.492 | 12.02474 | 77.2991
| 275.996 | 1514.492 | 12.02462 | 77.2998
| 276.064 | 1514.492 | 12.0245 | 77.3005
| 276.606 | 1280.477 | 9.34324 | 77.3796
| 276.61 | 1284.953 | 9.34265 | 77.381
| 276.611 | 1286.406 | 9.34242 | 77.381
| 276.614 | 1288.117 | 9.34215 | 77.381
| 276.615 | 1290.211 | 9.34187 | 77.3817
| 276.617 | 1291.688 | 9.34164 | 77.3817
| 276.622 | 1296.93 | 9.34092 | 77.3831
| 276.626 | 1300.375 | 9.34044 | 77.3838
| 276.63 | 1303.258 | 9.33998 | 77.3838
| 276.633 | 1304.969 | 9.33977 | 77.3845
| 276.637 | 1307.961 | 9.33935 | 77.3852
| 276.641 | 1310.992 | 9.33887 | 77.3852
| 276.645 | 1313.289 | 9.33851 | 77.3852
| 276.649 | 1315.383 | 9.33818 | 77.3852
| 276.652 | 1316.914 | 9.33799 | 77.3859
| 276.656 | 1319.438 | 9.33765 | 77.3866
| 276.659 | 1320.664 | 9.33746 | 77.3866
| 276.663 | 1322.969 | 9.33709 | 77.3866
| 276.667 | 1324.648 | 9.33681 | 77.3866
| 276.67 | 1325.492 | 9.33668 | 77.3866
| 276.675 | 1328.492 | 9.3362 | 77.3866
| 276.679 | 1330.336 | 9.33591 | 77.3866
| 276.684 | 1331.938 | 9.33559 | 77.3859
| 276.689 | 1334.82 | 9.33513 | 77.3859
| 276.694 | 1335.828 | 9.33492 | 77.3852
| 276.698 | 1338.508 | 9.33449 | 77.3852
| 276.703 | 1339.945 | 9.33426 | 77.3852
| 276.708 | 1342.258 | 9.33389 | 77.3852
| 276.711 | 1343.398 | 9.33365 | 77.3845
| 276.716 | 1345.055 | 9.33339 | 77.3845
| 276.72 | 1347.063 | 9.33301 | 77.3838
| 276.724 | 1347.984 | 9.3328 | 77.3831
| 276.73 | 1348.906 | 9.33254 | 77.3817
| 276.737 | 1351.055 | 9.33214 | 77.381
| 276.744 | 1352.164 | 9.33178 | 77.3788
| 276.752 | 1353.68 | 9.33142 | 77.3774
| 276.76 | 1354.711 | 9.33114 | 77.376
| 276.767 | 1355.539 | 9.33089 | 77.3746
| 276.776 | 1357.57 | 9.33051 | 77.3739
| 276.785 | 1358.492 | 9.33025 | 77.3725
| 276.795 | 1358.773 | 9.32997 | 77.3697
| 276.808 | 1360.766 | 9.32947 | 77.3675
| 276.821 | 1361.383 | 9.32914 | 77.3647
| 276.836 | 1364.016 | 9.32862 | 77.3633
| 276.851 | 1365.039 | 9.32828 | 77.3612
| 276.866 | 1366.078 | 9.32788 | 77.3584
| 276.88 | 1366.219 | 9.32762 | 77.3556
| 276.897 | 1367.672 | 9.32726 | 77.3541
| 276.914 | 1368.383 | 9.32698 | 77.352
| 276.934 | 1369.141 | 9.32662 | 77.3492
| 276.956 | 1370.875 | 9.32617 | 77.3471
| 276.979 | 1372.188 | 9.32566 | 77.3436
| 277 | 1373.102 | 9.32528 | 77.3407
| 277.024 | 1373.461 | 9.32487 | 77.3365
| 277.052 | 1373.727 | 9.32453 | 77.333
| 277.082 | 1373.836 | 9.3242 | 77.3294
| 277.116 | 1374.695 | 9.32383 | 77.3266
| 277.152 | 1375.258 | 9.32338 | 77.3224
| 277.192 | 1375.43 | 9.32312 | 77.3196
| 277.235 | 1377.039 | 9.32277 | 77.3189
| 277.278 | 1378.836 | 9.32241 | 77.3182
| 277.322 | 1379.156 | 9.32214 | 77.316
| 277.37 | 1380.285 | 9.32177 | 77.3139
| 277.418 | 1380.367 | 9.32151 | 77.3111
| 277.47 | 1382.105 | 9.32108 | 77.3097
| 277.522 | 1383.223 | 9.32086 | 77.3097
| 277.574 | 1383.746 | 9.32066 | 77.3083
| 277.63 | 1383.48 | 9.32051 | 77.3062
| 277.692 | 1385 | 9.32019 | 77.3055
| 277.754 | 1386.523 | 9.32002 | 77.3062
| 277.815 | 1386.891 | 9.31984 | 77.3047
| 277.882 | 1389.258 | 9.31946 | 77.3047
| 277.948 | 1390.586 | 9.31933 | 77.3055
| 278.015 | 1390.754 | 9.31924 | 77.3047
| 278.088 | 1391.723 | 9.31901 | 77.304
| 278.167 | 1392.57 | 9.31888 | 77.304
| 278.252 | 1394.59 | 9.31853 | 77.3033
| 278.336 | 1394.957 | 9.31853 | 77.304
| 278.426 | 1395.176 | 9.31832 | 77.3019
| 278.523 | 1396.531 | 9.31813 | 77.3019
| 278.62 | 1397.172 | 9.31807 | 77.3026
| 278.723 | 1396.805 | 9.31791 | 77.3012
| 278.833 | 1397.113 | 9.31773 | 77.3005
| 278.951 | 1397.238 | 9.31772 | 77.3012
| 279.076 | 1398.367 | 9.31761 | 77.3019
| 279.2 | 1402 | 9.31725 | 77.3033
| 279.325 | 1401.91 | 9.31725 | 77.3019
| 279.458 | 1403.172 | 9.31721 | 77.3026
| 279.59 | 1405.152 | 9.31694 | 77.3026
| 279.722 | 1405.316 | 9.31691 | 77.3019
| 279.863 | 1405.984 | 9.31689 | 77.3026
| 280.013 | 1406.316 | 9.31682 | 77.3019
| 280.172 | 1407.273 | 9.31658 | 77.3019
| 280.342 | 1406.723 | 9.31648 | 77.3012
| 280.522 | 1406.43 | 9.31651 | 77.3019
| 280.714 | 1407.137 | 9.31651 | 77.3026
| 280.916 | 1409.32 | 9.31631 | 77.3033
| 281.119 | 1410.203 | 9.31631 | 77.304
| 281.335 | 1411.504 | 9.31613 | 77.304
| 281.551 | 1409.082 | 9.31624 | 77.3019
| 281.766 | 1407.59 | 9.31623 | 77.3005
| 281.98 | 1407.555 | 9.31616 | 77.3012
| 282.208 | 1407.316 | 9.31607 | 77.2998
| 282.448 | 1407.711 | 9.31593 | 77.2977
| 282.702 | 1409.414 | 9.31579 | 77.2991
| 282.956 | 1411.246 | 9.31569 | 77.3012
| 283.21 | 1410.801 | 9.31577 | 77.3019
| 283.478 | 1408.176 | 9.31601 | 77.3033
| 283.748 | 1409.258 | 9.31585 | 77.304
| 284.017 | 1409.336 | 9.3159 | 77.3019
| 284.301 | 1411.32 | 9.31584 | 77.3033
| 284.585 | 1410.527 | 9.31575 | 77.3005
| 284.885 | 1411.16 | 9.31568 | 77.3012
| 285.202 | 1410.074 | 9.31587 | 77.3019
| 285.519 | 1411.203 | 9.31576 | 77.3026
| 285.836 | 1411.793 | 9.31576 | 77.3033
| 286.171 | 1410.461 | 9.31579 | 77.3026
| 286.505 | 1409.258 | 9.31574 | 77.3005
| 286.839 | 1410.238 | 9.31572 | 77.3026
| 287.174 | 1409.52 | 9.31585 | 77.3019
| 287.528 | 1408.934 | 9.3158 | 77.3005
| 287.902 | 1411.449 | 9.31582 | 77.3026
| 288.275 | 1413.324 | 9.31588 | 77.304
| 288.65 | 1413.305 | 9.31581 | 77.3033
| 290.016 | 1413.305 | 9.38363 | 77.3019
| 290.076 | 1413.305 | 10.89577 | 77.3026
| 290.15 | 1413.305 | 11.82373 | 77.3019
| 290.227 | 1413.305 | 12.39914 | 77.3033
| 290.301 | 1413.305 | 12.70194 | 77.3026
| 290.377 | 1413.305 | 12.87594 | 77.3019
| 290.47 | 1413.305 | 13.03567 | 77.3033
| 290.541 | 1413.305 | 13.03566 | 77.304
| 290.612 | 1413.305 | 13.03546 | 77.3047
| 290.683 | 1413.305 | 13.03549 | 77.304
| 290.754 | 1413.305 | 13.03542 | 77.3033
| 290.825 | 1413.305 | 13.03531 | 77.3019
| 290.931 | 1413.305 | 13.03528 | 77.3019
| 291 | 1413.305 | 13.03503 | 77.3026
| 291.069 | 1413.305 | 13.03505 | 77.3026
| 291.137 | 1413.305 | 13.03496 | 77.3026
| 291.206 | 1413.305 | 13.03491 | 77.3026
| 291.749 | 1178.268 | 10.42295 | 77.3753
| 291.753 | 1182.815 | 10.42233 | 77.3767
| 291.756 | 1184.572 | 10.42204 | 77.3767
| 291.757 | 1186.846 | 10.42173 | 77.3774
| 291.759 | 1188.729 | 10.42142 | 77.3774
| 291.76 | 1190.697 | 10.42116 | 77.3781
| 291.766 | 1195.877 | 10.42037 | 77.3788
| 291.769 | 1198.799 | 10.41989 | 77.3788
| 291.772 | 1200.697 | 10.41965 | 77.3796
| 291.776 | 1203.33 | 10.41921 | 77.3796
| 291.779 | 1205.94 | 10.41878 | 77.3796
| 291.783 | 1208.486 | 10.41836 | 77.3796
| 291.786 | 1209.76 | 10.41815 | 77.3796
| 291.79 | 1211.947 | 10.41779 | 77.3796
| 291.793 | 1214.19 | 10.41742 | 77.3796
| 291.797 | 1216.893 | 10.41704 | 77.3803
| 291.801 | 1218.565 | 10.4167 | 77.3796
| 291.804 | 1220.236 | 10.41635 | 77.3788
| 291.808 | 1222.049 | 10.41605 | 77.3788
| 291.811 | 1223.776 | 10.4157 | 77.3781
| 291.815 | 1225.213 | 10.4154 | 77.3774
| 291.819 | 1226.971 | 10.41511 | 77.3774
| 291.822 | 1228.549 | 10.41485 | 77.3774
| 291.826 | 1229.705 | 10.41458 | 77.3767
| 291.83 | 1231.463 | 10.41429 | 77.3767
| 291.834 | 1232.526 | 10.41405 | 77.376
| 291.838 | 1233.916 | 10.41382 | 77.376
| 291.842 | 1234.885 | 10.41359 | 77.3753
| 291.847 | 1236.596 | 10.41325 | 77.3746
| 291.852 | 1237.963 | 10.41296 | 77.3739
| 291.859 | 1239.268 | 10.41267 | 77.3732
| 291.864 | 1240.611 | 10.41239 | 77.3725
| 291.87 | 1241.83 | 10.41206 | 77.3711
| 291.876 | 1243.111 | 10.41177 | 77.3704
| 291.881 | 1244.205 | 10.41152 | 77.3697
| 291.887 | 1245.026 | 10.41132 | 77.369
| 291.894 | 1245.807 | 10.41104 | 77.3675
| 291.904 | 1248.385 | 10.41055 | 77.3668
| 291.913 | 1249.791 | 10.41024 | 77.3661
| 291.923 | 1250.908 | 10.40994 | 77.3647
| 291.932 | 1252.729 | 10.40956 | 77.364
| 291.943 | 1254.713 | 10.40904 | 77.3619
| 291.952 | 1255.619 | 10.40869 | 77.3598
| 291.964 | 1256.736 | 10.4083 | 77.3577
| 291.975 | 1258.447 | 10.40789 | 77.3563
| 291.987 | 1259.752 | 10.40752 | 77.3548
| 291.999 | 1260.244 | 10.4073 | 77.3534
| 292.014 | 1261.158 | 10.40695 | 77.3513
| 292.03 | 1261.721 | 10.40659 | 77.3485
| 292.05 | 1263.674 | 10.40613 | 77.3471
| 292.071 | 1265.846 | 10.4057 | 77.3464
| 292.09 | 1266.619 | 10.40537 | 77.3443
| 292.113 | 1267.565 | 10.40501 | 77.3421
| 292.138 | 1268.791 | 10.40455 | 77.3393
| 292.163 | 1269.135 | 10.40416 | 77.3358
| 292.191 | 1269.416 | 10.40379 | 77.3323
| 292.223 | 1269.83 | 10.40345 | 77.3294
| 292.257 | 1270.768 | 10.40303 | 77.3266
| 292.296 | 1272.455 | 10.40261 | 77.3245
| 292.334 | 1274.033 | 10.40228 | 77.3231
| 292.372 | 1274.01 | 10.40214 | 77.321
| 292.413 | 1275.502 | 10.40181 | 77.3196
| 292.456 | 1277.158 | 10.40147 | 77.3182
| 292.498 | 1278.572 | 10.40114 | 77.3167
| 292.54 | 1278.752 | 10.40087 | 77.3139
| 292.587 | 1281.096 | 10.40053 | 77.3139
| 292.633 | 1283.049 | 10.40026 | 77.3139
| 292.678 | 1283.666 | 10.40006 | 77.3125
| 292.728 | 1283.971 | 10.39991 | 77.3111
| 292.782 | 1284.729 | 10.39968 | 77.3097
| 292.841 | 1286.94 | 10.39936 | 77.3097
| 292.899 | 1288.815 | 10.39913 | 77.3104
| 292.957 | 1289.447 | 10.39899 | 77.3097
| 293.019 | 1290.744 | 10.39876 | 77.309
| 293.082 | 1291.08 | 10.39858 | 77.3076
| 293.151 | 1292.307 | 10.39839 | 77.3076
| 293.218 | 1294.213 | 10.39825 | 77.309
| 293.285 | 1294.768 | 10.398 | 77.3069
| 293.357 | 1295.244 | 10.39788 | 77.3062
| 293.433 | 1297.674 | 10.39763 | 77.3076
| 293.511 | 1298.205 | 10.39751 | 77.3069
| 293.593 | 1298.979 | 10.39744 | 77.3076
| 293.682 | 1299.776 | 10.39723 | 77.3069
| 293.777 | 1301.424 | 10.39705 | 77.3083
| 293.872 | 1301.346 | 10.39687 | 77.3062
| 293.974 | 1301.776 | 10.39675 | 77.3055
| 294.083 | 1302.51 | 10.39665 | 77.3055
| 294.199 | 1302.572 | 10.39663 | 77.3047
| 294.323 | 1303.229 | 10.39645 | 77.304
| 294.455 | 1303.635 | 10.39641 | 77.3047
| 294.597 | 1304.549 | 10.39624 | 77.3055
| 294.747 | 1305.057 | 10.39591 | 77.304
| 294.907 | 1305.869 | 10.39585 | 77.3055
| 295.077 | 1305.955 | 10.39577 | 77.3055
| 295.257 | 1305.815 | 10.39566 | 77.3055
| 295.448 | 1305.19 | 10.39561 | 77.304
| 295.651 | 1305.197 | 10.39563 | 77.3033
| 295.865 | 1306.072 | 10.39552 | 77.3026
| 296.092 | 1306.08 | 10.39545 | 77.3005
| 296.331 | 1307.549 | 10.39522 | 77.3019
| 296.796 | 1307.643 | 10.39523 | 77.3012
| 297.26 | 1309.682 | 10.39518 | 77.3033
| 297.724 | 1308.94 | 10.39516 | 77.304
| 298.214 | 1310.111 | 10.39501 | 77.3047
| 298.704 | 1309.916 | 10.39501 | 77.3047
| 299.22 | 1309.51 | 10.39503 | 77.3055
| 299.764 | 1311.533 | 10.39489 | 77.3062
| 300.309 | 1312.158 | 10.39483 | 77.3062
| 300.883 | 1310.072 | 10.3948 | 77.3047
| 301.457 | 1311.596 | 10.39469 | 77.3062
| 302.032 | 1310.971 | 10.3947 | 77.3055
| 302.638 | 1311.791 | 10.39457 | 77.3062
| 303.276 | 1312.549 | 10.3946 | 77.3069
| 303.948 | 1310.861 | 10.39449 | 77.3055
| 305.318 | 1310.861 | 10.465 | 77.304
| 305.379 | 1310.861 | 11.93597 | 77.3047
| 305.454 | 1310.861 | 12.94118 | 77.3026
| 305.53 | 1310.861 | 13.46023 | 77.304
| 305.606 | 1310.861 | 13.73058 | 77.3055
| 305.682 | 1310.861 | 13.90145 | 77.3055
| 305.776 | 1310.861 | 14.03443 | 77.3047
| 305.847 | 1310.861 | 14.0343 | 77.3062
| 305.919 | 1310.861 | 14.03427 | 77.3062
| 305.991 | 1310.861 | 14.0342 | 77.3055
| 306.063 | 1310.861 | 14.03394 | 77.3047
| 306.135 | 1310.861 | 14.03393 | 77.3047
| 306.239 | 1310.861 | 14.03373 | 77.3047
| 306.308 | 1310.861 | 14.03372 | 77.3055
| 306.378 | 1310.861 | 14.03359 | 77.3055
| 306.447 | 1310.861 | 14.03355 | 77.3062
| 306.516 | 1310.861 | 14.0335 | 77.304
| 307.06 | 1076.774 | 11.50797 | 77.3711
| 307.064 | 1080.727 | 11.50736 | 77.3718
| 307.066 | 1082.47 | 11.50706 | 77.3718
| 307.069 | 1084.641 | 11.50677 | 77.3725
| 307.07 | 1086.438 | 11.50646 | 77.3725
| 307.073 | 1088.477 | 11.50618 | 77.3732
| 307.078 | 1093.063 | 11.50539 | 77.3732
| 307.082 | 1096.282 | 11.5049 | 77.3739
| 307.085 | 1099.431 | 11.50444 | 77.3746
| 307.088 | 1102.391 | 11.504 | 77.3753
| 307.092 | 1104.657 | 11.50361 | 77.3753
| 307.095 | 1106.345 | 11.50339 | 77.376
| 307.099 | 1108.446 | 11.50302 | 77.376
| 307.103 | 1111.118 | 11.50264 | 77.3767
| 307.106 | 1112.165 | 11.50246 | 77.3767
| 307.11 | 1114.024 | 11.50214 | 77.3767
| 307.113 | 1115.071 | 11.50196 | 77.3767
| 307.117 | 1117.337 | 11.50157 | 77.3767
| 307.12 | 1119.368 | 11.50122 | 77.3767
| 307.123 | 1120.251 | 11.50108 | 77.3767
| 307.129 | 1122.923 | 11.50062 | 77.3767
| 307.134 | 1125.493 | 11.50017 | 77.3767
| 307.14 | 1127.587 | 11.49975 | 77.376
| 307.146 | 1129.337 | 11.49945 | 77.376
| 307.151 | 1131.298 | 11.49905 | 77.3753
| 307.157 | 1133.352 | 11.49864 | 77.3746
| 307.163 | 1135.743 | 11.49823 | 77.3746
| 307.168 | 1136.493 | 11.49801 | 77.3739
| 307.176 | 1138.532 | 11.4976 | 77.3732
| 307.184 | 1141.446 | 11.49703 | 77.3725
| 307.192 | 1143.282 | 11.49666 | 77.3718
| 307.199 | 1144.681 | 11.49635 | 77.3711
| 307.206 | 1146.798 | 11.49591 | 77.3704
| 307.214 | 1148.087 | 11.49563 | 77.3697
| 307.222 | 1149.22 | 11.49528 | 77.3682
| 307.229 | 1150.962 | 11.49492 | 77.3675
| 307.237 | 1152.532 | 11.49451 | 77.3661
| 307.245 | 1153.415 | 11.49429 | 77.3654
| 307.254 | 1155.345 | 11.49389 | 77.3647
| 307.264 | 1156.438 | 11.49349 | 77.3626
| 307.275 | 1156.845 | 11.49319 | 77.3605
| 307.287 | 1158.509 | 11.49277 | 77.3591
| 307.3 | 1160.009 | 11.49235 | 77.3577
| 307.313 | 1160.743 | 11.49207 | 77.3563
| 307.328 | 1162.141 | 11.49161 | 77.3541
| 307.344 | 1162.516 | 11.49126 | 77.3513
| 307.363 | 1164.212 | 11.49075 | 77.3492
| 307.382 | 1164.657 | 11.49039 | 77.3464
| 307.405 | 1165.329 | 11.49 | 77.3436
| 307.43 | 1166.579 | 11.4895 | 77.3407
| 307.455 | 1167.884 | 11.48914 | 77.3393
| 307.481 | 1168.634 | 11.48879 | 77.3372
| 307.509 | 1169.548 | 11.48836 | 77.3344
| 307.54 | 1170.743 | 11.48786 | 77.3316
| 307.572 | 1170.134 | 11.48759 | 77.328
| 307.608 | 1171.274 | 11.48722 | 77.3266
| 307.645 | 1172.079 | 11.48688 | 77.3252
| 307.685 | 1172.227 | 11.48651 | 77.3231
| 307.729 | 1171.282 | 11.48621 | 77.3196
| 307.777 | 1170.657 | 11.48588 | 77.3174
| 307.829 | 1170.884 | 11.48542 | 77.3153
| 307.885 | 1170.454 | 11.48519 | 77.3146
| 307.947 | 1170.79 | 11.48478 | 77.3139
| 308.014 | 1171.556 | 11.48439 | 77.3132
| 308.086 | 1173.368 | 11.48391 | 77.3125
| 308.158 | 1175.587 | 11.48355 | 77.3125
| 308.231 | 1176.259 | 11.48335 | 77.3104
| 308.309 | 1179.337 | 11.48302 | 77.3104
| 308.388 | 1181.22 | 11.48271 | 77.309
| 308.466 | 1182.071 | 11.48259 | 77.3083
| 308.552 | 1185.556 | 11.48232 | 77.3104
| 308.636 | 1186.665 | 11.48195 | 77.3076
| 308.721 | 1188.266 | 11.48176 | 77.3076
| 308.806 | 1189.946 | 11.48161 | 77.3083
| 308.89 | 1191.173 | 11.48152 | 77.309
| 308.974 | 1191.204 | 11.4814 | 77.3076
| 309.065 | 1192.188 | 11.48108 | 77.3055
| 309.162 | 1192.579 | 11.48103 | 77.3055
| 309.266 | 1193.493 | 11.48095 | 77.3062
| 309.376 | 1194.501 | 11.48074 | 77.3062
| 309.494 | 1195.001 | 11.4806 | 77.3062
| 309.621 | 1193.931 | 11.48045 | 77.3033
| 309.746 | 1195.337 | 11.48034 | 77.3047
| 309.872 | 1196.501 | 11.48026 | 77.3055
| 309.998 | 1198.806 | 11.48007 | 77.3069
| 310.124 | 1198.688 | 11.48005 | 77.3062
| 310.258 | 1199.915 | 11.47994 | 77.3069
| 310.392 | 1198.743 | 11.48001 | 77.3055
| 310.526 | 1198.806 | 11.47999 | 77.3047
| 310.668 | 1199.188 | 11.47975 | 77.3026
| 310.819 | 1200.774 | 11.47958 | 77.3033
| 310.971 | 1201.165 | 11.47958 | 77.304
| 311.133 | 1200.931 | 11.4796 | 77.304
| 311.303 | 1203.79 | 11.47934 | 77.3062
| 311.475 | 1202.352 | 11.47938 | 77.304
| 311.647 | 1203.352 | 11.47922 | 77.3033
| 311.818 | 1203.532 | 11.47929 | 77.304
| 312.001 | 1204.524 | 11.47913 | 77.3047
| 312.193 | 1205.837 | 11.47901 | 77.3047
| 312.386 | 1206.579 | 11.47913 | 77.3055
| 312.578 | 1208.126 | 11.47912 | 77.3069
| 312.771 | 1209.009 | 11.47892 | 77.3055
| 312.976 | 1208.798 | 11.47881 | 77.3047
| 313.193 | 1208.657 | 11.47874 | 77.3047
| 313.422 | 1209.321 | 11.47869 | 77.3055
| 313.666 | 1210.235 | 11.47869 | 77.3083
| 313.923 | 1208.431 | 11.47856 | 77.3055
| 314.181 | 1208.454 | 11.4786 | 77.3076
| 314.452 | 1209.673 | 11.47824 | 77.3069
| 314.724 | 1208.821 | 11.47824 | 77.3069
| 315.012 | 1209.384 | 11.47816 | 77.3062
| 315.317 | 1208.97 | 11.47831 | 77.3062
| 315.638 | 1209.876 | 11.47823 | 77.3076
| 315.978 | 1208.227 | 11.47816 | 77.3062
| 316.318 | 1204.063 | 11.47797 | 77.3055
| 316.657 | 1206.759 | 11.47803 | 77.3069
| 316.997 | 1209.829 | 11.478 | 77.3097
| 317.337 | 1211.251 | 11.4777 | 77.3069
| 317.676 | 1212.282 | 11.47765 | 77.3076
| 318.016 | 1212.618 | 11.47754 | 77.3076
| 318.375 | 1212.22 | 11.47744 | 77.3062
| 318.754 | 1213.009 | 11.47728 | 77.3062
| 319.154 | 1212.212 | 11.47716 | 77.3055

## MIL-101(Cr) at 90 K
Kinetic data for hydrogen adsorption in MIL-101 (Cr) at 90 K
| Time (min) | Excess uptake (micromols) | Pressure (MPa) | Sample Temperature (K)
| 0.292 | 0 | 0.0727834 | 281.4204
| 0.331 | 0 | 0.0731966 | 281.35153
| 0.37 | 0 | 0.073515 | 281.3015
| 0.408 | 0 | 0.073915 | 281.24079
| 0.447 | 0 | 0.0739782 | 281.18173
| 0.484 | 0 | 0.0742387 | 281.1202
| 0.521 | 0 | 0.0743545 | 281.05863
| 0.559 | 0 | 0.0744071 | 280.99549
| 0.597 | 0 | 0.0745519 | 280.92656
| 0.635 | 0 | 0.0746598 | 280.85435
| 0.673 | 0 | 0.0747177 | 280.77638
| 0.729 | 0 | 0.0748834 | 280.66393
| 0.765 | 0 | 0.0747729 | 280.58021
| 0.801 | 0 | 0.0746966 | 280.50551
| 0.837 | 0 | 0.074794 | 280.42423
| 0.874 | 0 | 0.0749203 | 280.33477
| 0.909 | 0 | 0.0749124 | 280.24851
| 0.945 | 0 | 0.0749334 | 280.15738
| 0.983 | 0 | 0.0749571 | 280.06128
| 1.019 | 0 | 0.0749519 | 279.96109
| 1.054 | 0 | 0.0750782 | 279.85923
| 1.594 | 18.482 | 0.0319953 | 229.84897
| 1.614 | 19.509 | 0.0314479 | 219.26412
| 1.621 | 20.614 | 0.0310848 | 215.87703
| 1.63 | 21.804 | 0.0307032 | 212.57442
| 1.642 | 22.806 | 0.0303163 | 207.76306
| 1.654 | 23.905 | 0.0299084 | 203.11764
| 1.662 | 24.699 | 0.0296242 | 200.1393
| 1.675 | 25.572 | 0.0292426 | 194.41569
| 1.692 | 27.591 | 0.028561 | 187.71487
| 1.707 | 28.942 | 0.0280847 | 182.69939
| 1.724 | 30.544 | 0.0275584 | 177.96187
| 1.74 | 31.773 | 0.0270873 | 172.476
| 1.756 | 33.575 | 0.0265346 | 168.3776
| 1.772 | 35.651 | 0.0259294 | 164.5172
| 1.789 | 37.363 | 0.0253793 | 159.9847
| 1.805 | 38.772 | 0.0249399 | 156.6295
| 1.822 | 40.859 | 0.0243293 | 152.7077
| 1.838 | 42.469 | 0.0238635 | 149.7734
| 1.854 | 44.317 | 0.0233372 | 146.3354
| 1.869 | 45.289 | 0.0230319 | 143.7629
| 1.888 | 47.448 | 0.0224556 | 140.7461
| 1.905 | 49.466 | 0.0219187 | 137.9367
| 1.923 | 51.6 | 0.0213661 | 135.3183
| 1.941 | 52.827 | 0.0210318 | 133.3589
| 1.959 | 54.639 | 0.0205608 | 131.0317
| 1.978 | 56.941 | 0.019995 | 128.8776
| 1.996 | 59.152 | 0.0194555 | 126.8556
| 2.014 | 60.676 | 0.019066 | 124.9697
| 2.031 | 62.215 | 0.0186791 | 123.2001
| 2.05 | 64.251 | 0.0181949 | 121.5468
| 2.067 | 65.843 | 0.0178081 | 120.0053
| 2.085 | 67.176 | 0.0174791 | 118.5662
| 2.103 | 68.695 | 0.0171265 | 117.4795
| 2.121 | 69.937 | 0.0168238 | 116.1983
| 2.139 | 71.689 | 0.0164212 | 114.998
| 2.157 | 72.97 | 0.0161185 | 113.8733
| 2.175 | 74.189 | 0.0158317 | 112.817
| 2.193 | 75.293 | 0.0155712 | 111.8201
| 2.211 | 76.294 | 0.0153343 | 110.8886
| 2.229 | 78.013 | 0.0149553 | 110.0056
| 2.247 | 78.838 | 0.014758 | 109.1734
| 2.267 | 79.621 | 0.0145711 | 108.3901
| 2.29 | 80.531 | 0.0143553 | 107.506
| 2.316 | 82.9 | 0.0138422 | 106.4285
| 2.343 | 84.18 | 0.0135553 | 105.5595
| 2.368 | 85.476 | 0.0132685 | 104.7545
| 2.394 | 86.973 | 0.0129448 | 104.0081
| 2.421 | 87.67 | 0.0127816 | 103.3071
| 2.45 | 88.922 | 0.0125079 | 102.5668
| 2.479 | 90.55 | 0.0121632 | 101.8806
| 2.509 | 91.2 | 0.0120132 | 101.2476
| 2.542 | 92.357 | 0.0117631 | 100.5853
| 2.575 | 92.666 | 0.0116816 | 99.9835
| 2.613 | 94.39 | 0.0113237 | 99.3707
| 2.649 | 95.359 | 0.0111158 | 98.8178
| 2.689 | 96.073 | 0.0109579 | 98.2609
| 2.732 | 97.57 | 0.01065 | 97.7566
| 2.776 | 98.461 | 0.0104605 | 97.2521
| 2.823 | 99.288 | 0.0102842 | 96.7622
| 2.875 | 100.293 | 0.0100736 | 96.2653
| 2.926 | 101.048 | 0.0099131 | 95.807
| 2.981 | 102.786 | 0.0095631 | 95.3342
| 3.037 | 102.613 | 0.0095841 | 94.9378
| 3.097 | 103.552 | 0.009392 | 94.5673
| 3.162 | 104.218 | 0.0092525 | 94.1937
| 3.233 | 104.847 | 0.009121 | 93.8342
| 3.31 | 104.971 | 0.0090867 | 93.4891
| 3.393 | 105.844 | 0.0089104 | 93.1862
| 3.482 | 106.598 | 0.0087578 | 92.9049
| 3.577 | 107.088 | 0.0086552 | 92.6002
| 3.679 | 107.305 | 0.0086052 | 92.3087
| 3.788 | 108.057 | 0.0084525 | 91.9934
| 3.904 | 109.081 | 0.0082499 | 91.7264
| 4.021 | 109.154 | 0.0082288 | 91.4764
| 4.144 | 110.117 | 0.0080393 | 91.2487
| 4.276 | 109.983 | 0.0080578 | 91.0028
| 4.416 | 110.452 | 0.007963 | 90.7971
| 4.566 | 110.761 | 0.0078999 | 90.6354
| 4.725 | 111.137 | 0.0078236 | 90.4522
| 4.894 | 111.514 | 0.0077472 | 90.2775
| 5.073 | 111.698 | 0.0077078 | 90.1132
| 5.264 | 112.274 | 0.0075946 | 89.9648
| 5.467 | 112.827 | 0.0074867 | 89.8412
| 5.684 | 112.74 | 0.0074999 | 89.7157
| 5.913 | 113.174 | 0.0074156 | 89.6313
| 6.156 | 113.025 | 0.007442 | 89.563
| 6.413 | 112.25 | 0.0075867 | 89.4983
| 6.684 | 113.339 | 0.0073788 | 89.4173
| 6.956 | 114.014 | 0.0072499 | 89.3651
| 7.244 | 113.086 | 0.0074235 | 89.3057
| 7.548 | 113.433 | 0.0073578 | 89.2877
| 7.87 | 113.929 | 0.007263 | 89.248
| 8.209 | 113.755 | 0.0072946 | 89.1993
| 8.568 | 114.252 | 0.0071999 | 89.1615
| 8.945 | 113.705 | 0.0073025 | 89.147
| 9.344 | 113.573 | 0.0073262 | 89.1001
| 9.764 | 114.032 | 0.0072393 | 89.0893
| 10.207 | 113.997 | 0.0072446 | 89.0495
| 10.674 | 113.502 | 0.0073393 | 89.1091
| 11.165 | 113.998 | 0.0072446 | 89.0549
| 12.122 | 113.498 | 0.007342 | 89.1686
| 13.644 | 113.046 | 0.0074341 | 89.4138
| 15.015 | 113.046 | 0.0084394 | 89.5828
| 15.075 | 113.046 | 0.0757519 | 89.5684
| 15.148 | 113.046 | 0.1503804 | 89.5792
| 15.224 | 113.046 | 0.1502409 | 89.5756
| 15.302 | 113.046 | 0.1500778 | 89.5666
| 15.38 | 113.046 | 0.1500751 | 89.5666
| 15.475 | 113.046 | 0.1499883 | 89.5774
| 15.546 | 113.046 | 0.1499041 | 89.5846
| 15.619 | 113.046 | 0.1499488 | 89.5648
| 15.689 | 113.046 | 0.1498041 | 89.581
| 15.76 | 113.046 | 0.1497409 | 89.5936
| 15.831 | 113.046 | 0.1498041 | 89.6008
| 16.409 | 249.553 | 0.0362718 | 90.2525
| 16.422 | 250.581 | 0.0360744 | 90.2311
| 16.436 | 251.677 | 0.0358639 | 90.2079
| 16.447 | 252.708 | 0.0356665 | 90.1918
| 16.455 | 253.771 | 0.0354639 | 90.1811
| 16.469 | 254.803 | 0.0352665 | 90.165
| 16.475 | 255.253 | 0.0351796 | 90.1525
| 16.484 | 255.661 | 0.0351007 | 90.1382
| 16.495 | 255.868 | 0.0350586 | 90.115
| 16.509 | 256.508 | 0.0349349 | 90.0953
| 16.525 | 256.824 | 0.0348717 | 90.0685
| 16.543 | 257.972 | 0.0346507 | 90.0381
| 16.56 | 258.73 | 0.0345033 | 90.0059
| 16.58 | 259.78 | 0.0343007 | 89.9737
| 16.601 | 259.959 | 0.0342638 | 89.9486
| 16.625 | 259.847 | 0.0342822 | 89.9253
| 16.651 | 260.305 | 0.0341928 | 89.9021
| 16.682 | 260.322 | 0.0341875 | 89.8842
| 16.716 | 260.426 | 0.0341664 | 89.8734
| 16.754 | 261.046 | 0.034048 | 89.8644
| 16.795 | 261.104 | 0.0340349 | 89.8465
| 16.839 | 261.365 | 0.0339849 | 89.8412
| 16.887 | 260.265 | 0.0341928 | 89.8394
| 16.935 | 261.704 | 0.0339191 | 89.8268
| 16.984 | 260.924 | 0.0340664 | 89.825
| 17.038 | 261.188 | 0.0340164 | 89.825
| 17.095 | 261.258 | 0.0340033 | 89.825
| 17.157 | 261.25 | 0.0340033 | 89.8125
| 17.224 | 261.602 | 0.0339375 | 89.8161
| 17.297 | 261.85 | 0.0338928 | 89.8322
| 17.373 | 261.225 | 0.0340138 | 89.8555
| 17.456 | 261.254 | 0.0340085 | 89.8555
| 17.544 | 260.907 | 0.0340717 | 89.834
| 17.639 | 261.666 | 0.033927 | 89.825
| 17.741 | 261.442 | 0.0339717 | 89.8447
| 17.849 | 261.724 | 0.0339138 | 89.8053
| 17.964 | 261.444 | 0.0339638 | 89.7802
| 18.088 | 262.6 | 0.0337428 | 89.7569
| 18.211 | 261.848 | 0.0338822 | 89.7336
| 18.342 | 262.519 | 0.0337533 | 89.7157
| 18.482 | 262.086 | 0.0338375 | 89.7336
| 18.63 | 262.131 | 0.0338296 | 89.739
| 18.789 | 262.314 | 0.0337928 | 89.7192
| 18.958 | 261.63 | 0.0339243 | 89.7354
| 19.137 | 261.728 | 0.0339059 | 89.7354
| 19.327 | 261.195 | 0.0340085 | 89.7497
| 19.529 | 261.567 | 0.0339454 | 89.8071
| 19.742 | 261.079 | 0.034048 | 89.8895
| 19.968 | 260.783 | 0.0341033 | 89.8842
| 20.206 | 261.096 | 0.0340401 | 89.8555
| 20.459 | 261.226 | 0.0340138 | 89.8447
| 20.726 | 260.862 | 0.0340849 | 89.8644
| 21.007 | 261.551 | 0.0339507 | 89.8322
| 21.305 | 261.387 | 0.0339849 | 89.8537
| 21.621 | 260.063 | 0.0342454 | 89.9343
| 21.937 | 260.779 | 0.0341085 | 89.9236
| 22.27 | 260.169 | 0.0342296 | 89.9755
| 22.621 | 260.316 | 0.034198 | 89.9486
| 22.992 | 260.684 | 0.0341296 | 89.9665
| 23.384 | 259.765 | 0.0343086 | 90.0077
| 23.797 | 259.827 | 0.0343059 | 90.0846
| 24.232 | 259.626 | 0.0343401 | 90.047
| 24.69 | 259.912 | 0.0342875 | 90.0613
| 25.174 | 260.176 | 0.0342375 | 90.0667
| 25.684 | 259.508 | 0.0343717 | 90.1293
| 26.22 | 260 | 0.034277 | 90.1257
| 26.786 | 260.324 | 0.0342059 | 90.0399
| 27.382 | 259.921 | 0.0342822 | 90.031
| 28.01 | 259.521 | 0.0343586 | 90.0381
| 28.671 | 259.332 | 0.0343954 | 90.056
| 30.037 | 259.332 | 0.0362455 | 90.0595
| 30.097 | 259.332 | 0.117911 | 90.0435
| 30.172 | 259.332 | 0.2479807 | 90.0256
| 30.249 | 259.332 | 0.2517492 | 90.047
| 30.327 | 259.332 | 0.2517229 | 90.0613
| 30.404 | 259.332 | 0.2514176 | 90.0989
| 30.496 | 259.332 | 0.2515255 | 90.1168
| 30.568 | 259.332 | 0.2513492 | 90.0989
| 30.639 | 259.332 | 0.2513861 | 90.0667
| 30.711 | 259.332 | 0.2514703 | 90.0721
| 30.782 | 259.332 | 0.2513492 | 90.056
| 30.853 | 259.332 | 0.2511255 | 90.0542
| 30.958 | 259.332 | 0.2512387 | 90.0488
| 31.5 | 407.335 | 0.0898707 | 90.8929
| 31.506 | 408.517 | 0.0896418 | 90.8787
| 31.514 | 409.86 | 0.0893734 | 90.8361
| 31.52 | 410.976 | 0.0891576 | 90.8237
| 31.529 | 411.981 | 0.0889523 | 90.7776
| 31.547 | 413.304 | 0.0886812 | 90.7137
| 31.554 | 413.494 | 0.0886418 | 90.703
| 31.562 | 414.478 | 0.0884444 | 90.6693
| 31.573 | 415.049 | 0.0883233 | 90.6283
| 31.586 | 416.727 | 0.0879944 | 90.5946
| 31.598 | 417.513 | 0.0878338 | 90.5572
| 31.613 | 418.317 | 0.0876707 | 90.5234
| 31.63 | 419.039 | 0.0875233 | 90.4896
| 31.65 | 420.472 | 0.0872364 | 90.4415
| 31.67 | 421.297 | 0.0870707 | 90.4112
| 31.693 | 421.72 | 0.0869785 | 90.372
| 31.72 | 422.037 | 0.0869075 | 90.3364
| 31.749 | 423.092 | 0.086697 | 90.3024
| 31.778 | 422.651 | 0.0867733 | 90.2793
| 31.811 | 423.524 | 0.0866022 | 90.2614
| 31.849 | 424.47 | 0.086418 | 90.2454
| 31.89 | 424.244 | 0.0864575 | 90.2347
| 31.935 | 423.289 | 0.0866338 | 90.2204
| 31.984 | 425.593 | 0.0861943 | 90.2114
| 32.033 | 424.682 | 0.0863654 | 90.2079
| 32.087 | 424.848 | 0.0863338 | 90.2079
| 32.146 | 425.633 | 0.0861838 | 90.2061
| 32.21 | 426.137 | 0.0860864 | 90.2025
| 32.279 | 426.164 | 0.0860759 | 90.1865
| 32.353 | 426.102 | 0.0860733 | 90.1418
| 32.434 | 425.722 | 0.0861443 | 90.14
| 32.522 | 425.712 | 0.0861443 | 90.1346
| 32.616 | 426.873 | 0.0859285 | 90.1471
| 32.711 | 425.033 | 0.0862706 | 90.1275
| 32.805 | 426.425 | 0.0860048 | 90.1204
| 32.899 | 427.404 | 0.0858206 | 90.1239
| 32.999 | 425.555 | 0.0861706 | 90.1239
| 33.099 | 426.439 | 0.0860048 | 90.1293
| 33.206 | 426.102 | 0.0860601 | 90.1025
| 33.321 | 426.867 | 0.0859101 | 90.0864
| 33.443 | 426.913 | 0.0858969 | 90.0739
| 33.573 | 425.649 | 0.0861443 | 90.1007
| 33.703 | 425.677 | 0.0861496 | 90.1364
| 33.842 | 426.544 | 0.0859917 | 90.1579
| 33.991 | 426.213 | 0.0860548 | 90.1596
| 34.149 | 427.332 | 0.0858259 | 90.1025
| 34.306 | 427.299 | 0.0858259 | 90.081
| 34.474 | 426.73 | 0.0859338 | 90.081
| 34.654 | 426.641 | 0.0859548 | 90.0953
| 34.844 | 427.421 | 0.0858074 | 90.0953
| 35.046 | 426.798 | 0.0859154 | 90.0613
| 35.259 | 428.207 | 0.0856469 | 90.056
| 35.473 | 427.336 | 0.0858127 | 90.0613
| 35.699 | 426.692 | 0.0859417 | 90.0864
| 35.938 | 427.272 | 0.085839 | 90.115
| 36.191 | 427.264 | 0.085839 | 90.115
| 36.459 | 427.5 | 0.0857811 | 90.0739
| 36.742 | 427.718 | 0.0857259 | 90.0238
| 37.04 | 426.862 | 0.0859022 | 90.0703
| 37.356 | 426.858 | 0.0859101 | 90.0989
| 37.689 | 426.462 | 0.0859917 | 90.1204
| 38.041 | 426.442 | 0.0859996 | 90.1293
| 38.413 | 427.034 | 0.085889 | 90.1293
| 38.805 | 426.728 | 0.0859522 | 90.1453
| 39.219 | 425.869 | 0.0861127 | 90.1382
| 39.656 | 426.819 | 0.0859154 | 90.0864
| 40.115 | 426.944 | 0.085889 | 90.081
| 40.599 | 425.684 | 0.0861496 | 90.1453
| 41.083 | 425.899 | 0.086118 | 90.1686
| 41.594 | 426.578 | 0.0859601 | 90.0721
| 42.131 | 426.674 | 0.0859548 | 90.1132
| 42.698 | 426.177 | 0.0860627 | 90.1632
| 43.295 | 425.48 | 0.0861759 | 90.1132
| 43.923 | 426.206 | 0.0860496 | 90.1436
| 45.289 | 426.206 | 0.0888444 | 90.056
| 45.351 | 426.206 | 0.1899 | 90.0542
| 45.425 | 426.206 | 0.3375702 | 90.0417
| 45.5 | 426.206 | 0.3719923 | 90.0452
| 45.578 | 426.206 | 0.3717317 | 90.0613
| 45.657 | 426.206 | 0.3716686 | 90.0649
| 45.751 | 426.206 | 0.3715607 | 90.0632
| 45.823 | 426.206 | 0.3716475 | 90.0524
| 45.894 | 426.206 | 0.3716239 | 90.0435
| 45.966 | 426.206 | 0.3715081 | 90.0345
| 46.037 | 426.206 | 0.3714317 | 90.047
| 46.107 | 426.206 | 0.3714581 | 90.0524
| 46.212 | 426.206 | 0.3714396 | 90.0435
| 46.754 | 567.643 | 0.1691126 | 91.1126
| 46.765 | 568.884 | 0.1688389 | 91.0489
| 46.773 | 570.072 | 0.1685889 | 91.0081
| 46.78 | 571.324 | 0.1683283 | 90.9691
| 46.786 | 572.385 | 0.1681152 | 90.9497
| 46.796 | 573.419 | 0.1678862 | 90.8947
| 46.803 | 574.524 | 0.1676573 | 90.8628
| 46.806 | 574.682 | 0.1676178 | 90.8468
| 46.812 | 574.965 | 0.1675546 | 90.8309
| 46.819 | 575.771 | 0.1673836 | 90.8007
| 46.829 | 576.742 | 0.167173 | 90.7563
| 46.842 | 577.707 | 0.1669572 | 90.7012
| 46.858 | 579.369 | 0.1666125 | 90.6515
| 46.874 | 580.561 | 0.1663599 | 90.607
| 46.891 | 581.406 | 0.1661756 | 90.5661
| 46.91 | 582.21 | 0.1659914 | 90.5127
| 46.931 | 583.441 | 0.1657361 | 90.4754
| 46.953 | 584.285 | 0.1655519 | 90.4344
| 46.977 | 585.069 | 0.1653809 | 90.3969
| 47.005 | 585.524 | 0.165273 | 90.3595
| 47.035 | 586.643 | 0.1650388 | 90.3221
| 47.066 | 587.458 | 0.1648677 | 90.2935
| 47.099 | 587.622 | 0.1648203 | 90.2667
| 47.136 | 588.221 | 0.164694 | 90.2454
| 47.175 | 589.059 | 0.1645177 | 90.2168
| 47.218 | 589.189 | 0.1644782 | 90.1936
| 47.266 | 589.671 | 0.1643756 | 90.1757
| 47.319 | 589.596 | 0.1643835 | 90.1668
| 47.375 | 588.938 | 0.1645045 | 90.1614
| 47.436 | 589.756 | 0.1643466 | 90.1579
| 47.502 | 589.995 | 0.1642993 | 90.1561
| 47.572 | 589.546 | 0.1643914 | 90.1686
| 47.648 | 590.139 | 0.1642887 | 90.1847
| 47.73 | 589.324 | 0.1644545 | 90.2043
| 47.818 | 589.785 | 0.1643703 | 90.2096
| 47.911 | 589.65 | 0.1643966 | 90.2096
| 48.011 | 590.473 | 0.1642308 | 90.1918
| 48.118 | 590.922 | 0.1641282 | 90.1614
| 48.231 | 591.489 | 0.1640019 | 90.1293
| 48.352 | 591.659 | 0.163944 | 90.0864
| 48.481 | 591.146 | 0.1640282 | 90.0649
| 48.619 | 591.57 | 0.1639571 | 90.081
| 48.766 | 590.371 | 0.1642045 | 90.1168
| 48.912 | 590.934 | 0.1640966 | 90.115
| 49.068 | 591.154 | 0.1640598 | 90.1221
| 49.234 | 591.407 | 0.1640071 | 90.115
| 49.41 | 592.01 | 0.1638808 | 90.0971
| 49.596 | 591.363 | 0.163994 | 90.0828
| 49.794 | 591.344 | 0.1639782 | 90.047
| 50.003 | 591.557 | 0.1639387 | 90.0452
| 50.225 | 591.781 | 0.163894 | 90.0363
| 50.46 | 591.403 | 0.1639782 | 90.0542
| 50.71 | 591.407 | 0.1639756 | 90.0506
| 50.975 | 591.882 | 0.1638624 | 90.0059
| 51.254 | 592.251 | 0.1637861 | 89.9916
| 51.549 | 591.177 | 0.1639966 | 90.0077
| 51.845 | 591.002 | 0.1640703 | 90.0792
| 52.157 | 590.904 | 0.164115 | 90.1185
| 52.487 | 589.944 | 0.1643256 | 90.165
| 52.834 | 590.935 | 0.1641229 | 90.1382
| 53.2 | 589.721 | 0.164344 | 90.1346
| 53.567 | 590.112 | 0.1642756 | 90.1418
| 53.953 | 590.137 | 0.1642993 | 90.1882
| 54.361 | 590.397 | 0.1642124 | 90.1221
| 54.791 | 590.763 | 0.1641282 | 90.09
| 55.244 | 590.18 | 0.1642703 | 90.1489
| 55.721 | 590.489 | 0.1641993 | 90.1364
| 56.225 | 591.03 | 0.1640703 | 90.1007
| 56.755 | 590.895 | 0.1640966 | 90.1025
| 57.318 | 592.209 | 0.1638229 | 90.0399
| 57.877 | 589.847 | 0.1643151 | 90.1168
| 58.436 | 590.103 | 0.1642677 | 90.1275
| 59.025 | 590.8 | 0.164115 | 90.081
| 60.397 | 590.8 | 0.1679625 | 90.0846
| 60.456 | 590.8 | 0.2785948 | 90.0935
| 60.528 | 590.8 | 0.4207779 | 90.1114
| 60.604 | 590.8 | 0.4986803 | 90.1239
| 60.681 | 590.8 | 0.4981776 | 90.1364
| 60.756 | 590.8 | 0.4981539 | 90.1328
| 60.849 | 590.8 | 0.4979355 | 90.1257
| 60.921 | 590.8 | 0.4978855 | 90.1204
| 60.992 | 590.8 | 0.4978802 | 90.1025
| 61.064 | 590.8 | 0.4977855 | 90.1221
| 61.135 | 590.8 | 0.4978408 | 90.1668
| 61.206 | 590.8 | 0.4977723 | 90.1811
| 61.311 | 590.8 | 0.4979118 | 90.1882
| 61.851 | 719.313 | 0.2683866 | 91.2169
| 61.861 | 720.402 | 0.268126 | 91.1603
| 61.868 | 721.734 | 0.2678208 | 91.1055
| 61.881 | 722.821 | 0.2675286 | 91.0152
| 61.891 | 723.831 | 0.2672944 | 90.9709
| 61.905 | 725.005 | 0.2669944 | 90.8894
| 61.911 | 725.74 | 0.2668181 | 90.8504
| 61.919 | 726.513 | 0.2666391 | 90.8166
| 61.93 | 727.368 | 0.2664313 | 90.7687
| 61.945 | 728.208 | 0.2662128 | 90.7065
| 61.964 | 729.452 | 0.2659154 | 90.6408
| 61.981 | 730.652 | 0.2656286 | 90.5785
| 61.999 | 732.17 | 0.2652917 | 90.527
| 62.017 | 733.037 | 0.2650838 | 90.4807
| 62.037 | 734.224 | 0.2648233 | 90.4433
| 62.057 | 734.428 | 0.2647444 | 90.4005
| 62.081 | 735.259 | 0.2645549 | 90.3666
| 62.107 | 735.908 | 0.264397 | 90.3292
| 62.137 | 736.096 | 0.2643259 | 90.2918
| 62.172 | 737.241 | 0.2640707 | 90.2507
| 62.206 | 738.314 | 0.2638443 | 90.2257
| 62.241 | 738.33 | 0.2638233 | 90.2061
| 62.278 | 738.174 | 0.2638364 | 90.1882
| 62.321 | 738.843 | 0.2637022 | 90.1793
| 62.368 | 739.383 | 0.2636022 | 90.1811
| 62.418 | 738.38 | 0.2637996 | 90.1882
| 62.47 | 738.652 | 0.2637601 | 90.2007
| 62.527 | 738.403 | 0.263818 | 90.2114
| 62.588 | 737.946 | 0.2638996 | 90.2061
| 62.653 | 738.822 | 0.2637417 | 90.215
| 62.724 | 739.228 | 0.2636654 | 90.2168
| 62.8 | 738.988 | 0.2637101 | 90.2168
| 62.882 | 739.536 | 0.2636022 | 90.2132
| 62.969 | 739.378 | 0.2636338 | 90.215
| 63.063 | 739.429 | 0.2636206 | 90.2114
| 63.163 | 739.052 | 0.2636785 | 90.1971
| 63.27 | 739.852 | 0.2635259 | 90.1971
| 63.383 | 739.548 | 0.2635706 | 90.1847
| 63.505 | 739.525 | 0.2635759 | 90.1865
| 63.634 | 739.973 | 0.2634733 | 90.1668
| 63.771 | 740.269 | 0.263418 | 90.1668
| 63.917 | 739.2 | 0.2636417 | 90.19
| 64.063 | 740.891 | 0.2632969 | 90.165
| 64.209 | 740.129 | 0.2634127 | 90.1346
| 64.365 | 739.625 | 0.263518 | 90.1453
| 64.53 | 740.128 | 0.2634101 | 90.1346
| 64.705 | 739.696 | 0.2634996 | 90.1471
| 64.89 | 740.116 | 0.2634496 | 90.1811
| 65.087 | 738.565 | 0.2638049 | 90.2454
| 65.284 | 739.447 | 0.2636601 | 90.2667
| 65.492 | 741.101 | 0.2632575 | 90.1722
| 65.701 | 742.249 | 0.2629654 | 90.0953
| 65.909 | 742.017 | 0.2629969 | 90.081
| 66.129 | 742.837 | 0.2628022 | 90.0381
| 66.363 | 743.6 | 0.2626101 | 89.9898
| 66.609 | 741.986 | 0.2629074 | 89.9862
| 66.855 | 740.865 | 0.2632338 | 90.1078
| 67.101 | 741.759 | 0.2630732 | 90.115
| 67.362 | 741.137 | 0.263189 | 90.1132
| 67.638 | 740.392 | 0.2633601 | 90.1507
| 67.928 | 741.541 | 0.2631048 | 90.1132
| 68.219 | 741.572 | 0.263068 | 90.081
| 68.526 | 740.153 | 0.2633864 | 90.1311
| 68.833 | 740.578 | 0.2633548 | 90.1793
| 69.157 | 741.414 | 0.263139 | 90.1204
| 69.5 | 742.037 | 0.2629654 | 90.0649
| 69.861 | 740.055 | 0.2633785 | 90.1007
| 70.223 | 738.599 | 0.2637733 | 90.2239
| 70.584 | 739.815 | 0.2634812 | 90.1525
| 70.946 | 739.905 | 0.2634417 | 90.1275
| 71.328 | 741.59 | 0.263089 | 90.0935
| 71.71 | 740.55 | 0.2632706 | 90.0756
| 72.092 | 740.971 | 0.2631943 | 90.0846
| 72.494 | 740.031 | 0.2633917 | 90.1221
| 72.919 | 740.443 | 0.2633285 | 90.1418
| 73.369 | 738.996 | 0.2636654 | 90.2007
| 73.817 | 739.787 | 0.2634864 | 90.1704
| 74.29 | 739.291 | 0.2635706 | 90.1596
| 75.66 | 739.291 | 0.2674418 | 90.14
| 75.723 | 739.291 | 0.4061486 | 90.1382
| 75.797 | 739.291 | 0.5597794 | 90.14
| 75.873 | 739.291 | 0.6961388 | 90.1507
| 75.947 | 739.291 | 0.7060601 | 90.1489
| 76.026 | 739.291 | 0.7058259 | 90.1579
| 76.118 | 739.291 | 0.7056364 | 90.1793
| 76.191 | 739.291 | 0.7055759 | 90.1847
| 76.262 | 739.291 | 0.7056601 | 90.199
| 76.333 | 739.291 | 0.7054443 | 90.2007
| 76.405 | 739.291 | 0.7054232 | 90.215
| 76.475 | 739.291 | 0.7053627 | 90.2293
| 76.582 | 739.291 | 0.7053101 | 90.2471
| 76.651 | 739.291 | 0.7053627 | 90.2686
| 77.193 | 874.119 | 0.4088355 | 91.494
| 77.203 | 875.235 | 0.408517 | 91.4217
| 77.215 | 876.539 | 0.408117 | 91.3176
| 77.23 | 877.706 | 0.407667 | 91.1621
| 77.239 | 878.719 | 0.4073933 | 91.1073
| 77.255 | 879.962 | 0.4070065 | 91.0046
| 77.261 | 880.367 | 0.4068591 | 90.9567
| 77.274 | 881.01 | 0.4066117 | 90.8717
| 77.289 | 882.013 | 0.4063064 | 90.7936
| 77.305 | 883.08 | 0.4060012 | 90.7243
| 77.322 | 883.877 | 0.4057406 | 90.6497
| 77.341 | 884.669 | 0.4054985 | 90.5874
| 77.362 | 885.791 | 0.4051933 | 90.5252
| 77.383 | 886.471 | 0.4049985 | 90.4807
| 77.407 | 887.026 | 0.4048248 | 90.4344
| 77.434 | 887.386 | 0.4046906 | 90.3898
| 77.464 | 889.204 | 0.4042774 | 90.3435
| 77.495 | 890.122 | 0.4040432 | 90.3024
| 77.53 | 890.913 | 0.4038458 | 90.2703
| 77.567 | 891.523 | 0.4036801 | 90.2364
| 77.607 | 892.553 | 0.4034406 | 90.2061
| 77.649 | 892.501 | 0.4034143 | 90.1811
| 77.693 | 891.774 | 0.4035301 | 90.165
| 77.742 | 892.103 | 0.403459 | 90.1579
| 77.795 | 892.457 | 0.4033958 | 90.1596
| 77.852 | 893.137 | 0.4032564 | 90.1507
| 77.915 | 892.97 | 0.4032879 | 90.1489
| 77.983 | 893.454 | 0.4032116 | 90.1561
| 78.057 | 892.238 | 0.4034537 | 90.1614
| 78.13 | 892.934 | 0.4033248 | 90.1596
| 78.209 | 894.531 | 0.4030011 | 90.1436
| 78.287 | 894.659 | 0.4029511 | 90.1239
| 78.372 | 894.618 | 0.4029248 | 90.0989
| 78.464 | 895.438 | 0.4027406 | 90.0792
| 78.562 | 894.976 | 0.4028037 | 90.0613
| 78.666 | 894.243 | 0.4029643 | 90.0756
| 78.777 | 893.325 | 0.403159 | 90.0918
| 78.896 | 894.012 | 0.4030327 | 90.0953
| 79.022 | 894.857 | 0.4028221 | 90.0632
| 79.157 | 894.962 | 0.4027853 | 90.0542
| 79.3 | 894.526 | 0.4028879 | 90.0685
| 79.453 | 894.664 | 0.4028695 | 90.0792
| 79.615 | 895.056 | 0.4027932 | 90.081
| 79.787 | 893.862 | 0.4030537 | 90.106
| 79.959 | 894.406 | 0.4029458 | 90.1025
| 80.141 | 893.952 | 0.4030143 | 90.0918
| 80.334 | 895.1 | 0.4027669 | 90.0703
| 80.528 | 894.206 | 0.40293 | 90.0632
| 80.734 | 893.73 | 0.4030853 | 90.1007
| 80.951 | 893.572 | 0.4030958 | 90.081
| 81.181 | 893.708 | 0.4030195 | 90.0417
| 81.425 | 893.363 | 0.4030774 | 90.031
| 81.683 | 893.053 | 0.4031853 | 90.0613
| 81.955 | 892.807 | 0.4032827 | 90.0989
| 82.244 | 892.65 | 0.4033195 | 90.1078
| 82.549 | 893.464 | 0.4030511 | 90.031
| 82.87 | 894.366 | 0.4027985 | 89.9773
| 83.209 | 891.483 | 0.4035669 | 90.1257
| 83.55 | 892.025 | 0.4035037 | 90.1561
| 83.909 | 891.832 | 0.4035222 | 90.1436
| 84.288 | 893.154 | 0.4032353 | 90.1257
| 84.667 | 890.925 | 0.403809 | 90.2293
| 85.047 | 891.348 | 0.4037248 | 90.2382
| 85.447 | 892.171 | 0.4034643 | 90.1722
| 85.869 | 894.201 | 0.4029827 | 90.1043
| 86.291 | 892.942 | 0.4033064 | 90.1579
| 86.714 | 892.346 | 0.4035169 | 90.215
| 87.16 | 894.097 | 0.4030853 | 90.1418
| 87.606 | 893.123 | 0.4032353 | 90.1364
| 88.075 | 892.819 | 0.4033564 | 90.1811
| 88.57 | 892.886 | 0.4032669 | 90.1311
| 89.091 | 892.715 | 0.4033564 | 90.1632
| 89.641 | 889.501 | 0.4041064 | 90.2596
| 91.003 | 889.501 | 0.4090329 | 90.24
| 91.063 | 889.501 | 0.5756273 | 90.2096
| 91.138 | 889.501 | 0.7375084 | 90.2025
| 91.213 | 889.501 | 0.8701966 | 90.199
| 91.288 | 889.501 | 0.8947499 | 90.2025
| 91.364 | 889.501 | 0.8944499 | 90.19
| 91.458 | 889.501 | 0.8944104 | 90.1757
| 91.531 | 889.501 | 0.8943552 | 90.1739
| 91.602 | 889.501 | 0.8943867 | 90.1847
| 91.674 | 889.501 | 0.8942657 | 90.1847
| 91.746 | 889.501 | 0.8942473 | 90.1704
| 91.817 | 889.501 | 0.8942894 | 90.1364
| 91.923 | 889.501 | 0.8941394 | 90.115
| 91.992 | 889.501 | 0.8942525 | 90.1043
| 92.535 | 1012.779 | 0.5702587 | 91.4482
| 92.553 | 1013.938 | 0.5697429 | 91.3035
| 92.576 | 1015.146 | 0.5691271 | 91.1161
| 92.597 | 1016.143 | 0.5686139 | 90.9585
| 92.628 | 1017.196 | 0.5680534 | 90.7829
| 92.668 | 1018.247 | 0.5674928 | 90.607
| 92.675 | 1018.393 | 0.5674112 | 90.5803
| 92.683 | 1018.861 | 0.5672718 | 90.5555
| 92.694 | 1018.909 | 0.5671902 | 90.5199
| 92.706 | 1019.136 | 0.5670796 | 90.4878
| 92.721 | 1019.765 | 0.5668955 | 90.4558
| 92.739 | 1020.276 | 0.5667112 | 90.413
| 92.759 | 1021.108 | 0.5664691 | 90.372
| 92.782 | 1021.935 | 0.566248 | 90.3399
| 92.808 | 1022.652 | 0.5660428 | 90.3061
| 92.837 | 1023.352 | 0.5658533 | 90.2775
| 92.87 | 1023.904 | 0.5656875 | 90.2471
| 92.908 | 1023.871 | 0.5656375 | 90.2186
| 92.95 | 1024.88 | 0.565427 | 90.2079
| 92.991 | 1025.271 | 0.5653322 | 90.1971
| 93.037 | 1026.736 | 0.5650085 | 90.1757
| 93.083 | 1025.491 | 0.565198 | 90.1525
| 93.128 | 1025.441 | 0.5651849 | 90.1418
| 93.177 | 1025.472 | 0.5651849 | 90.1453
| 93.231 | 1027.409 | 0.564819 | 90.1453
| 93.286 | 1027.369 | 0.5648059 | 90.1346
| 93.346 | 1026.586 | 0.5649138 | 90.115
| 93.411 | 1027.117 | 0.5648059 | 90.1114
| 93.481 | 1027.458 | 0.564698 | 90.09
| 93.558 | 1028.119 | 0.5645559 | 90.0828
| 93.64 | 1028.125 | 0.5645243 | 90.0685
| 93.729 | 1028.042 | 0.5645006 | 90.0506
| 93.823 | 1028.609 | 0.5643717 | 90.0417
| 93.924 | 1028.458 | 0.5643348 | 90.0095
| 94.033 | 1028.367 | 0.5643796 | 90.022
| 94.149 | 1026.779 | 0.5647612 | 90.0595
| 94.264 | 1025.783 | 0.5650533 | 90.1078
| 94.387 | 1026.164 | 0.5650322 | 90.1311
| 94.518 | 1026.779 | 0.5648638 | 90.106
| 94.658 | 1026.002 | 0.5650165 | 90.1096
| 94.806 | 1028.149 | 0.5645638 | 90.09
| 94.954 | 1027.904 | 0.5645375 | 90.056
| 95.112 | 1027.407 | 0.5647033 | 90.0918
| 95.28 | 1027.908 | 0.5645454 | 90.0632
| 95.458 | 1027.496 | 0.564627 | 90.0667
| 95.647 | 1026.859 | 0.5648322 | 90.1096
| 95.848 | 1025.806 | 0.5651085 | 90.1525
| 96.049 | 1025.05 | 0.5652638 | 90.1632
| 96.261 | 1024.322 | 0.5653901 | 90.1596
| 96.485 | 1024.392 | 0.5653585 | 90.1471
| 96.722 | 1024.177 | 0.5655112 | 90.1954
| 96.974 | 1025.171 | 0.5653191 | 90.1936
| 97.24 | 1024.898 | 0.5652691 | 90.1489
| 97.521 | 1027.221 | 0.5647164 | 90.1007
| 97.803 | 1026.937 | 0.5646401 | 90.0345
| 98.1 | 1023.236 | 0.5656322 | 90.1686
| 98.398 | 1023.391 | 0.5657138 | 90.2186
| 98.713 | 1025.032 | 0.5652638 | 90.1525
| 99.027 | 1022.87 | 0.5657507 | 90.19
| 99.341 | 1023.864 | 0.5655349 | 90.1739
| 99.673 | 1023.497 | 0.5655665 | 90.1525
| 100.023 | 1022.791 | 0.5657401 | 90.1757
| 100.393 | 1025.655 | 0.5650401 | 90.1043
| 100.763 | 1024.475 | 0.5651743 | 90.0578
| 101.133 | 1023.665 | 0.5654796 | 90.1328
| 101.523 | 1024.163 | 0.565327 | 90.1025
| 101.934 | 1023.795 | 0.5654665 | 90.1364
| 102.368 | 1025.78 | 0.565027 | 90.1132
| 102.801 | 1026.974 | 0.5647927 | 90.1078
| 103.234 | 1025.713 | 0.5651612 | 90.1668
| 103.667 | 1025.753 | 0.5651296 | 90.1579
| 104.123 | 1026.274 | 0.5649506 | 90.1078
| 104.604 | 1023.23 | 0.5656454 | 90.1561
| 105.971 | 1023.23 | 0.5722167 | 90.1132
| 106.032 | 1023.23 | 0.747835 | 90.1561
| 106.104 | 1023.23 | 0.9130215 | 90.19
| 106.178 | 1023.23 | 1.055381 | 90.2168
| 106.257 | 1023.23 | 1.095664 | 90.2257
| 106.335 | 1023.23 | 1.095519 | 90.2257
| 106.43 | 1023.23 | 1.095466 | 90.2096
| 106.501 | 1023.23 | 1.095322 | 90.1811
| 106.573 | 1023.23 | 1.095272 | 90.165
| 106.645 | 1023.23 | 1.095411 | 90.1739
| 106.715 | 1023.23 | 1.095272 | 90.1722
| 106.787 | 1023.23 | 1.095143 | 90.1579
| 106.891 | 1023.23 | 1.095098 | 90.1204
| 106.96 | 1023.23 | 1.095232 | 90.1168
| 107.503 | 1133.56 | 0.7491903 | 91.3282
| 107.578 | 1134.494 | 0.747385 | 90.735
| 107.612 | 1135.683 | 0.7466718 | 90.559
| 107.652 | 1136.772 | 0.7460376 | 90.4041
| 107.73 | 1137.766 | 0.7453192 | 90.2132
| 107.796 | 1138.902 | 0.7448665 | 90.1275
| 107.804 | 1138.878 | 0.7448507 | 90.1204
| 107.819 | 1139.439 | 0.7447086 | 90.1078
| 107.836 | 1139.901 | 0.7445955 | 90.0989
| 107.855 | 1140.167 | 0.7445112 | 90.0864
| 107.878 | 1140.676 | 0.7443902 | 90.0774
| 107.903 | 1140.147 | 0.7444744 | 90.0721
| 107.931 | 1140.243 | 0.7444507 | 90.0703
| 107.964 | 1139.885 | 0.7444875 | 90.0595
| 107.999 | 1139.612 | 0.7445112 | 90.0488
| 108.04 | 1140.436 | 0.7443402 | 90.0417
| 108.085 | 1140.503 | 0.7442691 | 90.0202
| 108.134 | 1141.176 | 0.7440928 | 90.0023
| 108.187 | 1140.666 | 0.7441875 | 90.0006
| 108.245 | 1140.507 | 0.7442271 | 90.0023
| 108.308 | 1141.243 | 0.7441191 | 90.0131
| 108.376 | 1141.345 | 0.7440981 | 90.0113
| 108.451 | 1141.307 | 0.7440428 | 89.988
| 108.53 | 1143.196 | 0.7435849 | 89.9522
| 108.609 | 1142.606 | 0.7436612 | 89.9397
| 108.693 | 1140.885 | 0.7440218 | 89.954
| 108.778 | 1140.071 | 0.7442323 | 89.9737
| 108.869 | 1141.792 | 0.7439586 | 89.9934
| 108.96 | 1141.581 | 0.7439902 | 89.9898
| 109.057 | 1140.105 | 0.7443086 | 90.0023
| 109.154 | 1139.976 | 0.7444165 | 90.031
| 109.258 | 1140.571 | 0.7443481 | 90.0452
| 109.37 | 1140.016 | 0.7443797 | 90.0184
| 109.489 | 1139.094 | 0.7445639 | 90.0202
| 109.616 | 1139.128 | 0.7446139 | 90.0381
| 109.75 | 1140.504 | 0.7444481 | 90.0685
| 109.886 | 1140.053 | 0.744456 | 90.0381
| 110.03 | 1138.799 | 0.744785 | 90.0703
| 110.174 | 1139.391 | 0.7447165 | 90.0882
| 110.327 | 1138.473 | 0.7447665 | 90.0452
| 110.49 | 1136.775 | 0.745085 | 90.0452
| 110.653 | 1137.19 | 0.7451166 | 90.0828
| 110.826 | 1136.136 | 0.7453902 | 90.1078
| 110.999 | 1135.788 | 0.7456113 | 90.1632
| 111.182 | 1136.744 | 0.7453139 | 90.1185
| 111.376 | 1135.733 | 0.7455929 | 90.1471
| 111.57 | 1136.891 | 0.7453771 | 90.1489
| 111.765 | 1136.948 | 0.7453771 | 90.1561
| 111.971 | 1137.354 | 0.7451534 | 90.1025
| 112.189 | 1135.317 | 0.7456455 | 90.1382
| 112.408 | 1136.3 | 0.7455218 | 90.1579
| 112.639 | 1133.281 | 0.7462534 | 90.2132
| 112.87 | 1136.128 | 0.7456745 | 90.199
| 113.102 | 1135.884 | 0.745606 | 90.1561
| 113.347 | 1137.609 | 0.7451402 | 90.106
| 113.592 | 1137.784 | 0.7451402 | 90.1185
| 113.851 | 1140.665 | 0.744456 | 90.0649
| 114.11 | 1139.431 | 0.7445875 | 90.0274
| 114.369 | 1140.15 | 0.7445112 | 90.0542
| 114.643 | 1137.613 | 0.7451481 | 90.1168
| 114.916 | 1138.156 | 0.7450007 | 90.1025
| 115.205 | 1136.767 | 0.7453376 | 90.1275
| 115.493 | 1137.746 | 0.7451218 | 90.1168
| 115.797 | 1136.593 | 0.7455244 | 90.1829
| 116.102 | 1137.272 | 0.7453692 | 90.1775
| 116.424 | 1138.896 | 0.7449007 | 90.1204
| 116.746 | 1136.425 | 0.7455086 | 90.1739
| 117.068 | 1137.404 | 0.7452429 | 90.1507
| 117.407 | 1137.61 | 0.7451297 | 90.1239
| 117.766 | 1137.031 | 0.745535 | 90.2311
| 118.146 | 1136.617 | 0.7455692 | 90.2114
| 118.546 | 1135.969 | 0.7456192 | 90.1775
| 118.969 | 1136.343 | 0.7455613 | 90.1757
| 119.415 | 1136.866 | 0.7454139 | 90.1596
| 119.885 | 1139.404 | 0.7449639 | 90.1793
| 121.255 | 1139.404 | 0.7527615 | 90.14
| 121.315 | 1139.404 | 1.102127 | 90.1436
| 121.388 | 1139.404 | 1.507642 | 90.1596
| 121.463 | 1139.404 | 1.725869 | 90.1507
| 121.538 | 1139.404 | 1.868334 | 90.14
| 121.613 | 1139.404 | 1.996146 | 90.106
| 121.706 | 1139.404 | 1.997648 | 90.1114
| 121.778 | 1139.404 | 1.997578 | 90.115
| 121.848 | 1139.404 | 1.99752 | 90.14
| 121.92 | 1139.404 | 1.997435 | 90.1525
| 121.991 | 1139.404 | 1.997412 | 90.1346
| 122.062 | 1139.404 | 1.997112 | 90.1311
| 122.168 | 1139.404 | 1.997259 | 90.1204
| 122.237 | 1139.404 | 1.997285 | 90.1471
| 122.305 | 1139.404 | 1.997209 | 90.1865
| 122.374 | 1139.404 | 1.997175 | 90.2043
| 122.914 | 1345.286 | 1.191698 | 92.7954
| 122.917 | 1346.478 | 1.191469 | 92.7954
| 122.918 | 1344.288 | 1.191469 | 92.6979
| 122.925 | 1342.189 | 1.191082 | 92.5148
| 122.932 | 1340.766 | 1.190627 | 92.3471
| 122.937 | 1339.216 | 1.190575 | 92.2667
| 122.942 | 1340.013 | 1.190072 | 92.1862
| 122.955 | 1336.795 | 1.189393 | 91.8899
| 122.963 | 1335.79 | 1.188975 | 91.7511
| 122.972 | 1334.712 | 1.188406 | 91.5751
| 122.982 | 1334.196 | 1.188046 | 91.4712
| 122.995 | 1332.347 | 1.187524 | 91.2735
| 123.006 | 1331.768 | 1.187022 | 91.1356
| 123.02 | 1331.786 | 1.186309 | 90.9762
| 123.036 | 1331.673 | 1.185698 | 90.8344
| 123.054 | 1330.97 | 1.18519 | 90.6906
| 123.075 | 1329.696 | 1.18474 | 90.5358
| 123.096 | 1329.604 | 1.184303 | 90.4344
| 123.12 | 1329.642 | 1.183793 | 90.3221
| 123.148 | 1330.421 | 1.183214 | 90.2257
| 123.18 | 1330.084 | 1.182845 | 90.1293
| 123.214 | 1328.834 | 1.182714 | 90.047
| 123.249 | 1329.702 | 1.182311 | 89.9934
| 123.287 | 1330.063 | 1.182114 | 89.9648
| 123.33 | 1331.322 | 1.181695 | 89.9253
| 123.373 | 1330.604 | 1.18174 | 89.9057
| 123.419 | 1332.146 | 1.181479 | 89.9128
| 123.465 | 1330.946 | 1.181772 | 89.9271
| 123.511 | 1331.171 | 1.181727 | 89.9271
| 123.562 | 1329.145 | 1.182145 | 89.9361
| 123.613 | 1330.78 | 1.181874 | 89.9468
| 123.663 | 1329.704 | 1.182122 | 89.9576
| 123.714 | 1331.087 | 1.181911 | 89.9701
| 123.764 | 1331.166 | 1.181956 | 89.9844
| 123.82 | 1331.953 | 1.181785 | 89.9809
| 123.881 | 1332.1 | 1.181695 | 89.9683
| 123.945 | 1332.157 | 1.181669 | 89.9648
| 124.015 | 1331.968 | 1.181664 | 89.9558
| 124.09 | 1331.698 | 1.181764 | 89.9665
| 124.171 | 1330.291 | 1.182153 | 89.9934
| 124.251 | 1330.827 | 1.182172 | 90.0184
| 124.337 | 1330.8 | 1.182224 | 90.0292
| 124.429 | 1332.873 | 1.181803 | 90.0256
| 124.52 | 1332.459 | 1.181619 | 89.9701
| 124.618 | 1331.823 | 1.181645 | 89.9522
| 124.722 | 1330.755 | 1.181816 | 89.9486
| 124.827 | 1330.073 | 1.182014 | 89.9648
| 124.939 | 1330.8 | 1.181951 | 89.9809
| 125.059 | 1330.046 | 1.182077 | 89.9755
| 125.186 | 1331.625 | 1.181614 | 89.9379
| 125.313 | 1330.888 | 1.181764 | 89.9379
| 125.451 | 1329.5 | 1.182072 | 89.9451
| 125.586 | 1330.175 | 1.182053 | 89.9683
| 125.73 | 1331.307 | 1.181822 | 89.9648
| 125.875 | 1330.619 | 1.181866 | 89.9468
| 126.028 | 1330.267 | 1.181887 | 89.9361
| 126.191 | 1332.994 | 1.181364 | 89.9361
| 126.354 | 1334.208 | 1.180922 | 89.8913
| 126.516 | 1331.148 | 1.181398 | 89.8698
| 126.679 | 1330.229 | 1.181898 | 89.9433
| 126.851 | 1327.373 | 1.182908 | 90.047
| 127.023 | 1326.954 | 1.183308 | 90.1204
| 127.207 | 1327.461 | 1.183248 | 90.1311
| 127.402 | 1327.677 | 1.183093 | 90.1078
| 127.609 | 1325.495 | 1.18364 | 90.1364
| 127.816 | 1323.834 | 1.184319 | 90.2114
| 128.024 | 1325.562 | 1.183932 | 90.1971
| 128.231 | 1327.683 | 1.18334 | 90.1579
| 128.437 | 1324.71 | 1.184148 | 90.2114
| 128.644 | 1327.13 | 1.183953 | 90.2686
| 128.851 | 1327.977 | 1.183451 | 90.19
| 129.07 | 1325.413 | 1.183901 | 90.1793
| 129.289 | 1325.659 | 1.184035 | 90.215
| 129.521 | 1327.951 | 1.183595 | 90.2079
| 129.752 | 1326.606 | 1.18378 | 90.1865
| 129.984 | 1327.172 | 1.183869 | 90.2239
| 130.23 | 1327.911 | 1.183703 | 90.215
| 130.49 | 1326.405 | 1.183998 | 90.2204
| 130.751 | 1327.946 | 1.18354 | 90.1882
| 131.012 | 1327.294 | 1.183514 | 90.1614
| 131.287 | 1327.905 | 1.183608 | 90.2114
| 131.579 | 1329.073 | 1.183064 | 90.14
| 131.871 | 1327.745 | 1.183532 | 90.1918
| 132.163 | 1328.234 | 1.183366 | 90.1811
| 132.47 | 1330.371 | 1.182864 | 90.1632
| 132.779 | 1330.292 | 1.182458 | 90.0739
| 133.104 | 1331.46 | 1.182508 | 90.1346
| 133.43 | 1330.772 | 1.182082 | 90.0095
| 133.775 | 1328.146 | 1.183124 | 90.1328
| 134.119 | 1330.199 | 1.182669 | 90.1132
| 134.464 | 1326.497 | 1.183272 | 90.09
| 134.808 | 1326.196 | 1.183877 | 90.215
| 135.171 | 1328.387 | 1.183101 | 90.1311
| 136.539 | 1328.387 | 1.199141 | 90.1346
| 136.599 | 1328.387 | 1.803053 | 90.0935
| 136.671 | 1328.387 | 2.334722 | 90.0399
| 136.748 | 1328.387 | 2.638968 | 90.0417
| 136.824 | 1328.387 | 2.812104 | 90.0452
| 136.898 | 1328.387 | 2.962093 | 90.0703
| 136.992 | 1328.387 | 2.999515 | 90.1632
| 137.063 | 1328.387 | 2.999489 | 90.1971
| 137.134 | 1328.387 | 2.999339 | 90.2186
| 137.204 | 1328.387 | 2.999447 | 90.215
| 137.275 | 1328.387 | 2.999291 | 90.199
| 137.346 | 1328.387 | 2.999241 | 90.1436
| 137.45 | 1328.387 | 2.998968 | 90.0774
| 137.519 | 1328.387 | 2.998936 | 90.0452
| 137.587 | 1328.387 | 2.998734 | 90.0542
| 137.655 | 1328.387 | 2.998715 | 90.0578
| 138.196 | 1556.605 | 1.845097 | 93.2555
| 138.2 | 1555.069 | 1.84461 | 93.1411
| 138.202 | 1556.17 | 1.844397 | 93.1411
| 138.204 | 1553.302 | 1.844176 | 93.0283
| 138.205 | 1554.378 | 1.843968 | 93.0283
| 138.208 | 1551.314 | 1.843794 | 92.9171
| 138.213 | 1549.934 | 1.843354 | 92.8145
| 138.216 | 1548.159 | 1.842976 | 92.71
| 138.22 | 1546.518 | 1.842607 | 92.6107
| 138.224 | 1545.062 | 1.842225 | 92.5148
| 138.227 | 1543.923 | 1.841804 | 92.4223
| 138.23 | 1541.634 | 1.841639 | 92.3349
| 138.233 | 1540.228 | 1.841315 | 92.2492
| 138.236 | 1538.8 | 1.841018 | 92.1669
| 138.239 | 1539.628 | 1.840857 | 92.1669
| 138.245 | 1536.295 | 1.840399 | 92.0092
| 138.251 | 1533.279 | 1.839981 | 91.8671
| 138.257 | 1532.877 | 1.839562 | 91.7968
| 138.264 | 1530.154 | 1.839154 | 91.6649
| 138.271 | 1528.059 | 1.838723 | 91.5469
| 138.279 | 1526.861 | 1.838175 | 91.4376
| 138.287 | 1524.329 | 1.837873 | 91.3264
| 138.295 | 1521.263 | 1.837394 | 91.1762
| 138.302 | 1519.543 | 1.83707 | 91.0843
| 138.31 | 1518.352 | 1.836715 | 91.0028
| 138.317 | 1517.478 | 1.836312 | 90.9231
| 138.326 | 1516.313 | 1.836002 | 90.8486
| 138.336 | 1514.671 | 1.835578 | 90.7456
| 138.346 | 1513.206 | 1.835196 | 90.6533
| 138.356 | 1512.329 | 1.834928 | 90.5928
| 138.368 | 1511.506 | 1.834483 | 90.5091
| 138.382 | 1509.783 | 1.834133 | 90.4148
| 138.397 | 1509.479 | 1.833573 | 90.3292
| 138.414 | 1508.537 | 1.833096 | 90.2382
| 138.434 | 1508.776 | 1.832494 | 90.1614
| 138.457 | 1508.221 | 1.83212 | 90.0953
| 138.484 | 1507.775 | 1.831662 | 90.0202
| 138.514 | 1508.218 | 1.831172 | 89.9648
| 138.548 | 1507.059 | 1.831012 | 89.9128
| 138.582 | 1508.014 | 1.830544 | 89.8734
| 138.618 | 1508.623 | 1.830186 | 89.8412
| 138.66 | 1507.857 | 1.830212 | 89.825
| 138.705 | 1507.323 | 1.830244 | 89.8161
| 138.754 | 1507.281 | 1.830265 | 89.8179
| 138.809 | 1508.014 | 1.830188 | 89.8268
| 138.869 | 1506.394 | 1.830594 | 89.8412
| 138.928 | 1506.778 | 1.83072 | 89.8698
| 138.993 | 1507.925 | 1.830746 | 89.9039
| 139.057 | 1507.576 | 1.830872 | 89.9128
| 139.126 | 1509.213 | 1.830575 | 89.9146
| 139.195 | 1510.081 | 1.830396 | 89.9128
| 139.27 | 1511.402 | 1.830054 | 89.8985
| 139.344 | 1511.261 | 1.82988 | 89.868
| 139.423 | 1509.943 | 1.830015 | 89.8501
| 139.502 | 1510.701 | 1.82982 | 89.8394
| 139.587 | 1511.23 | 1.829659 | 89.8268
| 139.678 | 1510.655 | 1.829759 | 89.8215
| 139.775 | 1510.04 | 1.829907 | 89.8233
| 139.879 | 1508.878 | 1.830346 | 89.8519
| 139.983 | 1509.05 | 1.830383 | 89.8627
| 140.093 | 1508.014 | 1.830625 | 89.8698
| 140.204 | 1505.402 | 1.831438 | 89.9146
| 140.315 | 1505.4 | 1.831915 | 89.9791
| 140.433 | 1503.398 | 1.832552 | 90.0131
| 140.551 | 1503.39 | 1.832975 | 90.0721
| 140.675 | 1502.309 | 1.833257 | 90.0846
| 140.801 | 1503.46 | 1.833033 | 90.0882
| 140.925 | 1506.94 | 1.832117 | 90.056
| 141.05 | 1506.737 | 1.831533 | 89.9719
| 141.184 | 1504.072 | 1.831915 | 89.954
| 141.317 | 1502.6 | 1.832525 | 89.9988
| 141.451 | 1500.816 | 1.833296 | 90.0578
| 141.584 | 1500.172 | 1.833904 | 90.1239
| 141.725 | 1500.677 | 1.834007 | 90.1507
| 141.875 | 1501.411 | 1.833894 | 90.1525
| 142.035 | 1501.648 | 1.833817 | 90.1453
| 142.204 | 1506.981 | 1.832336 | 90.0774
| 142.373 | 1505.192 | 1.832215 | 90.0113
| 142.542 | 1503.004 | 1.832672 | 90.0149
| 142.71 | 1499.832 | 1.833617 | 90.0649
| 142.879 | 1503.527 | 1.83327 | 90.1185
| 143.048 | 1505.163 | 1.83262 | 90.0756
| 143.217 | 1504.322 | 1.832322 | 90.0077
| 143.397 | 1501.369 | 1.833136 | 90.0363
| 143.576 | 1501.603 | 1.833652 | 90.1096
| 143.766 | 1504.582 | 1.833059 | 90.106
| 143.956 | 1508.461 | 1.831838 | 90.0435
| 144.145 | 1502.417 | 1.832638 | 90.0023
| 144.335 | 1502.523 | 1.833346 | 90.1078
| 144.536 | 1499.087 | 1.834452 | 90.1704
| 144.737 | 1499.489 | 1.834883 | 90.24
| 144.952 | 1501.851 | 1.834612 | 90.2632
| 145.165 | 1503.713 | 1.833586 | 90.1686
| 145.378 | 1508.624 | 1.831641 | 90.0292
| 145.592 | 1505.58 | 1.831654 | 89.9504
| 145.806 | 1504.082 | 1.832515 | 90.0274
| 146.019 | 1500.843 | 1.833688 | 90.0971
| 146.233 | 1504.674 | 1.83327 | 90.1346
| 146.446 | 1504.358 | 1.833096 | 90.0989
| 146.671 | 1502.263 | 1.833759 | 90.1346
| 146.896 | 1500.79 | 1.834178 | 90.1543
| 147.121 | 1505.681 | 1.83302 | 90.1221
| 147.346 | 1505.289 | 1.832362 | 90.0256
| 147.585 | 1502.305 | 1.833009 | 90.0417
| 147.825 | 1498.745 | 1.834478 | 90.1525
| 148.064 | 1497.34 | 1.835507 | 90.2578
| 148.302 | 1501.823 | 1.834846 | 90.2846
| 148.541 | 1504.503 | 1.833662 | 90.1936
| 148.779 | 1505.826 | 1.832759 | 90.1078
| 149.017 | 1504.742 | 1.832759 | 90.0828
| 149.256 | 1505.388 | 1.832717 | 90.0971
| 149.508 | 1502.567 | 1.833504 | 90.1328
| 149.76 | 1501.776 | 1.834165 | 90.2007
| 150.026 | 1500.44 | 1.83477 | 90.2454
| 150.292 | 1501.767 | 1.834659 | 90.2596
| 151.664 | 1501.767 | 1.858215 | 90.3114
| 151.725 | 1501.767 | 2.553407 | 90.2935
| 151.798 | 1501.767 | 2.974485 | 90.281
| 151.873 | 1501.767 | 3.21374 | 90.2614
| 151.948 | 1501.767 | 3.364613 | 90.2561
| 152.023 | 1501.767 | 3.499072 | 90.2614
| 152.116 | 1501.767 | 3.502301 | 90.249
| 152.188 | 1501.767 | 3.502409 | 90.2239
| 152.259 | 1501.767 | 3.502233 | 90.1954
| 152.331 | 1501.767 | 3.502046 | 90.1811
| 152.403 | 1501.767 | 3.502059 | 90.1793
| 152.474 | 1501.767 | 3.502027 | 90.1561
| 152.58 | 1501.767 | 3.501996 | 90.1561
| 152.649 | 1501.767 | 3.501833 | 90.1596
| 152.717 | 1501.767 | 3.501704 | 90.1453
| 152.786 | 1501.767 | 3.501798 | 90.1543
| 153.328 | 1663.63 | 2.446657 | 92.1161
| 153.331 | 1661.28 | 2.446378 | 92.039
| 153.334 | 1662.707 | 2.446104 | 92.039
| 153.336 | 1658.975 | 2.446104 | 91.9636
| 153.339 | 1656.76 | 2.445838 | 91.8917
| 153.343 | 1654.688 | 2.445578 | 91.8231
| 153.349 | 1653.29 | 2.445204 | 91.7563
| 153.353 | 1651.64 | 2.444899 | 91.6913
| 153.357 | 1649.399 | 2.444701 | 91.6262
| 153.36 | 1647.463 | 2.444478 | 91.5645
| 153.363 | 1645.11 | 2.44437 | 91.5064
| 153.367 | 1643.281 | 2.444159 | 91.4482
| 153.371 | 1641.747 | 2.443906 | 91.3918
| 153.374 | 1639.627 | 2.443799 | 91.3388
| 153.378 | 1638.285 | 2.443543 | 91.2858
| 153.382 | 1637.17 | 2.443278 | 91.2364
| 153.385 | 1635.249 | 2.443149 | 91.1851
| 153.388 | 1634.013 | 2.442922 | 91.1373
| 153.392 | 1632.209 | 2.44282 | 91.0913
| 153.396 | 1631.094 | 2.442604 | 91.0471
| 153.399 | 1630.104 | 2.44238 | 91.0046
| 153.404 | 1629.027 | 2.442191 | 90.9638
| 153.41 | 1626.228 | 2.441949 | 90.884
| 153.416 | 1625.6 | 2.441706 | 90.8468
| 153.425 | 1622.762 | 2.441262 | 90.7456
| 153.434 | 1621.807 | 2.440854 | 90.6852
| 153.445 | 1619.072 | 2.440543 | 90.5999
| 153.455 | 1617.319 | 2.440164 | 90.527
| 153.466 | 1615.522 | 2.439864 | 90.4611
| 153.477 | 1614.056 | 2.439546 | 90.4005
| 153.488 | 1612.808 | 2.439259 | 90.347
| 153.499 | 1611.835 | 2.438972 | 90.2989
| 153.513 | 1610.764 | 2.438756 | 90.2561
| 153.526 | 1609.216 | 2.438522 | 90.2025
| 153.54 | 1608.709 | 2.438212 | 90.1614
| 153.555 | 1607.93 | 2.437938 | 90.1185
| 153.574 | 1607.322 | 2.437633 | 90.0756
| 153.596 | 1605.906 | 2.437493 | 90.0345
| 153.618 | 1605.737 | 2.43724 | 90.0059
| 153.642 | 1604.78 | 2.43712 | 89.9755
| 153.67 | 1604.166 | 2.437093 | 89.9612
| 153.7 | 1604.531 | 2.436875 | 89.9468
| 153.734 | 1604.387 | 2.43677 | 89.9343
| 153.77 | 1603.733 | 2.43678 | 89.9236
| 153.811 | 1603.119 | 2.436851 | 89.92
| 153.855 | 1604.51 | 2.436596 | 89.9218
| 153.899 | 1604.816 | 2.436538 | 89.9236
| 153.947 | 1605.59 | 2.436501 | 89.9361
| 153.999 | 1606.049 | 2.436433 | 89.9397
| 154.055 | 1605.47 | 2.436585 | 89.9451
| 154.116 | 1605.978 | 2.436617 | 89.9594
| 154.182 | 1607.098 | 2.436488 | 89.9683
| 154.248 | 1606.643 | 2.436698 | 89.9809
| 154.319 | 1606.852 | 2.436693 | 89.9844
| 154.396 | 1608.191 | 2.436564 | 89.997
| 154.472 | 1609.643 | 2.436172 | 89.9862
| 154.549 | 1607.912 | 2.436196 | 89.9558
| 154.625 | 1606.305 | 2.436483 | 89.954
| 154.701 | 1606.827 | 2.436464 | 89.963
| 154.782 | 1608.387 | 2.436235 | 89.9701
| 154.863 | 1607.735 | 2.436267 | 89.9594
| 154.951 | 1607.515 | 2.436267 | 89.954
| 155.045 | 1607.835 | 2.436235 | 89.9558
| 155.145 | 1609.399 | 2.436051 | 89.9648
| 155.246 | 1610.611 | 2.43563 | 89.9433
| 155.346 | 1611.078 | 2.43539 | 89.9271
| 155.453 | 1612.102 | 2.435027 | 89.9075
| 155.56 | 1611.938 | 2.434835 | 89.8842
| 155.673 | 1612.031 | 2.43479 | 89.8806
| 155.794 | 1610.263 | 2.434996 | 89.8663
| 155.914 | 1612.137 | 2.434717 | 89.8734
| 156.036 | 1611.023 | 2.434919 | 89.8717
| 156.158 | 1610.943 | 2.434919 | 89.8698
| 156.287 | 1609.511 | 2.435404 | 89.8913
| 156.417 | 1610.167 | 2.435727 | 89.9379
| 156.554 | 1611.405 | 2.435617 | 89.9522
| 156.693 | 1610.721 | 2.43558 | 89.9361
| 156.84 | 1607.99 | 2.436096 | 89.9361
| 156.988 | 1607.727 | 2.436488 | 89.9719
| 157.145 | 1608.98 | 2.436559 | 90.0041
| 157.303 | 1608.583 | 2.436567 | 89.9988
| 157.47 | 1611.165 | 2.435643 | 89.9558
| 157.636 | 1608.72 | 2.435769 | 89.9218
| 157.803 | 1609.732 | 2.435548 | 89.9182
| 157.97 | 1607.477 | 2.43584 | 89.9039
| 158.136 | 1606.205 | 2.436514 | 89.9451
| 158.304 | 1602.764 | 2.437564 | 89.9827
| 158.471 | 1601.979 | 2.438464 | 90.0542
| 158.647 | 1604.114 | 2.438351 | 90.0792
| 158.824 | 1603.775 | 2.438535 | 90.0864
| 159.012 | 1601.636 | 2.439146 | 90.1025
| 159.201 | 1603.683 | 2.439343 | 90.1596
| 159.389 | 1604.102 | 2.439062 | 90.1364
| 159.588 | 1602.536 | 2.439254 | 90.1221
| 159.787 | 1604.397 | 2.439362 | 90.1668
| 159.987 | 1603.719 | 2.439691 | 90.1882
| 160.199 | 1605.911 | 2.439204 | 90.1847
| 160.41 | 1603.397 | 2.439125 | 90.1311
| 160.622 | 1603.269 | 2.439051 | 90.1239
| 160.846 | 1601.651 | 2.439585 | 90.1489
| 161.502 | 1602.77 | 2.439317 | 90.1471
| 162.652 | 1598.596 | 2.440672 | 90.215
| 163.8 | 1598.865 | 2.440875 | 90.2275
| 165.008 | 1600.99 | 2.44053 | 90.2436
| 166.216 | 1607.368 | 2.43828 | 90.1436
| 167.586 | 1607.368 | 2.46287 | 90.0685
| 167.646 | 1607.368 | 3.081225 | 90.0864
| 167.72 | 1607.368 | 3.492954 | 90.09
| 167.794 | 1607.368 | 3.731392 | 90.0828
| 167.869 | 1607.368 | 3.876818 | 90.0613
| 167.945 | 1607.368 | 4.006055 | 90.0595
| 168.038 | 1607.368 | 4.0065 | 90.0274
| 168.109 | 1607.368 | 4.006303 | 90.0149
| 168.181 | 1607.368 | 4.006205 | 90.0113
| 168.252 | 1607.368 | 4.006114 | 90.0292
| 168.323 | 1607.368 | 4.006021 | 90.0488
| 168.395 | 1607.368 | 4.00585 | 90.0792
| 168.5 | 1607.368 | 4.005755 | 90.1043
| 168.569 | 1607.368 | 4.005661 | 90.1204
| 168.638 | 1607.368 | 4.005674 | 90.1007
| 168.707 | 1607.368 | 4.005545 | 90.0918
| 169.247 | 1720.684 | 3.018784 | 91.5522
| 169.25 | 1718.644 | 3.01851 | 91.4976
| 169.252 | 1715.925 | 3.018366 | 91.4429
| 169.256 | 1713.66 | 3.018155 | 91.39
| 169.259 | 1711.828 | 3.017903 | 91.3406
| 169.263 | 1709.779 | 3.017713 | 91.2929
| 169.269 | 1708.502 | 3.017355 | 91.2434
| 169.272 | 1706.535 | 3.017189 | 91.1992
| 169.276 | 1705.08 | 3.016905 | 91.1533
| 169.279 | 1703.332 | 3.016676 | 91.1073
| 169.283 | 1701.794 | 3.016453 | 91.0648
| 169.286 | 1699.97 | 3.016281 | 91.0223
| 169.289 | 1698.187 | 3.016166 | 90.9851
| 169.293 | 1696.6 | 3.016013 | 90.9479
| 169.296 | 1694.94 | 3.015895 | 90.9124
| 169.299 | 1695.172 | 3.01585 | 90.9124
| 169.303 | 1691.808 | 3.015626 | 90.8415
| 169.308 | 1690.314 | 3.015495 | 90.8078
| 169.312 | 1689.255 | 3.015303 | 90.7758
| 169.317 | 1687.999 | 3.015171 | 90.7456
| 169.321 | 1685.075 | 3.015034 | 90.6888
| 169.326 | 1683.782 | 3.014929 | 90.6604
| 169.33 | 1683.167 | 3.014737 | 90.6354
| 169.338 | 1680.866 | 3.014566 | 90.5857
| 169.344 | 1679.088 | 3.014331 | 90.5394
| 169.351 | 1677.7 | 3.014045 | 90.4949
| 169.358 | 1676.765 | 3.013718 | 90.454
| 169.366 | 1675.937 | 3.013389 | 90.4148
| 169.377 | 1674.431 | 3.013034 | 90.3631
| 169.388 | 1673.4 | 3.012631 | 90.3149
| 169.401 | 1672.647 | 3.012245 | 90.2721
| 169.417 | 1671.335 | 3.011737 | 90.2114
| 169.432 | 1670.35 | 3.011387 | 90.1686
| 169.45 | 1669.901 | 3.011023 | 90.1328
| 169.47 | 1669.119 | 3.010563 | 90.0846
| 169.494 | 1668.096 | 3.010226 | 90.0417
| 169.521 | 1667.77 | 3.009652 | 89.9916
| 169.551 | 1668.696 | 3.008973 | 89.9522
| 169.585 | 1666.959 | 3.008763 | 89.9093
| 169.619 | 1665.286 | 3.008679 | 89.877
| 169.653 | 1665.472 | 3.00835 | 89.8537
| 169.691 | 1666.121 | 3.00805 | 89.8394
| 169.733 | 1665.538 | 3.008052 | 89.8304
| 169.778 | 1665.723 | 3.007955 | 89.825
| 169.827 | 1666.332 | 3.007779 | 89.8197
| 169.88 | 1665.896 | 3.00776 | 89.8107
| 169.938 | 1665.388 | 3.007897 | 89.8125
| 170 | 1664.119 | 3.008265 | 89.8197
| 170.063 | 1663.182 | 3.008668 | 89.8358
| 170.131 | 1662.495 | 3.009073 | 89.8555
| 170.204 | 1663.297 | 3.009279 | 89.8806
| 170.283 | 1663.228 | 3.009576 | 89.8985
| 170.368 | 1664.586 | 3.0095 | 89.9093
| 170.453 | 1666.962 | 3.009123 | 89.9128
| 170.538 | 1666.044 | 3.00936 | 89.9164
| 170.629 | 1667.206 | 3.00906 | 89.911
| 170.721 | 1668.729 | 3.008515 | 89.8931
| 170.813 | 1668.816 | 3.007973 | 89.8537
| 170.912 | 1668.358 | 3.007518 | 89.8125
| 171.017 | 1666.653 | 3.007479 | 89.7838
| 171.122 | 1666.292 | 3.007473 | 89.7767
| 171.234 | 1664.685 | 3.008076 | 89.7982
| 171.346 | 1662.342 | 3.009018 | 89.8358
| 171.458 | 1663.203 | 3.009581 | 89.8931
| 171.576 | 1665.201 | 3.009787 | 89.9397
| 171.696 | 1665.986 | 3.009594 | 89.9379
| 171.823 | 1664.11 | 3.010071 | 89.9486
| 171.951 | 1664.953 | 3.010079 | 89.963
| 172.086 | 1666.316 | 3.00976 | 89.9594
| 172.222 | 1668.151 | 3.009126 | 89.9343
| 172.357 | 1666.669 | 3.008992 | 89.9003
| 172.493 | 1666.845 | 3.009158 | 89.9146
| 172.638 | 1666.394 | 3.009437 | 89.929
| 172.792 | 1668.26 | 3.009131 | 89.9325
| 172.946 | 1668.657 | 3.008592 | 89.8967
| 173.109 | 1665.666 | 3.008871 | 89.8752
| 173.277 | 1665.037 | 3.009329 | 89.9003
| 173.455 | 1666.437 | 3.009221 | 89.9128
| 173.633 | 1666.194 | 3.009226 | 89.9093
| 173.822 | 1661.603 | 3.010465 | 89.9379
| 174.011 | 1662.084 | 3.011152 | 89.997
| 174.211 | 1663.172 | 3.010994 | 89.9988
| 174.412 | 1659.383 | 3.01206 | 90.0256
| 174.613 | 1662.566 | 3.01215 | 90.0828
| 174.814 | 1666.103 | 3.01081 | 90.031
| 175.015 | 1662.237 | 3.010834 | 89.9737
| 175.215 | 1660.669 | 3.011297 | 89.9898
| 175.415 | 1660.083 | 3.011421 | 89.9916
| 175.628 | 1658.698 | 3.012137 | 90.0256
| 175.84 | 1656.562 | 3.013331 | 90.0882
| 176.053 | 1659.891 | 3.012984 | 90.115
| 176.265 | 1660.088 | 3.01276 | 90.1025
| 176.49 | 1659.077 | 3.013034 | 90.1078
| 176.715 | 1658.807 | 3.013231 | 90.1168
| 176.953 | 1656.68 | 3.014755 | 90.2043
| 177.191 | 1662.504 | 3.013516 | 90.1936
| 177.43 | 1659.181 | 3.013313 | 90.1257
| 177.668 | 1660.18 | 3.013479 | 90.1525
| 177.919 | 1660.507 | 3.013352 | 90.1453
| 178.185 | 1661.805 | 3.013816 | 90.2007
| 178.45 | 1662.153 | 3.013384 | 90.1722
| 178.731 | 1660.179 | 3.014395 | 90.2311
| 179.012 | 1661.954 | 3.014813 | 90.2953
| 179.292 | 1664.008 | 3.013555 | 90.2293
| 179.572 | 1659.202 | 3.013884 | 90.1847
| 179.853 | 1663.362 | 3.013492 | 90.2204
| 180.133 | 1662.352 | 3.0132 | 90.1793
| 180.429 | 1660.199 | 3.013763 | 90.1811
| 180.724 | 1661.076 | 3.014266 | 90.2275
| 181.036 | 1664.626 | 3.013089 | 90.1847
| 181.348 | 1659.431 | 3.01351 | 90.1382
| 182.718 | 1659.431 | 3.03934 | 90.1328
| 182.779 | 1659.431 | 3.763672 | 90.1364
| 182.852 | 1659.431 | 4.335142 | 90.1561
| 182.926 | 1659.431 | 4.637722 | 90.1668
| 183.002 | 1659.431 | 4.817804 | 90.1793
| 183.077 | 1659.431 | 4.968834 | 90.1757
| 183.17 | 1659.431 | 5.006264 | 90.1704
| 183.24 | 1659.431 | 5.005977 | 90.1614
| 183.311 | 1659.431 | 5.005614 | 90.165
| 183.383 | 1659.431 | 5.005196 | 90.1739
| 183.456 | 1659.431 | 5.004872 | 90.19
| 183.526 | 1659.431 | 5.00472 | 90.1918
| 183.632 | 1659.431 | 5.004472 | 90.1882
| 183.701 | 1659.431 | 5.004198 | 90.1757
| 183.769 | 1659.431 | 5.003938 | 90.1739
| 183.836 | 1659.431 | 5.003825 | 90.1739
| 184.379 | 1777.257 | 3.755754 | 91.6614
| 184.382 | 1774.323 | 3.755361 | 91.5997
| 184.385 | 1771.477 | 3.755004 | 91.5416
| 184.389 | 1768.604 | 3.754654 | 91.4835
| 184.393 | 1765.464 | 3.754348 | 91.4253
| 184.396 | 1762.681 | 3.754032 | 91.3706
| 184.401 | 1760.136 | 3.753669 | 91.3159
| 184.405 | 1756.452 | 3.753551 | 91.2629
| 184.408 | 1753.688 | 3.753306 | 91.2134
| 184.411 | 1750.2 | 3.753206 | 91.1639
| 184.414 | 1747.64 | 3.752951 | 91.1161
| 184.418 | 1745.401 | 3.75269 | 91.0719
| 184.422 | 1743.016 | 3.752424 | 91.0258
| 184.425 | 1740.684 | 3.752174 | 90.9815
| 184.429 | 1738.684 | 3.751948 | 90.9426
| 184.433 | 1736.462 | 3.751764 | 90.9036
| 184.437 | 1734.684 | 3.751548 | 90.8681
| 184.44 | 1732.942 | 3.751298 | 90.8309
| 184.444 | 1731.138 | 3.751109 | 90.7971
| 184.448 | 1729.667 | 3.750861 | 90.7634
| 184.451 | 1728.177 | 3.750645 | 90.7315
| 184.454 | 1728.766 | 3.75053 | 90.7315
| 184.458 | 1725.171 | 3.750269 | 90.671
| 184.463 | 1723.739 | 3.750093 | 90.6426
| 184.467 | 1722.724 | 3.749895 | 90.6177
| 184.473 | 1719.261 | 3.749748 | 90.5661
| 184.48 | 1718.452 | 3.749506 | 90.5412
| 184.489 | 1713.854 | 3.749295 | 90.4718
| 184.498 | 1711.794 | 3.749035 | 90.4308
| 184.507 | 1708.833 | 3.74873 | 90.3756
| 184.516 | 1707.977 | 3.748409 | 90.3453
| 184.527 | 1706.538 | 3.747974 | 90.3007
| 184.538 | 1704.417 | 3.7477 | 90.2578
| 184.55 | 1702.968 | 3.747471 | 90.2257
| 184.561 | 1701.382 | 3.747211 | 90.19
| 184.571 | 1700.546 | 3.746945 | 90.1632
| 184.584 | 1699.2 | 3.746693 | 90.1311
| 184.597 | 1698.85 | 3.746474 | 90.1132
| 184.612 | 1697.89 | 3.74629 | 90.09
| 184.63 | 1696.985 | 3.746124 | 90.0685
| 184.65 | 1695.977 | 3.746011 | 90.0488
| 184.674 | 1695.634 | 3.7458 | 90.031
| 184.701 | 1697.179 | 3.745248 | 90.0149
| 184.727 | 1697.972 | 3.744879 | 90.0006
| 184.756 | 1696.802 | 3.744916 | 89.988
| 184.785 | 1696.087 | 3.744893 | 89.9773
| 184.817 | 1696.837 | 3.744556 | 89.9648
| 184.854 | 1698.081 | 3.744245 | 89.9594
| 184.89 | 1699.38 | 3.744003 | 89.9594
| 184.926 | 1700.241 | 3.743766 | 89.954
| 184.966 | 1700.974 | 3.743385 | 89.9379
| 185.008 | 1699.975 | 3.743277 | 89.9182
| 185.051 | 1699.784 | 3.74324 | 89.9128
| 185.098 | 1699.118 | 3.743419 | 89.9146
| 185.149 | 1700.036 | 3.743432 | 89.9253
| 185.204 | 1700.636 | 3.743493 | 89.9361
| 185.264 | 1703.005 | 3.743164 | 89.9433
| 185.323 | 1703.612 | 3.74294 | 89.9361
| 185.387 | 1703.302 | 3.742903 | 89.9307
| 185.455 | 1703.059 | 3.742911 | 89.929
| 185.529 | 1705.489 | 3.742574 | 89.9379
| 185.602 | 1706.339 | 3.74244 | 89.9397
| 185.682 | 1706.024 | 3.742414 | 89.9343
| 185.768 | 1706.085 | 3.742311 | 89.929
| 185.86 | 1707.891 | 3.74179 | 89.9182
| 185.952 | 1707.614 | 3.741564 | 89.9021
| 186.05 | 1705.364 | 3.741637 | 89.8824
| 186.149 | 1705.907 | 3.741193 | 89.8627
| 186.254 | 1704.817 | 3.741364 | 89.8609
| 186.36 | 1707.091 | 3.740887 | 89.8573
| 186.466 | 1707.53 | 3.740608 | 89.843
| 186.58 | 1704.823 | 3.741169 | 89.843
| 186.694 | 1702.956 | 3.741766 | 89.8555
| 186.807 | 1700.817 | 3.742655 | 89.8824
| 186.921 | 1699.897 | 3.743603 | 89.929
| 187.042 | 1697.444 | 3.745006 | 89.9862
| 187.163 | 1698.161 | 3.746169 | 90.0685
| 187.293 | 1698.175 | 3.747048 | 90.1257
| 187.432 | 1697.917 | 3.747443 | 90.1489
| 187.579 | 1698.548 | 3.747611 | 90.1668
| 187.736 | 1701.849 | 3.746653 | 90.1453
| 187.893 | 1700.114 | 3.746524 | 90.115
| 188.05 | 1701.792 | 3.746271 | 90.1204
| 188.207 | 1702.61 | 3.745724 | 90.0989
| 188.374 | 1702.581 | 3.745553 | 90.09
| 188.551 | 1703.179 | 3.7453 | 90.0828
| 188.738 | 1702.153 | 3.744808 | 90.0435
| 188.937 | 1701.864 | 3.744456 | 90.022
| 189.147 | 1700.179 | 3.7447 | 90.0184
| 189.358 | 1701.095 | 3.744471 | 90.0131
| 189.581 | 1700.278 | 3.743819 | 89.9594
| 189.816 | 1698.641 | 3.744766 | 89.9934
| 190.051 | 1699.403 | 3.745624 | 90.0488
| 190.299 | 1698.737 | 3.74575 | 90.0452
| 190.562 | 1697.653 | 3.7457 | 90.0328
| 190.824 | 1695.843 | 3.746635 | 90.0703
| 191.087 | 1696.114 | 3.747624 | 90.1346
| 191.365 | 1694.907 | 3.74873 | 90.19
| 191.643 | 1696.733 | 3.748382 | 90.1918
| 191.921 | 1700.704 | 3.745974 | 90.0918
| 192.198 | 1694.343 | 3.746811 | 90.0703
| 192.477 | 1694.663 | 3.748909 | 90.2061
| 192.771 | 1698.796 | 3.74819 | 90.2114
| 193.065 | 1699.216 | 3.746666 | 90.1239
| 193.376 | 1696.407 | 3.746693 | 90.0882
| 193.686 | 1696.624 | 3.748927 | 90.2257
| 194.013 | 1695.095 | 3.750327 | 90.2989
| 194.341 | 1696.688 | 3.74943 | 90.2686
| 194.668 | 1699.2 | 3.748116 | 90.2114
| 194.995 | 1698.093 | 3.747938 | 90.1829
| 195.322 | 1700.932 | 3.746995 | 90.1579
| 195.65 | 1701.239 | 3.747027 | 90.1632
| 195.995 | 1705.61 | 3.746393 | 90.1775
| 196.341 | 1699.276 | 3.7472 | 90.1543
| 196.687 | 1702.225 | 3.748764 | 90.2846
| 198.059 | 1702.225 | 3.777091 | 90.0524
| 198.12 | 1702.225 | 4.667594 | 90.0399
| 198.195 | 1702.225 | 5.551928 | 90.0452
| 198.272 | 1702.225 | 5.995046 | 90.0452
| 198.348 | 1702.225 | 6.238106 | 90.0595
| 198.423 | 1702.225 | 6.397935 | 90.0882
| 198.512 | 1702.225 | 6.497311 | 90.14
| 198.583 | 1702.225 | 6.497101 | 90.1579
| 198.654 | 1702.225 | 6.49688 | 90.1686
| 198.726 | 1702.225 | 6.496695 | 90.1847
| 198.797 | 1702.225 | 6.496364 | 90.1704
| 198.869 | 1702.225 | 6.496282 | 90.1543
| 198.974 | 1702.225 | 6.495995 | 90.1471
| 199.043 | 1702.225 | 6.49583 | 90.1489
| 199.112 | 1702.225 | 6.495659 | 90.1221
| 199.181 | 1702.225 | 6.495564 | 90.1078
| 199.25 | 1702.225 | 6.495532 | 90.0953
| 199.793 | 1811.883 | 4.779792 | 91.7194
| 199.797 | 1807.295 | 4.779218 | 91.6473
| 199.799 | 1801.383 | 4.778971 | 91.5786
| 199.801 | 1802.604 | 4.778731 | 91.5786
| 199.803 | 1797.008 | 4.778495 | 91.5134
| 199.805 | 1798.26 | 4.778247 | 91.5134
| 199.811 | 1788.401 | 4.777579 | 91.3865
| 199.814 | 1784.117 | 4.777184 | 91.3264
| 199.818 | 1778.889 | 4.776986 | 91.2664
| 199.821 | 1775.1 | 4.776563 | 91.2098
| 199.825 | 1771.295 | 4.776181 | 91.1551
| 199.829 | 1767.321 | 4.775863 | 91.1019
| 199.832 | 1764.076 | 4.775476 | 91.0524
| 199.837 | 1761.205 | 4.775055 | 91.0046
| 199.839 | 1758.244 | 4.774644 | 90.9567
| 199.843 | 1755.412 | 4.774244 | 90.9106
| 199.847 | 1752.852 | 4.7739 | 90.8698
| 199.851 | 1750.33 | 4.77355 | 90.8291
| 199.855 | 1747.678 | 4.773226 | 90.7883
| 199.858 | 1745 | 4.772939 | 90.7492
| 199.862 | 1742.721 | 4.77261 | 90.7119
| 199.865 | 1740.551 | 4.772297 | 90.6764
| 199.868 | 1741.123 | 4.772184 | 90.6764
| 199.873 | 1735.889 | 4.771841 | 90.6106
| 199.878 | 1735.28 | 4.771365 | 90.5821
| 199.885 | 1731.926 | 4.77076 | 90.5216
| 199.892 | 1728.076 | 4.770365 | 90.4664
| 199.9 | 1725.614 | 4.769731 | 90.413
| 199.908 | 1722.742 | 4.769284 | 90.3649
| 199.915 | 1719.623 | 4.768963 | 90.3203
| 199.922 | 1717.797 | 4.768497 | 90.281
| 199.93 | 1715.555 | 4.768078 | 90.24
| 199.938 | 1714.655 | 4.767581 | 90.2079
| 199.948 | 1711.641 | 4.767118 | 90.1579
| 199.958 | 1709.766 | 4.766584 | 90.115
| 199.968 | 1707.606 | 4.766068 | 90.0703
| 199.977 | 1707.524 | 4.765523 | 90.0435
| 199.988 | 1705.875 | 4.765168 | 90.0113
| 200 | 1704.076 | 4.764804 | 89.9773
| 200.011 | 1703.149 | 4.764378 | 89.9486
| 200.026 | 1702.082 | 4.763786 | 89.911
| 200.039 | 1700.297 | 4.763533 | 89.8824
| 200.053 | 1699.733 | 4.763223 | 89.8627
| 200.069 | 1699.612 | 4.762746 | 89.8394
| 200.089 | 1698.473 | 4.762441 | 89.8143
| 200.108 | 1696.85 | 4.762307 | 89.7928
| 200.127 | 1695.658 | 4.762204 | 89.7767
| 200.145 | 1694.946 | 4.762078 | 89.7641
| 200.168 | 1694.801 | 4.761765 | 89.7479
| 200.193 | 1695.319 | 4.761444 | 89.7372
| 200.222 | 1697.074 | 4.760889 | 89.7264
| 200.251 | 1697.477 | 4.760507 | 89.712
| 200.284 | 1697.11 | 4.760246 | 89.6959
| 200.32 | 1697.78 | 4.759899 | 89.6851
| 200.36 | 1698.178 | 4.759618 | 89.6744
| 200.404 | 1698.287 | 4.759391 | 89.6636
| 200.452 | 1698.729 | 4.759173 | 89.6564
| 200.504 | 1700.905 | 4.758728 | 89.6546
| 200.557 | 1702.276 | 4.758278 | 89.6457
| 200.609 | 1701.145 | 4.758068 | 89.6241
| 200.662 | 1700.74 | 4.757999 | 89.6169
| 200.718 | 1699.518 | 4.758023 | 89.6062
| 200.774 | 1699.645 | 4.758086 | 89.6097
| 200.835 | 1699.797 | 4.758486 | 89.6295
| 200.902 | 1700.715 | 4.758544 | 89.6403
| 200.973 | 1703.584 | 4.758278 | 89.6528
| 201.045 | 1704.502 | 4.75803 | 89.6492
| 201.121 | 1704.987 | 4.757996 | 89.6511
| 201.203 | 1703.475 | 4.758104 | 89.6421
| 201.286 | 1702.869 | 4.758459 | 89.6528
| 201.374 | 1701.721 | 4.759186 | 89.6762
| 201.463 | 1703.035 | 4.759683 | 89.712
| 201.552 | 1702.787 | 4.760389 | 89.7426
| 201.647 | 1704.362 | 4.760278 | 89.7515
| 201.742 | 1702.926 | 4.760691 | 89.7569
| 201.837 | 1700.815 | 4.76152 | 89.7767
| 201.932 | 1697.772 | 4.762999 | 89.8179
| 202.028 | 1700.848 | 4.763602 | 89.8752
| 202.123 | 1705.239 | 4.76331 | 89.9021
| 202.219 | 1707.785 | 4.762554 | 89.8913
| 202.318 | 1706.135 | 4.762439 | 89.8717
| 202.413 | 1706.768 | 4.76241 | 89.877
| 202.515 | 1709.744 | 4.761518 | 89.8663
| 202.616 | 1709.582 | 4.761018 | 89.8447
| 202.724 | 1704.881 | 4.761602 | 89.8304
| 202.833 | 1702.477 | 4.762446 | 89.8501
| 202.941 | 1704.227 | 4.762713 | 89.8788
| 203.049 | 1701.264 | 4.763139 | 89.8717
| 203.157 | 1695.088 | 4.764799 | 89.8931
| 203.266 | 1695.17 | 4.765713 | 89.9361
| 203.381 | 1700.823 | 4.765191 | 89.963
| 203.496 | 1694.76 | 4.766284 | 89.9576
| 203.612 | 1690.465 | 4.768007 | 89.997
| 203.728 | 1700.026 | 4.766991 | 90.0363
| 203.844 | 1698.879 | 4.767078 | 90.0292
| 203.96 | 1698.356 | 4.766884 | 90.0149
| 204.084 | 1698.559 | 4.767244 | 90.0363
| 204.215 | 1700.781 | 4.766852 | 90.0399
| 204.347 | 1702.182 | 4.76591 | 90.0077
| 204.479 | 1696.584 | 4.766673 | 89.9898
| 204.611 | 1696.846 | 4.767136 | 90.0131
| 204.751 | 1694.031 | 4.768349 | 90.0452
| 204.892 | 1696.389 | 4.769176 | 90.106
| 205.031 | 1698.033 | 4.769386 | 90.1311
| 205.172 | 1693.924 | 4.77111 | 90.1722
| 205.313 | 1699.483 | 4.771305 | 90.2329
| 205.454 | 1699.981 | 4.770702 | 90.2096
| 205.603 | 1696.338 | 4.771384 | 90.2096
| 205.753 | 1695.365 | 4.772315 | 90.2454
| 205.902 | 1701.276 | 4.771152 | 90.2454
| 206.053 | 1699.406 | 4.770549 | 90.199
| 206.202 | 1700.571 | 4.770034 | 90.1865
| 206.351 | 1697.901 | 4.77017 | 90.1686
| 206.501 | 1696.406 | 4.770199 | 90.1561
| 206.65 | 1696.639 | 4.769889 | 90.1436
| 206.809 | 1695.725 | 4.769691 | 90.1257
| 206.979 | 1695.637 | 4.769578 | 90.1204
| 207.16 | 1693.012 | 4.770523 | 90.14
| 207.341 | 1695.938 | 4.770329 | 90.1579
| 207.52 | 1696.155 | 4.769897 | 90.1382
| 207.71 | 1695.248 | 4.769939 | 90.1293
| 207.911 | 1696.401 | 4.770586 | 90.1668
| 208.112 | 1701.731 | 4.769431 | 90.1614
| 208.314 | 1700.272 | 4.768046 | 90.0846
| 208.515 | 1698.52 | 4.767391 | 90.0381
| 208.716 | 1697.836 | 4.767557 | 90.0399
| 208.928 | 1696.27 | 4.76856 | 90.0739
| 209.14 | 1696.75 | 4.768949 | 90.1007
| 209.366 | 1696.512 | 4.770415 | 90.1739
| 209.604 | 1694.541 | 4.770963 | 90.1882
| 209.842 | 1695.321 | 4.771518 | 90.2257
| 210.095 | 1694.51 | 4.770773 | 90.1811
| 210.361 | 1698.147 | 4.770081 | 90.1775
| 210.628 | 1695.631 | 4.770126 | 90.1561
| 210.895 | 1695.893 | 4.77011 | 90.165
| 211.177 | 1694.994 | 4.771223 | 90.2096
| 211.46 | 1694.18 | 4.769997 | 90.1364
| 211.76 | 1699.219 | 4.768649 | 90.1185
| 212.058 | 1695.524 | 4.770073 | 90.1507
| 213.426 | 1695.524 | 4.811627 | 90.2061
| 213.486 | 1695.524 | 5.87463 | 90.1739
| 213.56 | 1695.524 | 6.859175 | 90.1364
| 213.637 | 1695.524 | 7.421413 | 90.1168
| 213.712 | 1695.524 | 7.693099 | 90.09
| 213.787 | 1695.524 | 7.865178 | 90.0918
| 213.879 | 1695.524 | 8.014143 | 90.1096
| 213.95 | 1695.524 | 8.013941 | 90.1114
| 214.02 | 1695.524 | 8.013704 | 90.1257
| 214.093 | 1695.524 | 8.01352 | 90.1453
| 214.164 | 1695.524 | 8.013259 | 90.1346
| 214.235 | 1695.524 | 8.013141 | 90.1311
| 214.34 | 1695.524 | 8.012796 | 90.1114
| 214.409 | 1695.524 | 8.012598 | 90.081
| 214.479 | 1695.524 | 8.012435 | 90.0578
| 214.549 | 1695.524 | 8.012422 | 90.031
| 214.618 | 1695.524 | 8.01228 | 90.0435
| 215.159 | 1787.833 | 5.993578 | 91.4729
| 215.163 | 1789.48 | 5.993246 | 91.4729
| 215.164 | 1780.191 | 5.993246 | 91.4023
| 215.165 | 1781.906 | 5.992896 | 91.4023
| 215.168 | 1774.892 | 5.99253 | 91.3353
| 215.169 | 1776.601 | 5.992186 | 91.3353
| 215.175 | 1765.097 | 5.991078 | 91.2063
| 215.179 | 1760.992 | 5.990304 | 91.1462
| 215.183 | 1757.08 | 5.989591 | 91.0896
| 215.187 | 1751.291 | 5.989243 | 91.0329
| 215.19 | 1745.925 | 5.988912 | 90.9798
| 215.194 | 1741.916 | 5.988296 | 90.9266
| 215.198 | 1737.832 | 5.987788 | 90.8769
| 215.201 | 1732.644 | 5.987551 | 90.8291
| 215.204 | 1727.875 | 5.987272 | 90.7829
| 215.207 | 1724.628 | 5.986788 | 90.7403
| 215.211 | 1719.945 | 5.986586 | 90.6977
| 215.214 | 1716.757 | 5.986128 | 90.6568
| 215.219 | 1714.171 | 5.985601 | 90.6177
| 215.223 | 1711.785 | 5.985075 | 90.5803
| 215.226 | 1709.763 | 5.984533 | 90.5448
| 215.229 | 1707.722 | 5.98403 | 90.5109
| 215.233 | 1705.269 | 5.983612 | 90.4771
| 215.236 | 1706.281 | 5.983409 | 90.4771
| 215.239 | 1703.671 | 5.983022 | 90.4433
| 215.243 | 1701.203 | 5.982709 | 90.413
| 215.246 | 1697.474 | 5.982543 | 90.3791
| 215.25 | 1695.281 | 5.982214 | 90.3506
| 215.253 | 1692.646 | 5.98192 | 90.3203
| 215.256 | 1690.402 | 5.981646 | 90.2935
| 215.26 | 1687.783 | 5.981456 | 90.2667
| 215.263 | 1685.005 | 5.981291 | 90.24
| 215.267 | 1683.791 | 5.980956 | 90.2186
| 215.27 | 1681.792 | 5.98068 | 90.1936
| 215.273 | 1679.785 | 5.980459 | 90.1704
| 215.276 | 1680.521 | 5.98032 | 90.1704
| 215.281 | 1676.625 | 5.979988 | 90.1293
| 215.287 | 1675.134 | 5.979704 | 90.1078
| 215.292 | 1671.345 | 5.979398 | 90.0685
| 215.297 | 1669.794 | 5.979233 | 90.0506
| 215.302 | 1668.822 | 5.978991 | 90.0345
| 215.311 | 1665.042 | 5.978483 | 89.988
| 215.319 | 1662.968 | 5.978062 | 89.9576
| 215.326 | 1660.927 | 5.977727 | 89.9307
| 215.333 | 1658.929 | 5.977498 | 89.9075
| 215.341 | 1657.015 | 5.97723 | 89.8842
| 215.349 | 1656.138 | 5.97687 | 89.8644
| 215.359 | 1654.287 | 5.976448 | 89.8358
| 215.368 | 1653.343 | 5.976151 | 89.8179
| 215.379 | 1651.923 | 5.975838 | 89.7964
| 215.39 | 1651.224 | 5.975488 | 89.7784
| 215.405 | 1651.886 | 5.97467 | 89.7533
| 215.422 | 1651.503 | 5.974064 | 89.7282
| 215.442 | 1651.125 | 5.973493 | 89.7049
| 215.464 | 1651.507 | 5.972838 | 89.6834
| 215.489 | 1652.314 | 5.972096 | 89.6618
| 215.518 | 1652.496 | 5.971485 | 89.6403
| 215.551 | 1651.318 | 5.971085 | 89.6169
| 215.583 | 1651.076 | 5.970506 | 89.5936
| 215.618 | 1650.333 | 5.970219 | 89.5774
| 215.657 | 1650.095 | 5.970067 | 89.5702
| 215.698 | 1651.191 | 5.969667 | 89.563
| 215.74 | 1651.25 | 5.969706 | 89.5648
| 215.786 | 1654.441 | 5.969348 | 89.5738
| 215.832 | 1653.478 | 5.969393 | 89.5684
| 215.882 | 1654.369 | 5.96889 | 89.5559
| 215.937 | 1658.089 | 5.968027 | 89.5522
| 215.991 | 1658.871 | 5.967525 | 89.5397
| 216.051 | 1654.457 | 5.967861 | 89.5199
| 216.11 | 1653.351 | 5.968275 | 89.5271
| 216.17 | 1652.949 | 5.968288 | 89.5253
| 216.234 | 1655.197 | 5.968282 | 89.5414
| 216.299 | 1655.404 | 5.968148 | 89.5379
| 216.367 | 1655.359 | 5.968359 | 89.5451
| 216.44 | 1656.625 | 5.968201 | 89.5487
| 216.515 | 1655.095 | 5.968306 | 89.5414
| 216.589 | 1654.363 | 5.969051 | 89.563
| 216.67 | 1658.601 | 5.969272 | 89.6008
| 216.75 | 1658.208 | 5.969546 | 89.6079
| 216.838 | 1658.417 | 5.970214 | 89.6331
| 216.931 | 1658.457 | 5.970551 | 89.6457
| 217.032 | 1653.017 | 5.971846 | 89.6528
| 217.132 | 1653.365 | 5.972909 | 89.6941
| 217.239 | 1654.908 | 5.973659 | 89.7318
| 217.346 | 1654.011 | 5.974032 | 89.739
| 217.461 | 1651.13 | 5.975032 | 89.7551
| 217.575 | 1650.617 | 5.975864 | 89.7838
| 217.696 | 1651.017 | 5.976582 | 89.8161
| 217.825 | 1649.355 | 5.977751 | 89.8501
| 217.954 | 1645.029 | 5.979551 | 89.886
| 218.083 | 1653.025 | 5.979272 | 89.9361
| 218.213 | 1651.992 | 5.979072 | 89.9218
| 218.342 | 1652.064 | 5.978851 | 89.9164
| 218.48 | 1641.587 | 5.981438 | 89.9361
| 218.617 | 1637.466 | 5.985328 | 90.0488
| 218.754 | 1637.953 | 5.988825 | 90.1811
| 218.9 | 1644.275 | 5.989423 | 90.249
| 219.047 | 1645.433 | 5.98932 | 90.2525
| 219.192 | 1638.839 | 5.990438 | 90.2454
| 219.338 | 1638.052 | 5.992504 | 90.3149
| 219.484 | 1639.703 | 5.992638 | 90.331
| 219.793 | 1632.761 | 5.996488 | 90.4184
| 220.101 | 1646.246 | 5.994112 | 90.4326
| 220.409 | 1639.857 | 5.994383 | 90.3988
| 220.717 | 1644.476 | 5.992204 | 90.3577
| 221.027 | 1640.15 | 5.992688 | 90.347
| 221.336 | 1644.482 | 5.99453 | 90.4468
| 221.644 | 1644.345 | 5.993209 | 90.3952
| 221.968 | 1642.527 | 5.991925 | 90.331
| 222.294 | 1653.345 | 5.988664 | 90.2846
| 222.619 | 1644.183 | 5.988549 | 90.2114
| 222.944 | 1645.058 | 5.989212 | 90.2471
| 223.289 | 1647.404 | 5.988733 | 90.2507
| 223.633 | 1641.779 | 5.987978 | 90.1757
| 223.977 | 1642.615 | 5.98857 | 90.1971
| 224.339 | 1643.728 | 5.991154 | 90.2971
| 224.722 | 1647.083 | 5.989649 | 90.2686
| 225.103 | 1642.726 | 5.992599 | 90.347
| 225.485 | 1650.085 | 5.991278 | 90.3595
| 225.867 | 1648.566 | 5.98857 | 90.2525
| 226.248 | 1643.507 | 5.986801 | 90.1453
| 226.63 | 1640.697 | 5.988988 | 90.2025
| 227.012 | 1642.376 | 5.987538 | 90.1632
| 227.395 | 1638.662 | 5.98872 | 90.1847
| 228.765 | 1638.662 | 6.040171 | 90.1346
| 228.828 | 1638.662 | 7.249876 | 90.1328
| 228.902 | 1638.662 | 8.117607 | 90.1418
| 228.977 | 1638.662 | 8.533664 | 90.1525
| 229.051 | 1638.662 | 8.757705 | 90.1739
| 229.125 | 1638.662 | 8.917786 | 90.1936
| 229.217 | 1638.662 | 9.015828 | 90.165
| 229.288 | 1638.662 | 9.015668 | 90.1632
| 229.359 | 1638.662 | 9.015294 | 90.1704
| 229.43 | 1638.662 | 9.015186 | 90.19
| 229.501 | 1638.662 | 9.015026 | 90.2132
| 229.571 | 1638.662 | 9.014907 | 90.2025
| 229.677 | 1638.662 | 9.014723 | 90.1704
| 229.745 | 1638.662 | 9.01463 | 90.1722
| 229.813 | 1638.662 | 9.01458 | 90.1865
| 229.883 | 1638.662 | 9.014415 | 90.2239
| 229.951 | 1638.662 | 9.01436 | 90.2454
| 230.493 | 1709.277 | 7.144633 | 91.3671
| 230.497 | 1702.413 | 7.144283 | 91.3123
| 230.498 | 1694.12 | 7.144283 | 91.2593
| 230.5 | 1695.847 | 7.143928 | 91.2593
| 230.502 | 1689.464 | 7.143596 | 91.2081
| 230.503 | 1690.82 | 7.143317 | 91.2081
| 230.509 | 1679.706 | 7.142407 | 91.109
| 230.513 | 1675.046 | 7.14188 | 91.063
| 230.517 | 1670.714 | 7.141341 | 91.0188
| 230.52 | 1672.085 | 7.141054 | 91.0188
| 230.523 | 1668.355 | 7.140388 | 90.9745
| 230.527 | 1663.257 | 7.140057 | 90.9319
| 230.53 | 1660.257 | 7.139409 | 90.8929
| 230.534 | 1657.242 | 7.138823 | 90.8557
| 230.538 | 1653.64 | 7.138288 | 90.8166
| 230.541 | 1650.812 | 7.137775 | 90.7829
| 230.544 | 1647.464 | 7.137367 | 90.7492
| 230.548 | 1644.285 | 7.13698 | 90.7172
| 230.553 | 1640.945 | 7.136625 | 90.6852
| 230.556 | 1637.867 | 7.136225 | 90.6533
| 230.56 | 1634.902 | 7.135844 | 90.623
| 230.563 | 1632.656 | 7.13538 | 90.5946
| 230.566 | 1629.593 | 7.135138 | 90.5679
| 230.569 | 1627.558 | 7.134685 | 90.5412
| 230.572 | 1625.785 | 7.134248 | 90.5163
| 230.575 | 1623.499 | 7.133904 | 90.4914
| 230.579 | 1624.308 | 7.133733 | 90.4914
| 230.584 | 1619.535 | 7.133256 | 90.4468
| 230.589 | 1617.343 | 7.132956 | 90.4237
| 230.595 | 1612.839 | 7.132475 | 90.3809
| 230.6 | 1612.453 | 7.131972 | 90.3631
| 230.607 | 1609.023 | 7.131398 | 90.3239
| 230.615 | 1606.441 | 7.130751 | 90.2882
| 230.622 | 1604.394 | 7.130059 | 90.2543
| 230.629 | 1601.206 | 7.129654 | 90.2221
| 230.636 | 1598.238 | 7.129151 | 90.1882
| 230.644 | 1594.964 | 7.128883 | 90.1596
| 230.651 | 1592.675 | 7.128522 | 90.1346
| 230.658 | 1590.742 | 7.128096 | 90.1096
| 230.666 | 1588.972 | 7.127746 | 90.0882
| 230.673 | 1587.015 | 7.127441 | 90.0667
| 230.681 | 1584.261 | 7.127346 | 90.047
| 230.689 | 1582.417 | 7.127198 | 90.031
| 230.696 | 1581.566 | 7.126912 | 90.0167
| 230.706 | 1579.976 | 7.12652 | 89.9952
| 230.717 | 1578.57 | 7.126259 | 89.9791
| 230.726 | 1577.609 | 7.126156 | 89.9701
| 230.738 | 1576.972 | 7.125927 | 89.9594
| 230.752 | 1577.601 | 7.125304 | 89.9451
| 230.769 | 1576.335 | 7.124956 | 89.9271
| 230.785 | 1577.503 | 7.124166 | 89.911
| 230.802 | 1578.632 | 7.123283 | 89.8913
| 230.817 | 1577.999 | 7.122801 | 89.8734
| 230.836 | 1578.749 | 7.122091 | 89.8573
| 230.857 | 1576.351 | 7.121706 | 89.8322
| 230.878 | 1577.57 | 7.121027 | 89.8197
| 230.899 | 1577.281 | 7.120601 | 89.8053
| 230.924 | 1577.542 | 7.119927 | 89.7874
| 230.952 | 1577.433 | 7.119451 | 89.7731
| 230.984 | 1576.972 | 7.118874 | 89.7533
| 231.02 | 1575.855 | 7.118561 | 89.7372
| 231.055 | 1575.62 | 7.118309 | 89.7282
| 231.094 | 1574.413 | 7.118327 | 89.721
| 231.134 | 1574.347 | 7.118188 | 89.7174
| 231.178 | 1572.652 | 7.118598 | 89.7192
| 231.223 | 1572.203 | 7.118995 | 89.7282
| 231.273 | 1575.281 | 7.11897 | 89.7461
| 231.323 | 1579.433 | 7.118364 | 89.7533
| 231.372 | 1580.554 | 7.117877 | 89.7461
| 231.421 | 1577.675 | 7.118035 | 89.7336
| 231.47 | 1577.101 | 7.118238 | 89.7372
| 231.523 | 1579.269 | 7.118366 | 89.7551
| 231.577 | 1581.562 | 7.11782 | 89.7533
| 231.63 | 1578.546 | 7.117861 | 89.7372
| 231.683 | 1576.148 | 7.117977 | 89.7264
| 231.736 | 1576.765 | 7.117811 | 89.7264
| 231.794 | 1575.96 | 7.117672 | 89.7174
| 231.855 | 1574.374 | 7.117864 | 89.7139
| 231.918 | 1572.304 | 7.119051 | 89.7372
| 231.981 | 1576.566 | 7.118441 | 89.7461
| 232.043 | 1579.589 | 7.117385 | 89.7336
| 232.106 | 1572.964 | 7.118161 | 89.7174
| 232.168 | 1570.808 | 7.118795 | 89.7246
| 232.232 | 1569.242 | 7.11972 | 89.7443
| 232.294 | 1569.933 | 7.120466 | 89.7731
| 232.361 | 1569.937 | 7.121364 | 89.8018
| 232.434 | 1569.683 | 7.122191 | 89.8268
| 232.514 | 1567.839 | 7.123722 | 89.8627
| 232.592 | 1567.71 | 7.125051 | 89.9039
| 232.677 | 1570.992 | 7.12587 | 89.9504
| 232.762 | 1571.023 | 7.12688 | 89.9809
| 232.852 | 1572.652 | 7.127314 | 90.0041
| 232.943 | 1575.41 | 7.12718 | 90.0167
| 233.034 | 1576.804 | 7.126862 | 90.0149
| 233.124 | 1576.531 | 7.126298 | 89.9952
| 233.222 | 1583.578 | 7.124701 | 89.9898
| 233.318 | 1577.675 | 7.124333 | 89.9415
| 233.415 | 1575.554 | 7.124301 | 89.9271
| 233.517 | 1574.718 | 7.124427 | 89.9253
| 233.626 | 1578.23 | 7.123691 | 89.9253
| 233.951 | 1578.019 | 7.123941 | 89.9307
| 234.295 | 1576.441 | 7.124943 | 89.9468
| 234.639 | 1568.421 | 7.130248 | 90.0542
| 234.983 | 1579.163 | 7.126717 | 90.0131
| 235.326 | 1585.683 | 7.125641 | 90.0256
| 235.67 | 1571.96 | 7.128254 | 90.0202
| 236.013 | 1579.785 | 7.131464 | 90.1704
| 236.357 | 1572.847 | 7.13292 | 90.1757
| 236.701 | 1574.273 | 7.132798 | 90.1865
| 237.044 | 1568.714 | 7.133002 | 90.1668
| 237.388 | 1570.253 | 7.13168 | 90.1311
| 237.732 | 1565.132 | 7.137017 | 90.2543
| 238.076 | 1574.433 | 7.13412 | 90.2221
| 238.42 | 1575.995 | 7.133091 | 90.199
| 238.763 | 1573.644 | 7.135704 | 90.2632
| 239.107 | 1587.718 | 7.129977 | 90.1704
| 239.452 | 1577.613 | 7.128904 | 90.0667
| 239.796 | 1578.953 | 7.12872 | 90.0703
| 240.139 | 1579.843 | 7.127885 | 90.0488
| 240.501 | 1579.304 | 7.129927 | 90.1096
| 240.884 | 1573.976 | 7.129385 | 90.0595
| 241.266 | 1570.535 | 7.131272 | 90.0918
| 241.649 | 1570.46 | 7.135188 | 90.2132
| 242.053 | 1575.999 | 7.133988 | 90.2132
| 242.457 | 1569.242 | 7.133675 | 90.1686
| 242.86 | 1575.886 | 7.134591 | 90.2507
| 244.226 | 1575.886 | 7.186861 | 90.2096
| 244.288 | 1575.886 | 8.364456 | 90.2168
| 244.362 | 1575.886 | 9.167393 | 90.2114
| 244.44 | 1575.886 | 9.576845 | 90.2007
| 244.513 | 1575.886 | 9.766277 | 90.1793
| 244.588 | 1575.886 | 9.927279 | 90.1704
| 244.682 | 1575.886 | 10.02022 | 90.1882
| 244.754 | 1575.886 | 10.02 | 90.19
| 244.825 | 1575.886 | 10.01996 | 90.1775
| 244.897 | 1575.886 | 10.01991 | 90.1829
| 244.968 | 1575.886 | 10.01951 | 90.1293
| 245.039 | 1575.886 | 10.01956 | 90.0918
| 245.143 | 1575.886 | 10.01937 | 90.1132
| 245.212 | 1575.886 | 10.0193 | 90.1436
| 245.281 | 1575.886 | 10.01923 | 90.1704
| 245.35 | 1575.886 | 10.01925 | 90.1936
| 245.89 | 1614.928 | 8.244379 | 91.0701
| 245.893 | 1610.076 | 8.243871 | 91.0294
| 245.896 | 1611.334 | 8.24361 | 91.0294
| 245.897 | 1605.26 | 8.243355 | 90.9886
| 245.899 | 1606.369 | 8.243121 | 90.9886
| 245.9 | 1600.596 | 8.242873 | 90.9497
| 245.907 | 1597.326 | 8.242089 | 90.9106
| 245.91 | 1592.838 | 8.241631 | 90.8734
| 245.914 | 1588.693 | 8.241177 | 90.838
| 245.917 | 1584.912 | 8.240698 | 90.8042
| 245.921 | 1579.588 | 8.240477 | 90.7687
| 245.924 | 1575.807 | 8.240068 | 90.7368
| 245.927 | 1571.299 | 8.239871 | 90.7065
| 245.931 | 1566.803 | 8.239681 | 90.6764
| 245.934 | 1563.322 | 8.239277 | 90.6462
| 245.938 | 1560.162 | 8.238931 | 90.6195
| 245.942 | 1557.033 | 8.238577 | 90.5928
| 245.945 | 1553.639 | 8.238416 | 90.5697
| 245.949 | 1550.443 | 8.238079 | 90.543
| 245.953 | 1548.295 | 8.237655 | 90.5199
| 245.956 | 1545.607 | 8.237408 | 90.4985
| 245.96 | 1544.014 | 8.236931 | 90.4771
| 245.964 | 1542.283 | 8.236487 | 90.4558
| 245.968 | 1540.744 | 8.236071 | 90.4361
| 245.971 | 1538.08 | 8.235887 | 90.4165
| 245.975 | 1536.385 | 8.235571 | 90.3988
| 245.978 | 1533.873 | 8.235418 | 90.3809
| 245.981 | 1531.904 | 8.235155 | 90.3631
| 245.985 | 1529.838 | 8.234908 | 90.3453
| 245.988 | 1527.611 | 8.234763 | 90.3292
| 245.992 | 1525.811 | 8.234529 | 90.3131
| 245.996 | 1524.338 | 8.234229 | 90.2971
| 246 | 1523.736 | 8.233884 | 90.2846
| 246.007 | 1520.717 | 8.233439 | 90.2561
| 246.013 | 1519.537 | 8.233142 | 90.2418
| 246.02 | 1516.037 | 8.232934 | 90.2168
| 246.026 | 1513.158 | 8.232723 | 90.1954
| 246.033 | 1509.713 | 8.232626 | 90.1739
| 246.039 | 1507.264 | 8.232341 | 90.1525
| 246.045 | 1507.256 | 8.232068 | 90.1453
| 246.054 | 1505.314 | 8.231871 | 90.1293
| 246.062 | 1502.846 | 8.231637 | 90.1096
| 246.071 | 1502.053 | 8.231331 | 90.0971
| 246.081 | 1501.529 | 8.230758 | 90.0792
| 246.094 | 1501.697 | 8.229984 | 90.0595
| 246.109 | 1502.779 | 8.22922 | 90.0452
| 246.125 | 1501.814 | 8.228826 | 90.0292
| 246.143 | 1501.291 | 8.22826 | 90.0113
| 246.163 | 1500.424 | 8.227905 | 89.997
| 246.187 | 1502.088 | 8.227078 | 89.9844
| 246.21 | 1502.893 | 8.226589 | 89.9755
| 246.236 | 1504.217 | 8.22582 | 89.963
| 246.262 | 1503.189 | 8.225363 | 89.9451
| 246.289 | 1502.521 | 8.224957 | 89.9307
| 246.319 | 1502.736 | 8.224523 | 89.92
| 246.354 | 1501.771 | 8.224478 | 89.9128
| 246.391 | 1500.779 | 8.224423 | 89.9057
| 246.429 | 1502.006 | 8.223965 | 89.9003
| 246.467 | 1508.529 | 8.222115 | 89.8877
| 246.505 | 1509.58 | 8.221284 | 89.8717
| 246.542 | 1509.174 | 8.22066 | 89.8537
| 246.585 | 1506.482 | 8.220391 | 89.8322
| 246.626 | 1501.178 | 8.220526 | 89.8071
| 246.667 | 1496.377 | 8.22106 | 89.7946
| 246.709 | 1494.146 | 8.221599 | 89.7964
| 246.751 | 1494.896 | 8.221828 | 89.8053
| 246.798 | 1496.85 | 8.221784 | 89.8143
| 246.844 | 1501.432 | 8.221078 | 89.8197
| 246.89 | 1497.486 | 8.221528 | 89.8089
| 246.936 | 1491.732 | 8.222668 | 89.8053
| 246.982 | 1491.998 | 8.222889 | 89.8107
| 247.032 | 1491.635 | 8.223068 | 89.8125
| 247.087 | 1490.311 | 8.224105 | 89.8304
| 247.142 | 1490.24 | 8.22491 | 89.8501
| 247.201 | 1494.908 | 8.224645 | 89.868
| 247.261 | 1491.721 | 8.225399 | 89.8698
| 247.32 | 1489.451 | 8.225973 | 89.8717
| 247.379 | 1488.064 | 8.227028 | 89.8913
| 247.438 | 1488.498 | 8.228139 | 89.9218
| 247.502 | 1495.584 | 8.228037 | 89.9576
| 247.566 | 1496.748 | 8.227897 | 89.9612
| 247.63 | 1497.908 | 8.226766 | 89.9397
| 247.694 | 1491.576 | 8.227289 | 89.92
| 247.758 | 1487.303 | 8.228197 | 89.9218
| 247.821 | 1486.627 | 8.228305 | 89.9236
| 247.89 | 1488.412 | 8.228547 | 89.9433
| 247.958 | 1490.49 | 8.228278 | 89.9504
| 248.026 | 1489.936 | 8.228216 | 89.9486
| 248.1 | 1490.561 | 8.22786 | 89.9451
| 248.179 | 1490.873 | 8.227066 | 89.929
| 248.264 | 1491.389 | 8.226626 | 89.9218
| 248.354 | 1487.119 | 8.227066 | 89.911
| 248.444 | 1497.76 | 8.22437 | 89.9003
| 248.535 | 1502.143 | 8.221581 | 89.8519
| 248.627 | 1489.666 | 8.222415 | 89.8071
| 248.717 | 1484.572 | 8.223736 | 89.8143
| 248.808 | 1485.592 | 8.224191 | 89.8322
| 248.898 | 1487.459 | 8.223678 | 89.8286
| 248.988 | 1484.857 | 8.224707 | 89.8412
| 249.079 | 1481.896 | 8.226157 | 89.8627
| 249.365 | 1487.729 | 8.228266 | 89.9451
| 249.653 | 1481.104 | 8.230091 | 89.954
| 249.939 | 1474.783 | 8.234318 | 90.0328
| 250.225 | 1483.467 | 8.234902 | 90.0953
| 250.512 | 1485.795 | 8.236084 | 90.1364
| 250.798 | 1480.158 | 8.235518 | 90.0828
| 251.083 | 1484.693 | 8.239331 | 90.2025
| 251.371 | 1494.256 | 8.236434 | 90.1793
| 251.657 | 1498.193 | 8.232202 | 90.0918
| 251.943 | 1491.514 | 8.23316 | 90.0792
| 252.229 | 1487.1 | 8.235379 | 90.115
| 252.516 | 1484.658 | 8.236821 | 90.1436
| 252.803 | 1486.529 | 8.237966 | 90.1865
| 253.089 | 1485.611 | 8.236439 | 90.14
| 253.392 | 1492.811 | 8.234337 | 90.1239
| 253.696 | 1480.373 | 8.236439 | 90.1078
| 253.999 | 1493.369 | 8.235181 | 90.1382
| 254.302 | 1493.186 | 8.232208 | 90.0542
| 254.623 | 1490.021 | 8.235873 | 90.1346
| 254.942 | 1488.994 | 8.234305 | 90.09
| 255.28 | 1488.666 | 8.234642 | 90.0989
| 255.637 | 1490.139 | 8.236731 | 90.165
| 255.992 | 1487.01 | 8.240418 | 90.2525
| 256.348 | 1491.189 | 8.2404 | 90.281
| 256.704 | 1487.104 | 8.238213 | 90.2025
| 257.06 | 1486.709 | 8.235729 | 90.1364
| 257.437 | 1478.393 | 8.234008 | 90.0417
| 257.812 | 1483.607 | 8.240927 | 90.2543
| 258.188 | 1489.053 | 8.235608 | 90.1471
| 259.558 | 1489.053 | 8.28867 | 90.1364
| 259.618 | 1489.053 | 9.408338 | 90.2382
| 259.693 | 1489.053 | 10.20612 | 90.2828
| 259.769 | 1489.053 | 10.57333 | 90.2989
| 259.844 | 1489.053 | 10.7815 | 90.2864
| 259.92 | 1489.053 | 10.93968 | 90.2739
| 260.013 | 1489.053 | 11.02465 | 90.2543
| 260.085 | 1489.053 | 11.02455 | 90.2775
| 260.156 | 1489.053 | 11.02459 | 90.2757
| 260.229 | 1489.053 | 11.02436 | 90.3061
| 260.299 | 1489.053 | 11.0242 | 90.3024
| 260.369 | 1489.053 | 11.02415 | 90.2507
| 260.475 | 1489.053 | 11.02408 | 90.2543
| 260.544 | 1489.053 | 11.02392 | 90.2686
| 260.613 | 1489.053 | 11.02387 | 90.2667
| 260.682 | 1489.053 | 11.0238 | 90.2596
| 261.222 | 1534.058 | 9.319503 | 90.9177
| 261.225 | 1528.175 | 9.319184 | 90.8805
| 261.227 | 1522.687 | 9.318861 | 90.845
| 261.229 | 1524.214 | 9.318532 | 90.845
| 261.231 | 1518.254 | 9.318227 | 90.8078
| 261.232 | 1519.687 | 9.317919 | 90.8078
| 261.239 | 1510.265 | 9.31714 | 90.7421
| 261.242 | 1506.578 | 9.316566 | 90.7101
| 261.245 | 1503.066 | 9.315963 | 90.6781
| 261.249 | 1498.386 | 9.315677 | 90.6479
| 261.253 | 1495.035 | 9.315182 | 90.6195
| 261.257 | 1491.531 | 9.314716 | 90.591
| 261.26 | 1488.086 | 9.31424 | 90.5626
| 261.264 | 1490.066 | 9.313816 | 90.5626
| 261.267 | 1485.761 | 9.313592 | 90.5358
| 261.27 | 1482.394 | 9.313171 | 90.5091
| 261.274 | 1478.992 | 9.312834 | 90.4842
| 261.277 | 1475.257 | 9.312645 | 90.4611
| 261.281 | 1471.894 | 9.31239 | 90.4379
| 261.285 | 1469.019 | 9.312016 | 90.4148
| 261.288 | 1465.828 | 9.311782 | 90.3934
| 261.292 | 1464.121 | 9.311229 | 90.372
| 261.296 | 1462.574 | 9.310719 | 90.3524
| 261.3 | 1460.797 | 9.310274 | 90.3328
| 261.303 | 1458.183 | 9.310066 | 90.3149
| 261.307 | 1456.425 | 9.309677 | 90.2971
| 261.311 | 1454.343 | 9.309358 | 90.2793
| 261.315 | 1452.531 | 9.309066 | 90.2632
| 261.318 | 1450.593 | 9.308795 | 90.2471
| 261.322 | 1447.457 | 9.308703 | 90.2293
| 261.325 | 1445.343 | 9.30854 | 90.215
| 261.329 | 1444.148 | 9.308258 | 90.2025
| 261.333 | 1442.992 | 9.307902 | 90.1882
| 261.337 | 1441.297 | 9.307727 | 90.1757
| 261.34 | 1440.547 | 9.30735 | 90.1632
| 261.346 | 1440.043 | 9.306919 | 90.1507
| 261.354 | 1435.836 | 9.306437 | 90.1185
| 261.361 | 1433.441 | 9.306105 | 90.0989
| 261.369 | 1430.48 | 9.305895 | 90.0792
| 261.377 | 1428.589 | 9.305527 | 90.0613
| 261.384 | 1427.172 | 9.30515 | 90.0452
| 261.392 | 1426.035 | 9.304866 | 90.0328
| 261.4 | 1423.636 | 9.304758 | 90.0184
| 261.408 | 1421.23 | 9.30466 | 90.0041
| 261.415 | 1419.683 | 9.304605 | 89.9952
| 261.422 | 1418.316 | 9.30444 | 89.9844
| 261.43 | 1417.242 | 9.304281 | 89.9755
| 261.437 | 1415.922 | 9.304184 | 89.9665
| 261.444 | 1415.195 | 9.304116 | 89.9612
| 261.454 | 1412.504 | 9.304155 | 89.9486
| 261.463 | 1411 | 9.304231 | 89.9433
| 261.473 | 1410.855 | 9.304039 | 89.9379
| 261.484 | 1410.183 | 9.30386 | 89.9307
| 261.498 | 1408.492 | 9.303919 | 89.9236
| 261.512 | 1408.265 | 9.30381 | 89.92
| 261.527 | 1410.476 | 9.303263 | 89.9182
| 261.543 | 1409.246 | 9.303227 | 89.911
| 261.558 | 1408.367 | 9.303334 | 89.9093
| 261.576 | 1406.687 | 9.303442 | 89.9039
| 261.595 | 1407.222 | 9.303358 | 89.9039
| 261.616 | 1410.121 | 9.30266 | 89.9021
| 261.637 | 1411.191 | 9.302427 | 89.9021
| 261.659 | 1416.418 | 9.301331 | 89.9021
| 261.68 | 1417.699 | 9.300918 | 89.8985
| 261.702 | 1422.027 | 9.299616 | 89.8895
| 261.722 | 1422.742 | 9.299176 | 89.8824
| 261.746 | 1425.113 | 9.298116 | 89.8698
| 261.77 | 1423.015 | 9.297881 | 89.8537
| 261.793 | 1424.261 | 9.297289 | 89.8465
| 261.816 | 1420.5 | 9.297487 | 89.8322
| 261.838 | 1420.089 | 9.297195 | 89.8233
| 261.864 | 1418.832 | 9.297308 | 89.8197
| 261.89 | 1415.902 | 9.297555 | 89.8107
| 261.916 | 1416.066 | 9.297537 | 89.8107
| 261.947 | 1413.476 | 9.298102 | 89.8107
| 261.976 | 1413.57 | 9.298231 | 89.8143
| 262.009 | 1415.304 | 9.297945 | 89.8161
| 262.042 | 1415.867 | 9.297805 | 89.8161
| 262.079 | 1417.582 | 9.297792 | 89.825
| 262.115 | 1417.722 | 9.298281 | 89.8376
| 262.155 | 1414.648 | 9.298973 | 89.8394
| 262.195 | 1412.297 | 9.299913 | 89.8501
| 262.235 | 1413.57 | 9.300339 | 89.8663
| 262.275 | 1414.086 | 9.30095 | 89.8842
| 262.319 | 1417.242 | 9.301273 | 89.9075
| 262.363 | 1418.054 | 9.301598 | 89.92
| 262.41 | 1418.992 | 9.302 | 89.9343
| 262.462 | 1421.156 | 9.302318 | 89.9522
| 262.513 | 1420.57 | 9.302666 | 89.9576
| 262.569 | 1424.648 | 9.301948 | 89.9612
| 262.625 | 1425.519 | 9.301345 | 89.9522
| 262.685 | 1423.867 | 9.301521 | 89.9486
| 262.746 | 1428.953 | 9.30051 | 89.9504
| 262.807 | 1426.015 | 9.300434 | 89.9343
| 262.867 | 1426.066 | 9.300555 | 89.9379
| 262.932 | 1427.191 | 9.300721 | 89.9486
| 262.998 | 1426.711 | 9.301077 | 89.9558
| 263.069 | 1422.375 | 9.302152 | 89.9612
| 263.141 | 1425.601 | 9.302252 | 89.9809
| 263.212 | 1421.757 | 9.303105 | 89.9827
| 263.282 | 1418.757 | 9.304198 | 89.9934
| 263.353 | 1419.41 | 9.305242 | 90.0202
| 263.431 | 1423.089 | 9.304969 | 90.031
| 263.509 | 1420.214 | 9.306637 | 90.0542
| 263.586 | 1421.519 | 9.307337 | 90.0756
| 263.663 | 1423.781 | 9.3081 | 90.1025
| 263.743 | 1426.863 | 9.308011 | 90.115
| 263.82 | 1434.101 | 9.306523 | 90.115
| 263.896 | 1447.242 | 9.302387 | 90.0828
| 263.973 | 1448.406 | 9.298026 | 89.9862
| 264.049 | 1438.547 | 9.297676 | 89.929
| 264.125 | 1426.097 | 9.300029 | 89.9218
| 264.202 | 1422.816 | 9.301873 | 89.9486
| 264.28 | 1423.64 | 9.303666 | 89.9952
| 264.363 | 1428.738 | 9.304152 | 90.0345
| 264.447 | 1429.425 | 9.304537 | 90.0488
| 264.536 | 1429.156 | 9.305145 | 90.0632
| 264.632 | 1422.726 | 9.307445 | 90.0864
| 264.728 | 1428.836 | 9.307152 | 90.1114
| 264.824 | 1427.808 | 9.307408 | 90.1132
| 264.921 | 1426.207 | 9.307695 | 90.1132
| 265.018 | 1431.828 | 9.30655 | 90.1168
| 265.113 | 1428.187 | 9.306048 | 90.0882
| 265.21 | 1426.254 | 9.306455 | 90.0882
| 265.305 | 1427.105 | 9.306366 | 90.09
| 265.408 | 1420.015 | 9.307584 | 90.0828
| 265.51 | 1413.543 | 9.310816 | 90.1257
| 265.614 | 1412.941 | 9.313803 | 90.1936
| 265.724 | 1415.441 | 9.316459 | 90.2703
| 265.834 | 1424.75 | 9.31635 | 90.3167
| 265.944 | 1414.382 | 9.31815 | 90.3078
| 266.054 | 1411.886 | 9.320119 | 90.3399
| 266.164 | 1419.543 | 9.320163 | 90.3756
| 266.274 | 1424.152 | 9.318861 | 90.3649
| 266.384 | 1428.218 | 9.315295 | 90.2971
| 266.493 | 1434.828 | 9.311069 | 90.2275
| 266.604 | 1433.722 | 9.307452 | 90.1364
| 266.722 | 1427.773 | 9.304384 | 90.0328
| 266.84 | 1419.519 | 9.30584 | 90.0238
| 266.958 | 1417.507 | 9.306955 | 90.0363
| 267.076 | 1427.922 | 9.305208 | 90.0435
| 267.194 | 1426.902 | 9.303213 | 89.9898
| 267.319 | 1424.593 | 9.303092 | 89.9755
| 267.444 | 1414.066 | 9.307261 | 90.0202
| 267.57 | 1416.359 | 9.310127 | 90.0989
| 267.696 | 1431.32 | 9.308063 | 90.1239
| 267.822 | 1430.754 | 9.304816 | 90.0435
| 267.957 | 1416.3 | 9.308113 | 90.0452
| 268.091 | 1415.941 | 9.312466 | 90.1418
| 268.235 | 1421.097 | 9.314298 | 90.2096
| 268.378 | 1418.644 | 9.316248 | 90.2436
| 268.523 | 1434.504 | 9.313674 | 90.2632
| 268.665 | 1432.129 | 9.31224 | 90.2168
| 268.81 | 1432.988 | 9.309898 | 90.1668
| 268.954 | 1430.039 | 9.306084 | 90.0667
| 269.098 | 1420.632 | 9.308302 | 90.0756
| 269.242 | 1422.074 | 9.310553 | 90.1382
| 269.385 | 1422.652 | 9.311734 | 90.1704
| 269.539 | 1419.754 | 9.312761 | 90.1793
| 269.692 | 1420.605 | 9.314455 | 90.2239
| 269.855 | 1418.73 | 9.314392 | 90.215
| 270.019 | 1425.722 | 9.312834 | 90.215
| 270.182 | 1423.015 | 9.312105 | 90.1829
| 270.345 | 1426.449 | 9.30985 | 90.1453
| 270.509 | 1420.543 | 9.30904 | 90.0953
| 270.672 | 1423.89 | 9.307377 | 90.0756
| 270.835 | 1411.726 | 9.310129 | 90.0828
| 270.998 | 1414.675 | 9.312545 | 90.1561
| 271.162 | 1418.8 | 9.313745 | 90.2043
| 271.325 | 1430.722 | 9.310682 | 90.1918
| 271.489 | 1431.992 | 9.306581 | 90.1007
| 271.651 | 1416.672 | 9.306219 | 90.0149
| 271.815 | 1412.293 | 9.310013 | 90.081
| 271.978 | 1419.422 | 9.311858 | 90.1632
| 272.142 | 1414.359 | 9.31445 | 90.2025
| 272.306 | 1423.73 | 9.314182 | 90.2454
| 272.469 | 1425.394 | 9.313234 | 90.2311
| 272.632 | 1427.672 | 9.312561 | 90.2257
| 272.794 | 1429.316 | 9.310027 | 90.1739
| 272.957 | 1428.093 | 9.308119 | 90.1239
| 273.129 | 1419.918 | 9.310471 | 90.1364
| 273.301 | 1428.281 | 9.311405 | 90.1971
| 274.675 | 1428.281 | 9.367849 | 90.0613
| 274.735 | 1428.281 | 10.4788 | 90.0256
| 274.809 | 1428.281 | 11.21878 | 90.0095
| 274.883 | 1428.281 | 11.58516 | 90.0059
| 274.96 | 1428.281 | 11.7931 | 90.0095
| 275.034 | 1428.281 | 11.96094 | 90.0328
| 275.128 | 1428.281 | 12.02746 | 90.0864
| 275.2 | 1428.281 | 12.02745 | 90.0882
| 275.272 | 1428.281 | 12.02733 | 90.0792
| 275.342 | 1428.281 | 12.02722 | 90.0506
| 275.413 | 1428.281 | 12.02708 | 90.0274
| 275.485 | 1428.281 | 12.02716 | 89.9486
| 275.588 | 1428.281 | 12.02688 | 89.8644
| 275.657 | 1428.281 | 12.02685 | 89.8573
| 275.725 | 1428.281 | 12.02682 | 89.8842
| 275.794 | 1428.281 | 12.02681 | 89.9325
| 276.334 | 1456.26 | 10.37657 | 90.8095
| 276.338 | 1452.314 | 10.37602 | 90.7794
| 276.34 | 1453.56 | 10.37573 | 90.7794
| 276.341 | 1448.404 | 10.37544 | 90.7492
| 276.344 | 1449.998 | 10.37509 | 90.7492
| 276.346 | 1445.303 | 10.37476 | 90.7208
| 276.352 | 1444.463 | 10.37377 | 90.6959
| 276.36 | 1435.26 | 10.37236 | 90.623
| 276.367 | 1428.662 | 10.37152 | 90.575
| 276.375 | 1421.564 | 10.37089 | 90.5287
| 276.383 | 1414.951 | 10.3703 | 90.486
| 276.391 | 1409.912 | 10.36947 | 90.4451
| 276.399 | 1405.002 | 10.36874 | 90.4076
| 276.407 | 1400.728 | 10.36816 | 90.3756
| 276.415 | 1392.666 | 10.36762 | 90.3274
| 276.423 | 1388.096 | 10.36727 | 90.2989
| 276.43 | 1385.115 | 10.36672 | 90.2739
| 276.438 | 1382.689 | 10.36613 | 90.2507
| 276.445 | 1379.818 | 10.36565 | 90.2275
| 276.453 | 1376.517 | 10.36542 | 90.2079
| 276.461 | 1373.412 | 10.36525 | 90.19
| 276.468 | 1369.924 | 10.36514 | 90.1722
| 276.475 | 1368.049 | 10.36487 | 90.1579
| 276.483 | 1366.678 | 10.36458 | 90.1453
| 276.491 | 1364.275 | 10.36449 | 90.1328
| 276.498 | 1361.764 | 10.36445 | 90.1204
| 276.506 | 1359.205 | 10.36448 | 90.1096
| 276.514 | 1356.396 | 10.3645 | 90.0971
| 276.522 | 1355.31 | 10.36421 | 90.0864
| 276.53 | 1355.002 | 10.36402 | 90.081
| 276.541 | 1353.682 | 10.36387 | 90.0721
| 276.551 | 1351.478 | 10.36393 | 90.0632
| 276.561 | 1351.455 | 10.36383 | 90.0613
| 276.574 | 1350.947 | 10.36376 | 90.0578
| 276.591 | 1350.299 | 10.36388 | 90.0578
| 276.609 | 1350.08 | 10.36399 | 90.0595
| 276.63 | 1350.115 | 10.36397 | 90.0595
| 276.653 | 1350.971 | 10.36404 | 90.0649
| 276.68 | 1351.256 | 10.36403 | 90.0667
| 276.71 | 1353.502 | 10.36353 | 90.0667
| 276.74 | 1355.08 | 10.36309 | 90.0649
| 276.771 | 1355.799 | 10.36283 | 90.0632
| 276.806 | 1355.951 | 10.36277 | 90.0632
| 276.843 | 1356.205 | 10.36298 | 90.0685
| 276.885 | 1362.103 | 10.3619 | 90.0721
| 276.925 | 1361.76 | 10.36148 | 90.0613
| 276.969 | 1360.494 | 10.36118 | 90.0488
| 277.013 | 1360.307 | 10.36073 | 90.0381
| 277.061 | 1357.471 | 10.36107 | 90.031
| 277.109 | 1356.236 | 10.36137 | 90.031
| 277.158 | 1356.783 | 10.36149 | 90.0345
| 277.211 | 1355.951 | 10.36217 | 90.0435
| 277.27 | 1356.889 | 10.36193 | 90.0417
| 277.333 | 1354.596 | 10.36235 | 90.0381
| 277.397 | 1352.873 | 10.36314 | 90.0452
| 277.461 | 1352.264 | 10.36359 | 90.0506
| 277.53 | 1349.986 | 10.36494 | 90.0667
| 277.599 | 1354.9 | 10.36555 | 90.1007
| 277.668 | 1360.506 | 10.36504 | 90.115
| 277.737 | 1363.432 | 10.36415 | 90.1096
| 277.806 | 1363.967 | 10.36338 | 90.0953
| 277.88 | 1354.287 | 10.3644 | 90.0721
| 277.954 | 1352.853 | 10.36538 | 90.0864
| 278.029 | 1363.974 | 10.36295 | 90.0864
| 278.103 | 1369.56 | 10.36117 | 90.0739
| 278.177 | 1380.635 | 10.35717 | 90.0399
| 278.251 | 1378.467 | 10.35434 | 89.9701
| 278.326 | 1372.971 | 10.35251 | 89.9057
| 278.4 | 1368.76 | 10.35177 | 89.8698
| 278.474 | 1367.799 | 10.35102 | 89.8483
| 278.553 | 1363.201 | 10.35134 | 89.8322
| 278.633 | 1358.467 | 10.3527 | 89.8376
| 278.713 | 1362.369 | 10.35355 | 89.8717
| 278.793 | 1368.654 | 10.35316 | 89.8913
| 278.874 | 1364.381 | 10.35391 | 89.8877
| 278.954 | 1365.01 | 10.35467 | 89.9057
| 279.04 | 1359.076 | 10.35625 | 89.911
| 279.126 | 1357.435 | 10.35826 | 89.9451
| 279.211 | 1361.713 | 10.35826 | 89.9648
| 279.297 | 1359.049 | 10.35795 | 89.9468
| 279.383 | 1354.455 | 10.35851 | 89.9379
| 279.468 | 1355.385 | 10.35917 | 89.9576
| 279.559 | 1350.349 | 10.36018 | 89.9558
| 279.65 | 1348.217 | 10.36066 | 89.9558
| 279.742 | 1340.994 | 10.36308 | 89.9719
| 279.834 | 1340.299 | 10.36552 | 90.0184
| 279.932 | 1339.494 | 10.36878 | 90.0828
| 280.03 | 1352.072 | 10.36871 | 90.14
| 280.129 | 1352.916 | 10.3691 | 90.1543
| 280.236 | 1354.178 | 10.3691 | 90.1632
| 280.342 | 1355.025 | 10.36696 | 90.1239
| 280.448 | 1343.912 | 10.36869 | 90.1096
| 280.554 | 1338.174 | 10.37246 | 90.1614
| 280.66 | 1341.803 | 10.37594 | 90.2507
| 280.766 | 1346.467 | 10.37829 | 90.3221
| 280.872 | 1348.869 | 10.37855 | 90.3417
| 280.979 | 1347.361 | 10.37897 | 90.347
| 281.084 | 1343.514 | 10.37995 | 90.3524
| 281.19 | 1349.982 | 10.37979 | 90.3809
| 281.296 | 1355.732 | 10.37801 | 90.3702
| 281.402 | 1346.193 | 10.37815 | 90.3274
| 281.507 | 1356.08 | 10.37535 | 90.3131
| 281.613 | 1354.146 | 10.37152 | 90.2221
| 281.719 | 1348.521 | 10.36992 | 90.1614
| 281.825 | 1342.369 | 10.37136 | 90.1632
| 281.931 | 1343.517 | 10.37318 | 90.2061
| 282.043 | 1344.517 | 10.3745 | 90.2382
| 282.163 | 1346.517 | 10.37615 | 90.281
| 282.282 | 1346.697 | 10.37589 | 90.2739
| 282.41 | 1365.642 | 10.37271 | 90.2935
| 282.536 | 1358.615 | 10.37126 | 90.2293
| 282.664 | 1348.666 | 10.37373 | 90.2347
| 282.791 | 1359.174 | 10.37348 | 90.2757
| 282.918 | 1356.752 | 10.37481 | 90.2918
| 283.045 | 1362.217 | 10.37296 | 90.2775
| 283.173 | 1357.799 | 10.374 | 90.2793
| 283.3 | 1366.002 | 10.37069 | 90.2471
| 283.426 | 1361.697 | 10.37028 | 90.2168
| 283.554 | 1356.744 | 10.37258 | 90.2418
| 283.681 | 1354.346 | 10.37291 | 90.2382
| 283.808 | 1363.467 | 10.37027 | 90.2239
| 283.935 | 1356.002 | 10.37004 | 90.1847
| 284.062 | 1349.127 | 10.37152 | 90.1847
| 284.189 | 1355.506 | 10.37204 | 90.2257
| 284.317 | 1355.338 | 10.37121 | 90.2079
| 284.453 | 1351.865 | 10.37098 | 90.1882
| 284.589 | 1344.021 | 10.37517 | 90.24
| 284.724 | 1360.857 | 10.37271 | 90.2667
| 284.864 | 1357.56 | 10.37159 | 90.2311
| 284.999 | 1361.877 | 10.3689 | 90.1971
| 285.134 | 1351.846 | 10.36869 | 90.1489
| 285.27 | 1351.053 | 10.36904 | 90.1525
| 285.414 | 1356.955 | 10.36948 | 90.1865
| 285.559 | 1357.615 | 10.3707 | 90.2132
| 285.712 | 1359.291 | 10.3702 | 90.2096
| 285.866 | 1355.076 | 10.37274 | 90.2471
| 286.02 | 1364.373 | 10.37245 | 90.2899
| 286.173 | 1361.92 | 10.3719 | 90.2721
| 286.328 | 1362.947 | 10.37166 | 90.2739
| 286.482 | 1365.146 | 10.36949 | 90.2382
| 286.636 | 1366.951 | 10.36672 | 90.1882
| 286.789 | 1366.295 | 10.36583 | 90.165
| 286.952 | 1361.486 | 10.36408 | 90.1043
| 287.114 | 1352.666 | 10.36877 | 90.1596
| 287.277 | 1353.603 | 10.37208 | 90.2329
| 287.449 | 1358.209 | 10.37406 | 90.2989
| 287.622 | 1359.459 | 10.37068 | 90.2364
| 287.794 | 1360.357 | 10.36781 | 90.1811
| 287.967 | 1355.228 | 10.36736 | 90.1453
| 288.141 | 1375.146 | 10.36029 | 90.0864
| 288.314 | 1355.002 | 10.3562 | 89.9075
| 288.486 | 1348.365 | 10.36127 | 89.9809
| 289.857 | 1348.365 | 10.4278 | 90.1632
| 289.918 | 1348.365 | 11.52362 | 90.1793
| 289.99 | 1348.365 | 12.22087 | 90.1918
| 290.067 | 1348.365 | 12.59128 | 90.1525
| 290.142 | 1348.365 | 12.79868 | 90.0971
| 290.217 | 1348.365 | 12.99299 | 90.0328
| 290.308 | 1348.365 | 13.03319 | 89.9827
| 290.379 | 1348.365 | 13.0331 | 89.9809
| 290.45 | 1348.365 | 13.03301 | 89.9468
| 290.522 | 1348.365 | 13.03286 | 89.92
| 290.593 | 1348.365 | 13.03295 | 89.9218
| 290.664 | 1348.365 | 13.03289 | 89.9504
| 290.77 | 1348.365 | 13.0328 | 90.0131
| 290.839 | 1348.365 | 13.03267 | 90.081
| 290.909 | 1348.365 | 13.03262 | 90.1275
| 290.978 | 1348.365 | 13.03263 | 90.1382
| 291.518 | 1387.936 | 11.42904 | 90.8273
| 291.522 | 1385.12 | 11.42831 | 90.8007
| 291.524 | 1381.186 | 11.42792 | 90.7758
| 291.526 | 1382.866 | 11.42755 | 90.7758
| 291.528 | 1378.46 | 11.42717 | 90.7492
| 291.53 | 1379.788 | 11.42687 | 90.7492
| 291.536 | 1372.975 | 11.42576 | 90.6977
| 291.54 | 1369.792 | 11.42529 | 90.6746
| 291.543 | 1365.87 | 11.42506 | 90.6533
| 291.547 | 1362.612 | 11.42459 | 90.6301
| 291.551 | 1358.682 | 11.42438 | 90.6088
| 291.555 | 1356.6 | 11.42384 | 90.5892
| 291.558 | 1354.714 | 11.42326 | 90.5697
| 291.561 | 1351.432 | 11.423 | 90.5501
| 291.565 | 1348.596 | 11.42271 | 90.5323
| 291.569 | 1347.464 | 11.42214 | 90.5163
| 291.573 | 1345.975 | 11.42165 | 90.5003
| 291.577 | 1343.803 | 11.42122 | 90.4825
| 291.58 | 1341.706 | 11.42086 | 90.4664
| 291.584 | 1338.842 | 11.42068 | 90.4504
| 291.588 | 1336.374 | 11.42041 | 90.4344
| 291.593 | 1334.339 | 11.42013 | 90.4201
| 291.597 | 1332.76 | 11.41984 | 90.4076
| 291.6 | 1331.581 | 11.41945 | 90.3952
| 291.603 | 1329.823 | 11.4192 | 90.3827
| 291.607 | 1329.76 | 11.41866 | 90.372
| 291.615 | 1327.475 | 11.41799 | 90.3489
| 291.621 | 1324.819 | 11.41746 | 90.3274
| 291.627 | 1323.913 | 11.41711 | 90.3167
| 291.634 | 1320.71 | 11.41681 | 90.2971
| 291.643 | 1318.147 | 11.41628 | 90.2757
| 291.65 | 1318.19 | 11.41551 | 90.2614
| 291.66 | 1317.717 | 11.41477 | 90.2454
| 291.672 | 1312.846 | 11.41428 | 90.215
| 291.684 | 1311.553 | 11.41347 | 90.1936
| 291.696 | 1312.936 | 11.41221 | 90.1757
| 291.708 | 1311.342 | 11.41163 | 90.1579
| 291.719 | 1309.018 | 11.41113 | 90.1382
| 291.731 | 1308.553 | 11.40982 | 90.1114
| 291.746 | 1305.639 | 11.40907 | 90.0846
| 291.761 | 1302.339 | 11.40859 | 90.0613
| 291.776 | 1301.296 | 11.40787 | 90.0435
| 291.793 | 1298.405 | 11.40766 | 90.0274
| 291.809 | 1296.592 | 11.40701 | 90.0077
| 291.827 | 1296.948 | 11.40616 | 89.9934
| 291.847 | 1294.491 | 11.40577 | 89.9755
| 291.867 | 1293.061 | 11.40533 | 89.9612
| 291.887 | 1287.71 | 11.40569 | 89.9451
| 291.907 | 1287.233 | 11.4056 | 89.9415
| 291.929 | 1283.897 | 11.40606 | 89.9361
| 291.952 | 1286.405 | 11.40565 | 89.9397
| 291.975 | 1285.565 | 11.40603 | 89.9433
| 292.001 | 1285.858 | 11.40615 | 89.9468
| 292.03 | 1283.296 | 11.4068 | 89.9486
| 292.059 | 1280.881 | 11.4077 | 89.9558
| 292.088 | 1281.881 | 11.40801 | 89.9665
| 292.117 | 1281.815 | 11.40868 | 89.9791
| 292.15 | 1279.952 | 11.4103 | 90.0023
| 292.182 | 1280.042 | 11.41151 | 90.0256
| 292.217 | 1281.596 | 11.41263 | 90.0542
| 292.253 | 1284.905 | 11.4131 | 90.0774
| 292.289 | 1289.214 | 11.41316 | 90.0971
| 292.324 | 1292.128 | 11.41333 | 90.1132
| 292.36 | 1293.979 | 11.41328 | 90.1204
| 292.396 | 1297.878 | 11.41233 | 90.1185
| 292.432 | 1302.807 | 11.41077 | 90.1096
| 292.467 | 1302.057 | 11.41004 | 90.0918
| 292.506 | 1298.049 | 11.41006 | 90.0739
| 292.544 | 1295.424 | 11.41038 | 90.0667
| 292.584 | 1297.897 | 11.40987 | 90.0667
| 292.623 | 1300.049 | 11.40866 | 90.0524
| 292.662 | 1297.311 | 11.40801 | 90.0274
| 292.702 | 1294.409 | 11.40804 | 90.0149
| 292.74 | 1292.796 | 11.40824 | 90.0113
| 292.779 | 1295.264 | 11.40788 | 90.0149
| 292.818 | 1294.464 | 11.40806 | 90.0149
| 292.86 | 1292.725 | 11.40835 | 90.0131
| 292.902 | 1294.971 | 11.40812 | 90.0184
| 292.945 | 1298.807 | 11.40701 | 90.0149
| 292.989 | 1296.401 | 11.40678 | 90.0006
| 293.031 | 1289.018 | 11.40787 | 89.9898
| 293.074 | 1289.522 | 11.40831 | 90.0006
| 293.121 | 1290.385 | 11.40874 | 90.0131
| 293.172 | 1294.479 | 11.40871 | 90.031
| 293.224 | 1296.721 | 11.40853 | 90.0381
| 293.275 | 1301.241 | 11.40738 | 90.0363
| 293.326 | 1300.432 | 11.40698 | 90.0256
| 293.381 | 1295.229 | 11.40755 | 90.0149
| 293.437 | 1291.409 | 11.40871 | 90.022
| 293.492 | 1290.768 | 11.40989 | 90.0435
| 293.552 | 1295.206 | 11.4086 | 90.0399
| 293.612 | 1300.456 | 11.40623 | 90.0202
| 293.671 | 1300.628 | 11.4042 | 89.9844
| 293.735 | 1295.448 | 11.40343 | 89.9522
| 293.799 | 1287.573 | 11.40398 | 89.9325
| 293.863 | 1284.799 | 11.40455 | 89.9361
| 293.927 | 1284.573 | 11.40555 | 89.9576
| 293.996 | 1289.881 | 11.40454 | 89.963
| 294.065 | 1282.967 | 11.40579 | 89.9594
| 294.134 | 1278.733 | 11.40718 | 89.9683
| 294.202 | 1285.034 | 11.40661 | 89.9844
| 294.271 | 1287.256 | 11.40657 | 89.9934
| 294.34 | 1277.776 | 11.40906 | 90.0006
| 294.408 | 1273.303 | 11.41133 | 90.0256
| 294.476 | 1284.616 | 11.4103 | 90.0542
| 294.545 | 1283.03 | 11.41117 | 90.0632
| 294.615 | 1276.792 | 11.41301 | 90.0703
| 294.683 | 1268.737 | 11.41615 | 90.0935
| 294.751 | 1270.53 | 11.41843 | 90.1436
| 294.82 | 1274.034 | 11.4203 | 90.1936
| 294.889 | 1284.464 | 11.41965 | 90.2257
| 294.959 | 1283.647 | 11.42009 | 90.2293
| 295.033 | 1277.182 | 11.42206 | 90.2382
| 295.108 | 1273.549 | 11.42512 | 90.281
| 295.182 | 1283.221 | 11.42503 | 90.3203
| 295.256 | 1282.167 | 11.42471 | 90.3078
| 295.336 | 1281.944 | 11.4257 | 90.3239
| 295.421 | 1279.413 | 11.42726 | 90.3417
| 295.506 | 1281.514 | 11.4272 | 90.3489
| 295.592 | 1285.839 | 11.42581 | 90.3399
| 295.677 | 1287.835 | 11.42605 | 90.3524
| 295.763 | 1293.409 | 11.42479 | 90.3506
| 295.849 | 1299.967 | 11.42164 | 90.3167
| 295.934 | 1300.643 | 11.41983 | 90.2828
| 296.025 | 1305.12 | 11.41697 | 90.2454
| 296.117 | 1305.522 | 11.41485 | 90.2043
| 296.214 | 1303.35 | 11.41343 | 90.1668
| 296.312 | 1293.456 | 11.41512 | 90.1561
| 296.412 | 1294.049 | 11.416 | 90.1757
| 296.519 | 1302.944 | 11.41482 | 90.1918
| 296.625 | 1309.534 | 11.41286 | 90.1829
| 296.731 | 1304.471 | 11.41123 | 90.1293
| 296.838 | 1296.628 | 11.41339 | 90.1364
| 296.944 | 1307.799 | 11.41339 | 90.1847
| 297.05 | 1300.26 | 11.414 | 90.165
| 297.156 | 1310.741 | 11.41413 | 90.215
| 297.262 | 1313.237 | 11.41245 | 90.1954
| 297.368 | 1314.432 | 11.41053 | 90.165
| 297.474 | 1309.448 | 11.41021 | 90.1382
| 297.581 | 1294.026 | 11.41438 | 90.1525
| 297.687 | 1291.999 | 11.41941 | 90.24
| 297.795 | 1294.186 | 11.42279 | 90.3149
| 297.901 | 1303.987 | 11.42268 | 90.3542
| 298.007 | 1305.565 | 11.42055 | 90.3185
| 298.113 | 1311.167 | 11.41707 | 90.2739
| 298.219 | 1305.585 | 11.41527 | 90.2132
| 298.325 | 1307.561 | 11.41276 | 90.1739
| 298.432 | 1314.022 | 11.40729 | 90.0989
| 298.537 | 1300.678 | 11.40675 | 90.0328
| 298.644 | 1297.378 | 11.40746 | 90.0345
| 298.751 | 1298.987 | 11.4081 | 90.0542
| 298.858 | 1297.62 | 11.40933 | 90.0721
| 298.963 | 1292.846 | 11.41151 | 90.0918
| 299.07 | 1288.776 | 11.41585 | 90.1579
| 299.177 | 1302.522 | 11.41512 | 90.2043
| 299.283 | 1288.776 | 11.41667 | 90.1757
| 299.389 | 1288.276 | 11.41847 | 90.2114
| 299.503 | 1289.76 | 11.41865 | 90.2221
| 299.606 | 1302.694 | 11.41483 | 90.2043
| 299.71 | 1295.194 | 11.41262 | 90.1275
| 299.813 | 1299.331 | 11.41077 | 90.106
| 299.916 | 1305.819 | 11.40719 | 90.0613
| 300.019 | 1303.667 | 11.40382 | 89.9844
| 300.123 | 1292.092 | 11.404 | 89.9343
| 300.227 | 1286.026 | 11.40827 | 89.988
| 300.33 | 1293.729 | 11.40916 | 90.0381
| 300.433 | 1288.307 | 11.41242 | 90.0774
| 300.536 | 1294.483 | 11.41339 | 90.1239
| 300.639 | 1294.276 | 11.41369 | 90.1293
| 300.748 | 1296.288 | 11.41171 | 90.0989
| 300.858 | 1302.28 | 11.4085 | 90.0613
| 300.968 | 1286.003 | 11.41101 | 90.0363
| 301.078 | 1283.081 | 11.41545 | 90.1078
| 301.188 | 1295.385 | 11.41522 | 90.1561
| 301.298 | 1293.428 | 11.41585 | 90.1596
| 301.407 | 1295.663 | 11.41605 | 90.1739
| 301.517 | 1302.905 | 11.41419 | 90.1686
| 301.625 | 1297.94 | 11.41215 | 90.106
| 301.734 | 1290.003 | 11.41359 | 90.0971
| 301.844 | 1299.135 | 11.41294 | 90.1204
| 301.954 | 1295.089 | 11.4143 | 90.1275
| 302.063 | 1302.428 | 11.41226 | 90.1185
| 302.173 | 1284.885 | 11.41519 | 90.0989
| 302.282 | 1277.659 | 11.42069 | 90.1739
| 302.392 | 1289.096 | 11.42292 | 90.2667
| 302.502 | 1297.061 | 11.42306 | 90.3042
| 302.611 | 1300.163 | 11.42256 | 90.3078
| 302.721 | 1300.124 | 11.42116 | 90.281
| 302.837 | 1305.206 | 11.41856 | 90.2525
| 302.955 | 1299.288 | 11.41793 | 90.215
| 303.071 | 1300.62 | 11.41699 | 90.2025
| 303.189 | 1305.682 | 11.41441 | 90.1757
| 303.305 | 1307.014 | 11.4128 | 90.1525
| 303.422 | 1306.522 | 11.41219 | 90.14
| 303.546 | 1302.221 | 11.4113 | 90.106
| 304.914 | 1302.221 | 11.47258 | 90.1436
| 304.975 | 1302.221 | 12.58339 | 90.1382
| 305.05 | 1302.221 | 13.28759 | 90.1221
| 305.127 | 1302.221 | 13.63665 | 90.1328
| 305.203 | 1302.221 | 13.83437 | 90.1311
| 305.28 | 1302.221 | 14.0237 | 90.115
| 305.374 | 1302.221 | 14.04089 | 90.1525
| 305.446 | 1302.221 | 14.04082 | 90.1847
| 305.517 | 1302.221 | 14.04085 | 90.2168
| 305.589 | 1302.221 | 14.04085 | 90.2578
| 305.66 | 1302.221 | 14.04066 | 90.2828
| 305.731 | 1302.221 | 14.04069 | 90.3203
| 305.835 | 1302.221 | 14.04061 | 90.3346
| 305.904 | 1302.221 | 14.04062 | 90.3417
| 305.972 | 1302.221 | 14.04033 | 90.3631
| 306.041 | 1302.221 | 14.04033 | 90.356
| 306.582 | 1342.04 | 12.47565 | 90.8539
| 306.585 | 1338.735 | 12.47495 | 90.8273
| 306.588 | 1340.38 | 12.47458 | 90.8273
| 306.589 | 1335.895 | 12.47425 | 90.8025
| 306.592 | 1337.298 | 12.47393 | 90.8025
| 306.594 | 1331.794 | 12.47393 | 90.7794
| 306.6 | 1324.368 | 12.4729 | 90.7296
| 306.604 | 1319.805 | 12.47268 | 90.7065
| 306.608 | 1316.509 | 12.47226 | 90.6852
| 306.611 | 1313.579 | 12.47186 | 90.6657
| 306.615 | 1311.04 | 12.47137 | 90.6462
| 306.619 | 1308.907 | 12.47078 | 90.6266
| 306.622 | 1306.813 | 12.47028 | 90.6088
| 306.626 | 1304.88 | 12.46986 | 90.5928
| 306.63 | 1303.231 | 12.46945 | 90.5785
| 306.633 | 1299.688 | 12.46929 | 90.5608
| 306.637 | 1297.735 | 12.46895 | 90.5465
| 306.641 | 1295.282 | 12.46872 | 90.5323
| 306.645 | 1292.79 | 12.46862 | 90.5199
| 306.649 | 1290.704 | 12.46841 | 90.5074
| 306.653 | 1288.356 | 12.46826 | 90.4949
| 306.656 | 1285.77 | 12.46807 | 90.4807
| 306.659 | 1286.548 | 12.46791 | 90.4807
| 306.665 | 1282.321 | 12.46752 | 90.4558
| 306.669 | 1281.575 | 12.467 | 90.4433
| 306.677 | 1277.688 | 12.46662 | 90.4201
| 306.684 | 1274.622 | 12.46636 | 90.4023
| 306.691 | 1270.216 | 12.46629 | 90.3827
| 306.697 | 1266.477 | 12.4663 | 90.3666
| 306.704 | 1264.579 | 12.46595 | 90.3524
| 306.711 | 1265.747 | 12.46538 | 90.347
| 306.717 | 1264.333 | 12.46503 | 90.3346
| 306.724 | 1261.798 | 12.46482 | 90.3203
| 306.731 | 1259.528 | 12.46473 | 90.3096
| 306.737 | 1257.184 | 12.4648 | 90.3007
| 306.744 | 1256.841 | 12.46458 | 90.2953
| 306.753 | 1256.895 | 12.46409 | 90.2864
| 306.764 | 1256.309 | 12.46374 | 90.2775
| 306.778 | 1253.989 | 12.46351 | 90.2632
| 306.791 | 1257.391 | 12.46228 | 90.2543
| 306.806 | 1258.997 | 12.46113 | 90.24
| 306.819 | 1256.282 | 12.46075 | 90.2221
| 306.833 | 1257.208 | 12.45987 | 90.2096
| 306.85 | 1255.989 | 12.45938 | 90.1954
| 306.867 | 1252.391 | 12.45924 | 90.1775
| 306.884 | 1253.719 | 12.45874 | 90.1739
| 306.901 | 1252.985 | 12.45885 | 90.1722
| 306.921 | 1252.36 | 12.45891 | 90.1704
| 306.943 | 1249.884 | 12.45942 | 90.1686
| 306.966 | 1248.329 | 12.45987 | 90.1704
| 306.988 | 1245.516 | 12.46063 | 90.1722
| 307.01 | 1248.016 | 12.46045 | 90.1793
| 307.032 | 1249.278 | 12.46068 | 90.1882
| 307.054 | 1251.786 | 12.46072 | 90.199
| 307.076 | 1249.282 | 12.4615 | 90.2025
| 307.102 | 1251.044 | 12.46119 | 90.2043
| 307.125 | 1249.169 | 12.46163 | 90.2043
| 307.147 | 1250.083 | 12.46181 | 90.2114
| 307.171 | 1250.118 | 12.4625 | 90.2239
| 307.199 | 1251.161 | 12.46315 | 90.24
| 307.23 | 1253.11 | 12.46397 | 90.2632
| 307.26 | 1252.387 | 12.46502 | 90.2793
| 307.294 | 1251.747 | 12.46604 | 90.2953
| 307.33 | 1253.856 | 12.46649 | 90.3131
| 307.367 | 1256.77 | 12.4669 | 90.3328
| 307.404 | 1256.012 | 12.46785 | 90.347
| 307.445 | 1258.079 | 12.46836 | 90.3649
| 307.486 | 1262.575 | 12.46863 | 90.3898
| 307.527 | 1268.184 | 12.46777 | 90.3988
| 307.569 | 1268.63 | 12.46723 | 90.3916
| 307.613 | 1266.098 | 12.46696 | 90.3773
| 307.659 | 1269.641 | 12.46541 | 90.3649
| 307.704 | 1276.692 | 12.46287 | 90.3489
| 307.75 | 1280.364 | 12.4599 | 90.3114
| 307.795 | 1275.052 | 12.45856 | 90.265
| 307.84 | 1276.38 | 12.45623 | 90.2293
| 307.885 | 1279.219 | 12.45303 | 90.1829
| 307.931 | 1275.829 | 12.4509 | 90.1311
| 307.977 | 1278.512 | 12.44881 | 90.1043
| 308.021 | 1276.665 | 12.44827 | 90.0864
| 308.068 | 1272.458 | 12.44735 | 90.0524
| 308.114 | 1263.848 | 12.44786 | 90.0256
| 308.159 | 1267.407 | 12.44672 | 90.0202
| 308.205 | 1265.372 | 12.44731 | 90.022
| 308.25 | 1261.044 | 12.44892 | 90.0328
| 308.295 | 1252.591 | 12.45145 | 90.0435
| 308.34 | 1245.93 | 12.45456 | 90.0721
| 308.385 | 1247.919 | 12.45741 | 90.1311
| 308.43 | 1260.469 | 12.45762 | 90.1882
| 308.475 | 1271.317 | 12.45695 | 90.2221
| 308.52 | 1272.419 | 12.45659 | 90.2221
| 308.565 | 1274.938 | 12.45535 | 90.2114
| 308.611 | 1276.805 | 12.45382 | 90.1936
| 308.656 | 1278.415 | 12.45213 | 90.1722
| 308.701 | 1277.372 | 12.4508 | 90.1453
| 308.749 | 1271.641 | 12.45045 | 90.1168
| 308.799 | 1267.13 | 12.44999 | 90.0918
| 308.849 | 1262.356 | 12.45033 | 90.0792
| 308.897 | 1260.911 | 12.45076 | 90.081
| 308.947 | 1258.895 | 12.45109 | 90.0792
| 308.996 | 1261.075 | 12.451 | 90.0864
| 309.046 | 1268.45 | 12.44958 | 90.0918
| 309.095 | 1271.942 | 12.44819 | 90.081
| 309.144 | 1270.747 | 12.44715 | 90.0578
| 309.194 | 1266.798 | 12.44748 | 90.047
| 309.243 | 1265.028 | 12.44794 | 90.047
| 309.292 | 1262.219 | 12.44921 | 90.0578
| 309.341 | 1269.43 | 12.44902 | 90.0846
| 309.389 | 1275.962 | 12.44795 | 90.0918
| 309.438 | 1274.091 | 12.44728 | 90.0721
| 309.487 | 1268.481 | 12.44767 | 90.056
| 309.536 | 1268.669 | 12.44671 | 90.0399
| 309.589 | 1262.45 | 12.44752 | 90.0292
| 309.641 | 1261.153 | 12.44876 | 90.047
| 309.694 | 1259.774 | 12.45035 | 90.0721
| 309.748 | 1255.688 | 12.45258 | 90.0971
| 309.801 | 1255.653 | 12.45486 | 90.14
| 309.858 | 1258.907 | 12.45577 | 90.1722
| 309.916 | 1263.516 | 12.45544 | 90.1882
| 309.973 | 1267.817 | 12.45432 | 90.1882
| 310.03 | 1261.872 | 12.45497 | 90.1775
| 310.088 | 1258.516 | 12.45518 | 90.1686
| 310.145 | 1267.997 | 12.45226 | 90.1561
| 310.202 | 1262.509 | 12.45139 | 90.1185
| 310.26 | 1259.481 | 12.45101 | 90.0989
| 310.318 | 1261.223 | 12.45015 | 90.09
| 310.375 | 1263.102 | 12.449 | 90.0756
| 310.433 | 1264.442 | 12.44641 | 90.0345
| 310.49 | 1263.173 | 12.4449 | 90.0023
| 310.547 | 1252.505 | 12.44688 | 89.9934
| 310.608 | 1245.833 | 12.44989 | 90.0202
| 310.666 | 1245.966 | 12.45223 | 90.0632
| 310.729 | 1247.153 | 12.45437 | 90.1078
| 310.792 | 1246.899 | 12.45663 | 90.1489
| 310.859 | 1258.282 | 12.45615 | 90.1882
| 310.927 | 1262.552 | 12.45506 | 90.1865
| 310.995 | 1262.856 | 12.45449 | 90.1775
| 311.068 | 1267.637 | 12.45295 | 90.1686
| 311.142 | 1263.38 | 12.45277 | 90.1453
| 311.215 | 1259.594 | 12.4532 | 90.1346
| 311.288 | 1271.052 | 12.45062 | 90.1328
| 311.361 | 1279.794 | 12.4469 | 90.0989
| 311.434 | 1275.509 | 12.44515 | 90.047
| 311.508 | 1272.723 | 12.44471 | 90.0256
| 311.581 | 1267.427 | 12.44533 | 90.0149
| 311.653 | 1266.387 | 12.44554 | 90.0149
| 311.727 | 1267.344 | 12.44541 | 90.0184
| 311.807 | 1267.2 | 12.44501 | 90.0113
| 311.894 | 1265.094 | 12.44566 | 90.0149
| 311.981 | 1262.716 | 12.44697 | 90.0292
| 312.068 | 1264.489 | 12.44686 | 90.0328
| 312.154 | 1267.278 | 12.44665 | 90.0381
| 312.24 | 1259.438 | 12.44807 | 90.0292
| 312.326 | 1267.27 | 12.44702 | 90.0417
| 312.412 | 1269.384 | 12.44611 | 90.0328
| 312.499 | 1267.118 | 12.44588 | 90.0184
| 312.585 | 1255.919 | 12.44858 | 90.0202
| 312.672 | 1254.712 | 12.45049 | 90.0488
| 312.758 | 1247.012 | 12.45525 | 90.1007
| 312.844 | 1252.212 | 12.45922 | 90.1918
| 312.93 | 1265.227 | 12.45919 | 90.2436
| 313.017 | 1268.173 | 12.45986 | 90.2667
| 313.104 | 1269.93 | 12.4601 | 90.2775
| 313.191 | 1273.016 | 12.45981 | 90.2864
| 313.277 | 1282.184 | 12.4573 | 90.281
| 313.364 | 1286.493 | 12.45214 | 90.2079
| 313.45 | 1282.341 | 12.44961 | 90.1471
| 313.537 | 1281.731 | 12.44729 | 90.1025
| 313.63 | 1277.036 | 12.44607 | 90.0595
| 313.723 | 1278.887 | 12.4449 | 90.0435
| 313.815 | 1286.376 | 12.44229 | 90.0256
| 313.908 | 1272.778 | 12.44411 | 89.9988
| 314 | 1271.79 | 12.4464 | 90.0345
| 314.094 | 1261.282 | 12.45206 | 90.0918
| 314.186 | 1270.239 | 12.45373 | 90.1596
| 314.279 | 1264.762 | 12.45662 | 90.1882
| 314.372 | 1266.688 | 12.45771 | 90.215
| 314.465 | 1277.786 | 12.45542 | 90.2186
| 314.557 | 1281.895 | 12.45327 | 90.1954
| 314.649 | 1269.942 | 12.45528 | 90.1793
| 314.742 | 1272.821 | 12.45615 | 90.2061
| 314.836 | 1276.423 | 12.45572 | 90.2114
| 314.929 | 1278.427 | 12.45529 | 90.2114
| 315.022 | 1285.751 | 12.45223 | 90.1865
| 315.115 | 1285.259 | 12.4508 | 90.1579
| 315.215 | 1276.005 | 12.45214 | 90.1436
| 315.316 | 1279.735 | 12.45043 | 90.1293
| 315.415 | 1270.294 | 12.45232 | 90.1239
| 315.514 | 1268.571 | 12.45467 | 90.1579
| 315.613 | 1273.368 | 12.45464 | 90.1775
| 315.713 | 1285.348 | 12.45354 | 90.2079
| 315.812 | 1273.598 | 12.45515 | 90.1918
| 315.912 | 1267.134 | 12.45819 | 90.2239
| 316.012 | 1274.516 | 12.45872 | 90.2667
| 316.113 | 1276.298 | 12.45871 | 90.2775
| 316.213 | 1282.415 | 12.45683 | 90.2703
| 316.312 | 1284.45 | 12.45453 | 90.2364
| 316.412 | 1280.79 | 12.45336 | 90.2007
| 316.51 | 1284.387 | 12.45092 | 90.1722
| 316.61 | 1287.63 | 12.44796 | 90.1328
| 316.71 | 1276.223 | 12.44921 | 90.1078
| 316.81 | 1278.415 | 12.45045 | 90.14
| 316.91 | 1279.048 | 12.45052 | 90.1436
| 317.016 | 1284.333 | 12.45133 | 90.1793
| 317.123 | 1285.278 | 12.45179 | 90.1918
| 317.236 | 1278.485 | 12.45542 | 90.2275
| 317.351 | 1285.559 | 12.45796 | 90.3007
| 317.465 | 1289.45 | 12.45885 | 90.331
| 317.579 | 1290.657 | 12.45824 | 90.3221
| 317.692 | 1288.606 | 12.45752 | 90.2989
| 317.806 | 1299.083 | 12.45511 | 90.2971
| 317.92 | 1287.341 | 12.45509 | 90.2471
| 318.034 | 1296.36 | 12.45006 | 90.1954
| 318.147 | 1299.434 | 12.44839 | 90.1793
| 318.261 | 1292.231 | 12.44827 | 90.1507
| 318.374 | 1276.458 | 12.45349 | 90.1811
| 318.488 | 1284.774 | 12.45569 | 90.2561
| 318.602 | 1281.391 | 12.45719 | 90.2703
| 319.974 | 1281.391 | 12.5183 | 90.1453

## AX-21 at 90 K
Kinetic data for hydrogen adsorption in AX-21 at 90 K
| Time (min) | Excess uptake (micromols) | Pressure (MPa) | Sample Temperature (K)
| 0.262 | 0 | 0.0004364 | 201.85618
| 0.289 | 0 | 0.075715 | 201.55713
| 0.327 | 0 | 0.0762492 | 201.50272
| 0.365 | 0 | 0.0766756 | 201.46193
| 0.403 | 0 | 0.076915 | 201.42013
| 0.442 | 0 | 0.0771466 | 201.38029
| 0.481 | 0 | 0.0773677 | 201.33751
| 0.519 | 0 | 0.0773282 | 201.29474
| 0.557 | 0 | 0.0776098 | 201.251
| 0.596 | 0 | 0.0777282 | 201.2082
| 0.634 | 0 | 0.0776203 | 201.15861
| 0.673 | 0 | 0.0778703 | 201.11677
| 0.727 | 0 | 0.0780335 | 201.04574
| 0.763 | 0 | 0.0778703 | 200.99708
| 0.798 | 0 | 0.0779019 | 200.95329
| 0.834 | 0 | 0.0779203 | 200.90461
| 0.87 | 0 | 0.0780967 | 200.85495
| 0.907 | 0 | 0.0779967 | 200.81017
| 0.944 | 0 | 0.078073 | 200.75953
| 0.981 | 0 | 0.0780098 | 200.70499
| 1.016 | 0 | 0.0781493 | 200.65918
| 1.052 | 0 | 0.0781545 | 200.60753
| 1.592 | 85.875 | 0.0162948 | 167.4572
| 1.606 | 89.531 | 0.0154001 | 163.9333
| 1.61 | 91.133 | 0.0150185 | 162.7855
| 1.614 | 92.539 | 0.0146816 | 161.6485
| 1.618 | 93.985 | 0.0143369 | 160.5281
| 1.622 | 95.401 | 0.014 | 159.4165
| 1.63 | 97.759 | 0.0134342 | 157.2541
| 1.633 | 98.891 | 0.0131631 | 156.1946
| 1.636 | 99.488 | 0.0130105 | 155.1459
| 1.642 | 101.333 | 0.0125842 | 154.1037
| 1.647 | 102.252 | 0.0123421 | 152.0551
| 1.655 | 104.459 | 0.011821 | 150.0706
| 1.663 | 105.765 | 0.0115026 | 148.1338
| 1.67 | 107.249 | 0.0111473 | 146.2548
| 1.678 | 109.196 | 0.0106947 | 144.4351
| 1.685 | 111.045 | 0.0102657 | 142.6641
| 1.692 | 112.909 | 0.0098367 | 140.9781
| 1.7 | 114.713 | 0.0094236 | 139.3629
| 1.707 | 116.073 | 0.0091078 | 137.7988
| 1.715 | 117.516 | 0.0087762 | 136.2793
| 1.722 | 118.512 | 0.008542 | 134.8133
| 1.731 | 120.048 | 0.008184 | 132.6881
| 1.739 | 120.938 | 0.0079761 | 131.344
| 1.75 | 122.488 | 0.0076209 | 129.4073
| 1.76 | 123.915 | 0.0072945 | 127.5514
| 1.771 | 125.431 | 0.0069524 | 125.7819
| 1.781 | 127.058 | 0.0065972 | 124.6415
| 1.791 | 128.358 | 0.006305 | 123.0013
| 1.802 | 129.365 | 0.0060761 | 121.4328
| 1.813 | 130.33 | 0.0058577 | 119.9354
| 1.825 | 131.443 | 0.0056103 | 118.507
| 1.838 | 132.142 | 0.0054445 | 116.6934
| 1.854 | 133.894 | 0.0050655 | 114.993
| 1.871 | 135.125 | 0.0047918 | 113.0174
| 1.887 | 136.211 | 0.004555 | 111.5396
| 1.904 | 136.99 | 0.0043787 | 109.825
| 1.923 | 138.066 | 0.0041445 | 108.2427
| 1.941 | 139.063 | 0.0039287 | 106.7772
| 1.96 | 139.545 | 0.0038181 | 105.4182
| 1.981 | 140.076 | 0.0036971 | 103.9304
| 2.004 | 140.869 | 0.003526 | 102.5704
| 2.029 | 141.782 | 0.0033313 | 101.142
| 2.057 | 143.219 | 0.0030365 | 99.8785
| 2.085 | 143.804 | 0.0029102 | 98.5955
| 2.117 | 143.888 | 0.0028839 | 97.477
| 2.152 | 144.44 | 0.0027655 | 96.2518
| 2.191 | 144.474 | 0.0027497 | 95.1864
| 2.234 | 145.571 | 0.0025286 | 94.161
| 2.277 | 146.054 | 0.0024286 | 93.3368
| 2.325 | 146.461 | 0.0023444 | 92.5931
| 2.376 | 146.502 | 0.0023312 | 91.93
| 2.431 | 147.181 | 0.002197 | 91.388
| 2.491 | 147.615 | 0.0021102 | 90.8803
| 2.555 | 147.363 | 0.0021549 | 90.4287
| 2.625 | 148.385 | 0.0019575 | 90.07
| 2.694 | 148.139 | 0.0020023 | 89.7835
| 2.77 | 148.13 | 0.0020023 | 89.5304
| 2.85 | 148.192 | 0.0019891 | 89.327
| 2.937 | 148.49 | 0.0019312 | 89.1629
| 3.029 | 148.347 | 0.0019575 | 89.0148
| 3.127 | 148.246 | 0.001976 | 88.9118
| 3.232 | 148.949 | 0.0018418 | 88.7977
| 3.344 | 148.848 | 0.0018602 | 88.6908
| 3.465 | 149.302 | 0.0017733 | 88.5765
| 3.592 | 148.16 | 0.0019891 | 88.4821
| 3.721 | 149.005 | 0.0018286 | 88.4166
| 3.857 | 149.1 | 0.0018102 | 88.3694
| 4.003 | 148.751 | 0.001876 | 88.3075
| 4.157 | 148.429 | 0.0019365 | 88.2401
| 4.321 | 148.65 | 0.0018944 | 88.2055
| 4.494 | 149.635 | 0.0017075 | 88.1636
| 4.668 | 149.218 | 0.0017865 | 88.1563
| 4.852 | 149.063 | 0.0018154 | 88.1034
| 5.047 | 148.994 | 0.0018286 | 88.118
| 5.254 | 149.121 | 0.0018049 | 88.1581
| 5.474 | 148.246 | 0.0019707 | 88.1927
| 5.706 | 148.623 | 0.0018996 | 88.2292
| 5.952 | 149.292 | 0.0017733 | 88.3075
| 6.212 | 148.598 | 0.0019049 | 88.3293
| 6.487 | 148.656 | 0.0018944 | 88.4003
| 6.778 | 148.966 | 0.0018365 | 88.5184
| 7.084 | 148.069 | 0.0020075 | 88.6455
| 7.407 | 148.479 | 0.0019312 | 88.8774
| 7.749 | 148.107 | 0.0020023 | 88.9353
| 8.11 | 148.609 | 0.0019075 | 89.0022
| 8.491 | 148.458 | 0.0019365 | 89.0311
| 8.894 | 148.25 | 0.001976 | 89.0437
| 9.318 | 148.253 | 0.001976 | 89.1323
| 9.764 | 147.6 | 0.0021023 | 89.4314
| 10.234 | 148 | 0.002026 | 89.3954
| 10.729 | 147.442 | 0.0021339 | 89.6543
| 11.25 | 147.703 | 0.0020839 | 89.613
| 11.8 | 147.94 | 0.0020391 | 89.6597
| 12.379 | 147.314 | 0.0021602 | 89.9089
| 12.989 | 147.388 | 0.002147 | 90.0289
| 13.631 | 147.286 | 0.0021654 | 89.8929
| 15.003 | 147.286 | 0.0031392 | 89.7835
| 15.026 | 147.286 | 0.0359296 | 89.7763
| 15.063 | 147.286 | 0.1092239 | 89.771
| 15.101 | 147.286 | 0.1483803 | 89.753
| 15.139 | 147.286 | 0.1482724 | 89.7476
| 15.176 | 147.286 | 0.1482224 | 89.7441
| 15.214 | 147.286 | 0.1482645 | 89.7405
| 15.252 | 147.286 | 0.1480619 | 89.7207
| 15.291 | 147.286 | 0.1480803 | 89.7207
| 15.328 | 147.286 | 0.1479593 | 89.7225
| 15.366 | 147.286 | 0.1480303 | 89.7279
| 15.404 | 147.286 | 0.1478514 | 89.7279
| 15.459 | 147.286 | 0.147954 | 89.7189
| 15.495 | 147.286 | 0.1478593 | 89.7243
| 15.53 | 147.286 | 0.1479145 | 89.7261
| 15.566 | 147.286 | 0.1479672 | 89.7351
| 15.601 | 147.286 | 0.1478777 | 89.7315
| 15.637 | 147.286 | 0.1478514 | 89.7279
| 15.673 | 147.286 | 0.1478461 | 89.7387
| 15.708 | 147.286 | 0.1478777 | 89.7387
| 15.744 | 147.286 | 0.1478382 | 89.7458
| 15.779 | 147.286 | 0.1479172 | 89.7584
| 15.814 | 147.286 | 0.1478408 | 89.7799
| 16.36 | 404.893 | 0.009463 | 91.7702
| 16.376 | 405.901 | 0.0092604 | 91.4674
| 16.393 | 406.955 | 0.0090499 | 91.1937
| 16.42 | 407.971 | 0.008842 | 90.7472
| 16.442 | 409.037 | 0.0086314 | 90.5178
| 16.496 | 410.106 | 0.008413 | 90.0307
| 16.504 | 410.099 | 0.008413 | 89.9824
| 16.515 | 410.351 | 0.008363 | 89.9161
| 16.527 | 410.741 | 0.0082867 | 89.8409
| 16.542 | 410.662 | 0.0082998 | 89.7763
| 16.561 | 410.651 | 0.0082998 | 89.7064
| 16.582 | 410.504 | 0.0083262 | 89.649
| 16.606 | 410.163 | 0.0083893 | 89.5879
| 16.633 | 410.294 | 0.008363 | 89.5358
| 16.664 | 410.479 | 0.0083262 | 89.4818
| 16.698 | 411.676 | 0.0080972 | 89.4404
| 16.732 | 411.27 | 0.0081735 | 89.4062
| 16.77 | 411.003 | 0.0082235 | 89.3738
| 16.812 | 411.331 | 0.0081604 | 89.3468
| 16.857 | 411.233 | 0.0081788 | 89.336
| 16.907 | 410.624 | 0.0082946 | 89.3342
| 16.962 | 410.997 | 0.0082235 | 89.327
| 17.02 | 410.955 | 0.0082314 | 89.3198
| 17.085 | 411.364 | 0.0081525 | 89.2837
| 17.155 | 411.62 | 0.0081025 | 89.2333
| 17.23 | 411.942 | 0.0080393 | 89.1683
| 17.311 | 411.934 | 0.0080393 | 89.1196
| 17.397 | 411.559 | 0.0081104 | 89.1178
| 17.49 | 411.372 | 0.0081472 | 89.1647
| 17.589 | 411.447 | 0.008134 | 89.208
| 17.696 | 411.751 | 0.0080761 | 89.2044
| 17.81 | 411.871 | 0.0080525 | 89.1701
| 17.932 | 411.605 | 0.0081025 | 89.1503
| 18.062 | 411.838 | 0.0080577 | 89.1376
| 18.2 | 412.062 | 0.0080156 | 89.1539
| 18.347 | 411.348 | 0.0081525 | 89.1918
| 18.51 | 410.945 | 0.0082314 | 89.2765
| 18.682 | 411.067 | 0.0082104 | 89.354
| 18.864 | 410.58 | 0.0083051 | 89.4224
| 19.057 | 410.571 | 0.0083077 | 89.4476
| 19.261 | 411.212 | 0.0081867 | 89.4728
| 19.477 | 409.848 | 0.0084472 | 89.4998
| 19.693 | 410.034 | 0.008413 | 89.5375
| 19.922 | 409.704 | 0.0084788 | 89.6364
| 20.165 | 409.601 | 0.0085025 | 89.7853
| 20.423 | 409.175 | 0.0085814 | 89.7297
| 20.695 | 408.762 | 0.0086604 | 89.7423
| 20.984 | 408.392 | 0.0087314 | 89.7602
| 21.288 | 409.166 | 0.0085867 | 89.8409
| 21.609 | 409.401 | 0.008542 | 89.8427
| 21.947 | 409.197 | 0.0085788 | 89.7817
| 22.303 | 409.258 | 0.0085683 | 89.8176
| 22.679 | 409.546 | 0.0085104 | 89.7172
| 23.075 | 408.428 | 0.0087262 | 89.8212
| 23.471 | 408.708 | 0.0086762 | 89.9358
| 23.889 | 408.592 | 0.0086999 | 89.9985
| 24.33 | 407.667 | 0.0088788 | 90.0772
| 24.794 | 408.774 | 0.0086683 | 90.095
| 25.258 | 408.244 | 0.0087709 | 90.1486
| 25.747 | 407.083 | 0.0089972 | 90.2915
| 26.237 | 407.679 | 0.0088841 | 90.3093
| 26.754 | 408.146 | 0.0087893 | 90.1308
| 27.298 | 407.947 | 0.0088288 | 90.1969
| 27.871 | 408.511 | 0.0087209 | 90.1808
| 28.473 | 408.568 | 0.0087051 | 90.0074
| 29.843 | 408.568 | 0.010792 | 90.0307
| 29.903 | 408.568 | 0.1352799 | 90.0092
| 29.978 | 408.568 | 0.2504728 | 89.9966
| 30.055 | 408.568 | 0.2509492 | 89.9895
| 30.133 | 408.568 | 0.2506728 | 89.9734
| 30.211 | 408.568 | 0.2504281 | 89.9698
| 30.305 | 408.568 | 0.2504833 | 89.9627
| 30.377 | 408.568 | 0.2504702 | 89.9663
| 30.449 | 408.568 | 0.2504018 | 89.986
| 30.52 | 408.568 | 0.2503386 | 90.0074
| 30.591 | 408.568 | 0.2503439 | 90.0396
| 30.662 | 408.568 | 0.2503386 | 90.0646
| 31.238 | 790.335 | 0.0295847 | 92.9969
| 31.243 | 791.317 | 0.0293873 | 92.9135
| 31.251 | 792.492 | 0.0291452 | 92.7499
| 31.259 | 793.754 | 0.0288873 | 92.5931
| 31.272 | 795.098 | 0.0286004 | 92.298
| 31.281 | 796.265 | 0.0283636 | 92.165
| 31.288 | 796.763 | 0.0282557 | 92.0353
| 31.297 | 797.467 | 0.0281031 | 91.851
| 31.309 | 798.77 | 0.0278373 | 91.684
| 31.321 | 799.96 | 0.0275952 | 91.5361
| 31.333 | 801.094 | 0.0273609 | 91.3545
| 31.345 | 801.972 | 0.027182 | 91.2379
| 31.358 | 802.937 | 0.0269872 | 91.1318
| 31.374 | 803.137 | 0.0269346 | 90.976
| 31.392 | 803.429 | 0.0268662 | 90.8395
| 31.413 | 803.882 | 0.0267688 | 90.7223
| 31.436 | 804.354 | 0.0266662 | 90.5872
| 31.463 | 805.222 | 0.0264899 | 90.4733
| 31.494 | 805.302 | 0.0264662 | 90.3824
| 31.527 | 804.975 | 0.0265214 | 90.304
| 31.565 | 805.211 | 0.0264714 | 90.2522
| 31.605 | 804.398 | 0.0266241 | 90.2273
| 31.65 | 804.205 | 0.0266609 | 90.2273
| 31.699 | 803.768 | 0.0267451 | 90.2415
| 31.752 | 804.291 | 0.0266478 | 90.2683
| 31.811 | 804.655 | 0.0265793 | 90.2808
| 31.874 | 804.062 | 0.0266925 | 90.279
| 31.943 | 804.183 | 0.0266688 | 90.2719
| 32.018 | 804.541 | 0.0265978 | 90.2451
| 32.098 | 805.123 | 0.0264846 | 90.2237
| 32.183 | 806.316 | 0.026253 | 90.1826
| 32.268 | 805.922 | 0.0263241 | 90.1379
| 32.359 | 805.839 | 0.0263372 | 90.1076
| 32.456 | 805.604 | 0.026382 | 90.1076
| 32.562 | 805.004 | 0.0264978 | 90.1236
| 32.674 | 805.595 | 0.0263872 | 90.1469
| 32.794 | 805.223 | 0.0264583 | 90.1486
| 32.923 | 806.514 | 0.0262109 | 90.1379
| 33.05 | 805.967 | 0.0263135 | 90.1183
| 33.185 | 806.527 | 0.0262056 | 90.1058
| 33.329 | 806.586 | 0.0261925 | 90.0825
| 33.483 | 807.18 | 0.0260714 | 89.9985
| 33.648 | 807.877 | 0.0259319 | 89.9197
| 33.822 | 808.315 | 0.0258425 | 89.8498
| 34.008 | 806.846 | 0.0261267 | 89.8964
| 34.193 | 806.911 | 0.0261214 | 89.977
| 34.389 | 807.627 | 0.0259819 | 89.9465
| 34.597 | 806.927 | 0.0261135 | 89.9287
| 34.816 | 807.857 | 0.0259372 | 89.9358
| 35.048 | 807.369 | 0.0260267 | 89.9054
| 35.297 | 808.332 | 0.0258398 | 89.8749
| 35.561 | 806.689 | 0.0261609 | 89.9645
| 35.823 | 806.573 | 0.0261898 | 90.0342
| 36.101 | 806.262 | 0.0262477 | 90.0217
| 36.394 | 806.395 | 0.0262241 | 90.0468
| 36.704 | 803.702 | 0.0267504 | 90.1987
| 37.013 | 804.512 | 0.026603 | 90.2754
| 37.341 | 805.415 | 0.0264267 | 90.2219
| 37.685 | 806.137 | 0.0262793 | 90.1111
| 38.049 | 805.561 | 0.0263899 | 90.12
| 38.433 | 806.787 | 0.026153 | 90.0879
| 38.816 | 806.831 | 0.0261346 | 89.9734
| 39.22 | 806.557 | 0.0261898 | 90.011
| 39.647 | 806.171 | 0.0262662 | 90.0325
| 40.098 | 806.001 | 0.0262977 | 90.0181
| 40.574 | 804.067 | 0.026682 | 90.1862
| 41.049 | 804.981 | 0.0265083 | 90.1987
| 41.55 | 804.424 | 0.0266109 | 90.1701
| 42.078 | 806.339 | 0.0262346 | 90.0432
| 42.605 | 806.502 | 0.0261977 | 89.9895
| 43.161 | 805.527 | 0.0263872 | 90.0414
| 43.746 | 806.85 | 0.0261293 | 89.986
| 45.115 | 806.85 | 0.0298663 | 90.0897
| 45.175 | 806.85 | 0.1801023 | 90.0772
| 45.249 | 806.85 | 0.3209565 | 90.0682
| 45.327 | 806.85 | 0.3678553 | 90.0754
| 45.406 | 806.85 | 0.3676579 | 90.0468
| 45.484 | 806.85 | 0.3674158 | 90.011
| 45.577 | 806.85 | 0.3672316 | 90.0378
| 45.648 | 806.85 | 0.3672842 | 90.0754
| 45.72 | 806.85 | 0.3671684 | 90.0772
| 45.792 | 806.85 | 0.3671 | 90.0682
| 45.863 | 806.85 | 0.3670526 | 90.0468
| 45.934 | 806.85 | 0.3669895 | 90.0396
| 46.039 | 806.85 | 0.367021 | 90.0271
| 46.579 | 1264.123 | 0.0713675 | 93.7031
| 46.584 | 1265.203 | 0.0711386 | 93.6151
| 46.587 | 1266.309 | 0.0709043 | 93.5253
| 46.592 | 1267.649 | 0.0706254 | 93.4389
| 46.596 | 1268.706 | 0.0704017 | 93.3541
| 46.6 | 1269.698 | 0.0701912 | 93.271
| 46.605 | 1270.806 | 0.0699385 | 93.1028
| 46.609 | 1271.215 | 0.0698411 | 93.0229
| 46.614 | 1272.594 | 0.0695569 | 92.943
| 46.62 | 1273.311 | 0.0693832 | 92.79
| 46.628 | 1274.725 | 0.069078 | 92.6472
| 46.635 | 1276.242 | 0.0687543 | 92.5094
| 46.643 | 1278.097 | 0.0683674 | 92.3767
| 46.65 | 1279.425 | 0.0680832 | 92.2508
| 46.658 | 1280.717 | 0.0678069 | 92.1282
| 46.665 | 1281.732 | 0.0675858 | 92.0143
| 46.673 | 1282.8 | 0.0673569 | 91.909
| 46.68 | 1283.641 | 0.0671726 | 91.8089
| 46.689 | 1284.706 | 0.0669358 | 91.6664
| 46.699 | 1285.404 | 0.0667726 | 91.5379
| 46.713 | 1286.556 | 0.0665253 | 91.4197
| 46.726 | 1287.457 | 0.06632 | 91.2768
| 46.742 | 1288.104 | 0.0661674 | 91.1495
| 46.761 | 1290.161 | 0.0657358 | 90.9831
| 46.78 | 1291.253 | 0.0655015 | 90.8714
| 46.799 | 1292.501 | 0.065241 | 90.7738
| 46.818 | 1293.568 | 0.0650173 | 90.6868
| 46.837 | 1294.278 | 0.0648647 | 90.6103
| 46.858 | 1294.807 | 0.0647463 | 90.5338
| 46.882 | 1295.122 | 0.0646673 | 90.4519
| 46.91 | 1295.644 | 0.0645541 | 90.3913
| 46.94 | 1295.939 | 0.0644831 | 90.3272
| 46.974 | 1295.969 | 0.0644647 | 90.2719
| 47.012 | 1295.79 | 0.064491 | 90.2379
| 47.054 | 1295.223 | 0.0645989 | 90.2362
| 47.1 | 1294.574 | 0.0647252 | 90.2469
| 47.151 | 1293.983 | 0.064841 | 90.2629
| 47.205 | 1293.775 | 0.0648857 | 90.2879
| 47.263 | 1293.206 | 0.0649989 | 90.3129
| 47.326 | 1292.844 | 0.0650752 | 90.3468
| 47.393 | 1292.356 | 0.0651699 | 90.3557
| 47.466 | 1291.972 | 0.0652463 | 90.3753
| 47.543 | 1291.958 | 0.0652515 | 90.3896
| 47.626 | 1292.45 | 0.0651594 | 90.402
| 47.714 | 1293.426 | 0.0649726 | 90.4038
| 47.809 | 1293.903 | 0.0648778 | 90.3878
| 47.911 | 1294.368 | 0.0647831 | 90.361
| 48.019 | 1294.917 | 0.0646673 | 90.3129
| 48.136 | 1295.552 | 0.064541 | 90.2897
| 48.26 | 1295.372 | 0.0645726 | 90.2754
| 48.392 | 1296.232 | 0.0644015 | 90.2379
| 48.533 | 1295.412 | 0.0645594 | 90.2451
| 48.683 | 1295.678 | 0.0645041 | 90.2237
| 48.842 | 1297.714 | 0.0641015 | 90.1648
| 49 | 1298.863 | 0.0638673 | 90.0933
| 49.159 | 1298.464 | 0.0639331 | 90.0468
| 49.328 | 1297.826 | 0.0640594 | 90.0611
| 49.507 | 1298.638 | 0.0639068 | 90.0611
| 49.698 | 1299.208 | 0.0637804 | 89.9824
| 49.899 | 1298.309 | 0.0639568 | 90.0092
| 50.114 | 1298.463 | 0.0639304 | 90.0253
| 50.342 | 1298.154 | 0.0639831 | 89.9949
| 50.583 | 1293.498 | 0.0649173 | 90.1915
| 50.824 | 1295.096 | 0.0646173 | 90.204
| 51.065 | 1295.802 | 0.0644726 | 90.1665
| 51.32 | 1295.548 | 0.0645226 | 90.179
| 51.59 | 1297.409 | 0.0641594 | 90.1397
| 51.861 | 1297.351 | 0.064162 | 90.0915
| 52.148 | 1296.014 | 0.0644331 | 90.1612
| 52.435 | 1295.665 | 0.0645041 | 90.1826
| 52.737 | 1296.447 | 0.0643436 | 90.1469
| 53.057 | 1297.239 | 0.0641857 | 90.1236
| 53.393 | 1297.705 | 0.0640962 | 90.1147
| 53.748 | 1297.831 | 0.0640646 | 90.0718
| 54.123 | 1294.582 | 0.064712 | 90.1844
| 54.497 | 1297.074 | 0.0642252 | 90.1379
| 54.872 | 1297.181 | 0.0641857 | 90.0575
| 55.268 | 1297.763 | 0.0640778 | 90.0843
| 55.686 | 1297.1 | 0.0642226 | 90.1523
| 56.126 | 1297.039 | 0.0642173 | 90.0646
| 56.59 | 1297.503 | 0.0641357 | 90.0933
| 57.078 | 1295.798 | 0.0644541 | 90.0933
| 57.567 | 1296.809 | 0.0642699 | 90.1219
| 58.057 | 1296.682 | 0.0642883 | 90.0968
| 58.573 | 1296.409 | 0.0643384 | 90.095
| 59.116 | 1294.592 | 0.0647068 | 90.1862
| 60.484 | 1294.592 | 0.0691227 | 90.0718
| 60.544 | 1294.592 | 0.2527781 | 90.1415
| 60.618 | 1294.592 | 0.3957929 | 90.1808
| 60.694 | 1294.592 | 0.503862 | 90.1844
| 60.77 | 1294.592 | 0.5036619 | 90.1648
| 60.848 | 1294.592 | 0.5033566 | 90.1826
| 60.942 | 1294.592 | 0.5032751 | 90.179
| 61.013 | 1294.592 | 0.5032172 | 90.1558
| 61.083 | 1294.592 | 0.5031619 | 90.1165
| 61.154 | 1294.592 | 0.5031488 | 90.0772
| 61.225 | 1294.592 | 0.503154 | 90.0396
| 61.296 | 1294.592 | 0.5030593 | 90.0325
| 61.399 | 1294.592 | 0.5031435 | 90.0486
| 61.468 | 1294.592 | 0.5029882 | 90.0593
| 62.011 | 1763.182 | 0.1465303 | 94.0871
| 62.016 | 1764.988 | 0.1461408 | 94.0029
| 62.02 | 1766.543 | 0.1457987 | 93.9168
| 62.023 | 1768.105 | 0.1454565 | 93.8324
| 62.025 | 1769.126 | 0.1452197 | 93.7497
| 62.03 | 1770.369 | 0.1449407 | 93.6686
| 62.037 | 1773.046 | 0.1443486 | 93.5097
| 62.041 | 1774.413 | 0.144046 | 93.4285
| 62.045 | 1775.648 | 0.1437723 | 93.3541
| 62.049 | 1776.914 | 0.1434933 | 93.2813
| 62.053 | 1778.125 | 0.1432249 | 93.2086
| 62.057 | 1779.228 | 0.1429775 | 93.1358
| 62.06 | 1780.377 | 0.1427223 | 93.0646
| 62.063 | 1780.861 | 0.1425959 | 92.9951
| 62.068 | 1782.274 | 0.1422907 | 92.9256
| 62.074 | 1783.007 | 0.142088 | 92.797
| 62.082 | 1784.71 | 0.1417012 | 92.6733
| 62.089 | 1786.699 | 0.1412617 | 92.5548
| 62.097 | 1788.043 | 0.1409485 | 92.4395
| 62.104 | 1789.126 | 0.140688 | 92.3295
| 62.111 | 1790.895 | 0.1403011 | 92.2298
| 62.119 | 1791.921 | 0.140059 | 92.1352
| 62.126 | 1792.825 | 0.1398432 | 92.0458
| 62.136 | 1794.687 | 0.1394248 | 91.9178
| 62.146 | 1795.984 | 0.1391195 | 91.7983
| 62.156 | 1796.76 | 0.1389353 | 91.7245
| 62.168 | 1798.193 | 0.1386116 | 91.6224
| 62.179 | 1800.138 | 0.1381932 | 91.5273
| 62.191 | 1801.135 | 0.1379484 | 91.4145
| 62.203 | 1802.211 | 0.1377037 | 91.3333
| 62.215 | 1803.968 | 0.1373326 | 91.2609
| 62.226 | 1804.795 | 0.1371431 | 91.1955
| 62.24 | 1805.561 | 0.1369589 | 91.1159
| 62.256 | 1806.508 | 0.1367431 | 91.0415
| 62.274 | 1807.287 | 0.1365563 | 90.9618
| 62.295 | 1808.202 | 0.1363405 | 90.8767
| 62.318 | 1808.808 | 0.1361905 | 90.8057
| 62.344 | 1808.769 | 0.1361642 | 90.7347
| 62.373 | 1809.447 | 0.1360063 | 90.6761
| 62.406 | 1811.551 | 0.1355799 | 90.6263
| 62.439 | 1812.019 | 0.1354694 | 90.5836
| 62.476 | 1812.682 | 0.1353194 | 90.5338
| 62.516 | 1814.394 | 0.1349694 | 90.4857
| 62.558 | 1815.122 | 0.1348089 | 90.4377
| 62.605 | 1816.555 | 0.1345115 | 90.386
| 62.651 | 1816.63 | 0.1344799 | 90.3485
| 62.702 | 1818.058 | 0.1341878 | 90.3057
| 62.753 | 1818.568 | 0.134072 | 90.2665
| 62.809 | 1818.564 | 0.1340588 | 90.2379
| 62.87 | 1819.644 | 0.133843 | 90.2183
| 62.931 | 1821.343 | 0.1335062 | 90.1915
| 62.991 | 1822.207 | 0.133322 | 90.1486
| 63.057 | 1823.312 | 0.1330878 | 90.095
| 63.123 | 1823.086 | 0.1331246 | 90.079
| 63.195 | 1822.344 | 0.1332588 | 90.0629
| 63.273 | 1822.832 | 0.1331562 | 90.0378
| 63.356 | 1823.974 | 0.1329351 | 90.0271
| 63.44 | 1823.25 | 0.1330746 | 90.0253
| 63.53 | 1822.207 | 0.133272 | 90.0164
| 63.619 | 1821.539 | 0.1334062 | 90.0271
| 63.713 | 1822.007 | 0.1333246 | 90.0414
| 63.815 | 1820.503 | 0.1336141 | 90.045
| 63.916 | 1816.974 | 0.1343141 | 90.0986
| 64.018 | 1816.487 | 0.1344404 | 90.1683
| 64.126 | 1814.282 | 0.1348878 | 90.2254
| 64.234 | 1814.846 | 0.1347957 | 90.2576
| 64.349 | 1815.463 | 0.1346773 | 90.2558
| 64.471 | 1816.274 | 0.1345167 | 90.2415
| 64.602 | 1817.576 | 0.1342562 | 90.213
| 64.733 | 1818.865 | 0.1339825 | 90.1523
| 64.863 | 1820.769 | 0.1335904 | 90.0897
| 64.993 | 1820.174 | 0.1336851 | 90.0468
| 65.131 | 1819.372 | 0.1338509 | 90.0718
| 65.278 | 1819.641 | 0.1338062 | 90.0825
| 65.434 | 1821.268 | 0.1334825 | 90.0503
| 65.59 | 1822.491 | 0.133222 | 89.9931
| 65.746 | 1823.104 | 0.1330878 | 89.9537
| 65.913 | 1819.044 | 0.1338825 | 89.9949
| 66.078 | 1818.383 | 0.1340352 | 90.0521
| 66.254 | 1817.53 | 0.1342062 | 90.07
| 66.44 | 1812.18 | 0.1352852 | 90.1933
| 66.626 | 1811.859 | 0.1353878 | 90.2897
| 66.824 | 1813.625 | 0.1350405 | 90.2754
| 67.021 | 1815.963 | 0.1345694 | 90.2237
| 67.217 | 1817.601 | 0.1342325 | 90.1719
| 67.414 | 1815.729 | 0.1345878 | 90.1665
| 67.611 | 1814.431 | 0.1348668 | 90.2326
| 67.808 | 1813.551 | 0.1350641 | 90.304
| 68.017 | 1815.137 | 0.1347483 | 90.2826
| 68.226 | 1817.612 | 0.134251 | 90.2362
| 68.435 | 1820.016 | 0.1337483 | 90.1504
| 68.643 | 1819.773 | 0.1337694 | 90.0986
| 68.865 | 1820.126 | 0.1336983 | 90.0915
| 69.099 | 1819.892 | 0.133743 | 90.0843
| 69.346 | 1820.822 | 0.1335457 | 90.0414
| 69.608 | 1821.792 | 0.1333536 | 90.0146
| 69.885 | 1819.268 | 0.1338509 | 90.0432
| 70.161 | 1820.702 | 0.1336036 | 90.0968
| 70.438 | 1819.937 | 0.133743 | 90.0736
| 70.731 | 1820.308 | 0.133672 | 90.0736
| 71.023 | 1818.729 | 0.133972 | 90.0772
| 71.315 | 1819.337 | 0.1338878 | 90.1469
| 71.624 | 1819.878 | 0.133743 | 90.0664
| 71.95 | 1818.055 | 0.1341352 | 90.154
| 72.277 | 1815.874 | 0.1345562 | 90.1648
| 72.603 | 1811.376 | 0.1354773 | 90.3075
| 72.929 | 1814.914 | 0.1347852 | 90.279
| 73.255 | 1816.135 | 0.1345352 | 90.2379
| 73.581 | 1819.579 | 0.1338246 | 90.12
| 73.907 | 1820.705 | 0.1335825 | 90.0611
| 74.234 | 1819.309 | 0.1338509 | 90.0664
| 75.604 | 1819.309 | 0.1396669 | 90.1147
| 75.665 | 1819.309 | 0.3744581 | 90.1004
| 75.739 | 1819.309 | 0.5222993 | 90.0933
| 75.813 | 1819.309 | 0.6602245 | 90.0825
| 75.889 | 1819.309 | 0.6906228 | 90.0575
| 75.964 | 1819.309 | 0.6904385 | 90.0414
| 76.056 | 1819.309 | 0.6902228 | 90.0414
| 76.128 | 1819.309 | 0.6901648 | 90.0378
| 76.199 | 1819.309 | 0.6901254 | 90.0468
| 76.271 | 1819.309 | 0.6901201 | 90.0503
| 76.342 | 1819.309 | 0.6899859 | 90.0611
| 76.414 | 1819.309 | 0.6900201 | 90.0593
| 76.519 | 1819.309 | 0.6900438 | 90.0575
| 76.588 | 1819.309 | 0.6900254 | 90.0807
| 77.131 | 2255.845 | 0.2684523 | 94.0613
| 77.134 | 2258.212 | 0.2679944 | 94.0613
| 77.138 | 2260.115 | 0.2675549 | 93.9805
| 77.142 | 2262.017 | 0.2671154 | 93.8996
| 77.146 | 2263.611 | 0.2666654 | 93.7394
| 77.149 | 2264.864 | 0.2664233 | 93.7394
| 77.155 | 2266.248 | 0.266018 | 93.5841
| 77.159 | 2268.042 | 0.2656049 | 93.508
| 77.162 | 2269.771 | 0.2652022 | 93.4302
| 77.165 | 2270.255 | 0.2650443 | 93.3576
| 77.17 | 2272.484 | 0.2645496 | 93.2848
| 77.175 | 2273.984 | 0.2641996 | 93.2155
| 77.18 | 2275.142 | 0.2638548 | 93.0785
| 77.186 | 2277.609 | 0.2633206 | 93.0125
| 77.192 | 2278.545 | 0.2630232 | 92.8804
| 77.2 | 2280.968 | 0.2624469 | 92.7569
| 77.209 | 2283.657 | 0.2617732 | 92.5792
| 77.218 | 2286.769 | 0.2610784 | 92.471
| 77.227 | 2289.231 | 0.2604679 | 92.3155
| 77.237 | 2291.73 | 0.2599021 | 92.2193
| 77.246 | 2293.243 | 0.2594889 | 92.0809
| 77.255 | 2295.49 | 0.258981 | 91.995
| 77.263 | 2296.94 | 0.258631 | 91.9125
| 77.272 | 2298.633 | 0.2582046 | 91.7983
| 77.281 | 2299.693 | 0.2579388 | 91.7262
| 77.29 | 2300.948 | 0.2576073 | 91.6242
| 77.298 | 2302.286 | 0.2572967 | 91.5626
| 77.307 | 2303.144 | 0.2570757 | 91.4991
| 77.317 | 2304.378 | 0.2567625 | 91.4109
| 77.329 | 2305.662 | 0.2564441 | 91.3297
| 77.339 | 2306.808 | 0.2561598 | 91.2556
| 77.35 | 2307.78 | 0.2559125 | 91.1866
| 77.363 | 2309.378 | 0.2555493 | 91.1212
| 77.376 | 2310.241 | 0.2553125 | 91.0398
| 77.391 | 2312.083 | 0.254894 | 90.9654
| 77.406 | 2313.158 | 0.2546335 | 90.9033
| 77.421 | 2314.137 | 0.2543993 | 90.8501
| 77.437 | 2314.644 | 0.2542414 | 90.7827
| 77.456 | 2315.895 | 0.2539545 | 90.7276
| 77.475 | 2316.479 | 0.2538019 | 90.6796
| 77.497 | 2316.618 | 0.2537256 | 90.6228
| 77.522 | 2317.822 | 0.2534519 | 90.5712
| 77.546 | 2318.658 | 0.2532598 | 90.5338
| 77.573 | 2319.362 | 0.2530887 | 90.4911
| 77.604 | 2320.014 | 0.2529255 | 90.4466
| 77.638 | 2322.438 | 0.2524229 | 90.402
| 77.672 | 2323.91 | 0.2521124 | 90.37
| 77.707 | 2325.254 | 0.2518308 | 90.3432
| 77.742 | 2326.069 | 0.2516413 | 90.3057
| 77.779 | 2327.236 | 0.251386 | 90.2701
| 77.818 | 2328.304 | 0.2511465 | 90.2308
| 77.855 | 2329.17 | 0.2509544 | 90.2004
| 77.897 | 2329.2 | 0.2509229 | 90.1701
| 77.942 | 2329.404 | 0.2508649 | 90.1486
| 77.992 | 2329.093 | 0.2509018 | 90.1236
| 78.045 | 2329.74 | 0.2507623 | 90.1058
| 78.102 | 2329.971 | 0.2507071 | 90.0968
| 78.164 | 2330.995 | 0.2504965 | 90.0825
| 78.227 | 2331.437 | 0.2503939 | 90.0629
| 78.295 | 2331.74 | 0.2503255 | 90.0521
| 78.368 | 2331 | 0.2504518 | 90.036
| 78.446 | 2329.53 | 0.2507386 | 90.045
| 78.525 | 2329.92 | 0.250686 | 90.0682
| 78.609 | 2330.481 | 0.250586 | 90.0736
| 78.699 | 2331.532 | 0.2503833 | 90.0718
| 78.79 | 2332.582 | 0.2501544 | 90.0378
| 78.88 | 2330.67 | 0.2505097 | 90.0253
| 78.969 | 2330.368 | 0.2505728 | 90.0342
| 79.065 | 2329.408 | 0.2507702 | 90.0503
| 79.167 | 2328.965 | 0.2508702 | 90.0646
| 79.276 | 2328.682 | 0.2509413 | 90.0807
| 79.393 | 2330.596 | 0.2505781 | 90.0807
| 79.51 | 2328.417 | 0.2509729 | 90.0575
| 79.627 | 2325.527 | 0.251565 | 90.1111
| 79.743 | 2326.257 | 0.2514886 | 90.1826
| 79.868 | 2327.326 | 0.2512834 | 90.1844
| 79.992 | 2327.865 | 0.2511623 | 90.1665
| 80.124 | 2327.531 | 0.251215 | 90.1576
| 80.265 | 2328.002 | 0.2511149 | 90.1469
| 80.414 | 2325.584 | 0.2515966 | 90.1648
| 80.564 | 2323.928 | 0.2519571 | 90.213
| 80.713 | 2325.369 | 0.2517176 | 90.2504
| 80.862 | 2326.662 | 0.2514308 | 90.2058
| 81.011 | 2324.755 | 0.2517992 | 90.213
| 81.164 | 2319.749 | 0.2528176 | 90.2826
| 81.314 | 2320.472 | 0.2527334 | 90.3485
| 81.473 | 2324.343 | 0.2519466 | 90.2951
| 81.631 | 2325.23 | 0.2517229 | 90.2344
| 81.799 | 2326.565 | 0.251436 | 90.1933
| 81.967 | 2330.212 | 0.2506807 | 90.129
| 82.135 | 2331.039 | 0.2504465 | 90.0432
| 82.314 | 2332.999 | 0.2500439 | 90.0092
| 82.493 | 2334.049 | 0.2498044 | 89.9537
| 82.67 | 2332.458 | 0.2501149 | 89.9573
| 82.848 | 2327.075 | 0.2511965 | 90.0146
| 83.027 | 2319.707 | 0.2527334 | 90.1576
| 83.205 | 2319.459 | 0.2529229 | 90.3218
| 83.393 | 2323.76 | 0.2520781 | 90.3004
| 83.583 | 2327.83 | 0.2512202 | 90.2094
| 83.772 | 2330.341 | 0.2506623 | 90.1147
| 83.962 | 2332.427 | 0.2502097 | 90.0539
| 84.151 | 2332.824 | 0.2501044 | 90.0235
| 84.352 | 2330.972 | 0.2504649 | 90.0342
| 84.552 | 2328.663 | 0.2509281 | 90.0611
| 84.752 | 2329.411 | 0.2507886 | 90.0718
| 84.965 | 2329.844 | 0.2506807 | 90.0503
| 85.19 | 2328.614 | 0.2509176 | 90.0646
| 85.415 | 2329.818 | 0.2506623 | 90.0503
| 85.64 | 2330.179 | 0.2505991 | 90.0575
| 85.877 | 2328.674 | 0.2508834 | 90.0575
| 86.115 | 2329.453 | 0.2507834 | 90.1111
| 86.366 | 2333.062 | 0.2500386 | 90.0503
| 86.617 | 2334.598 | 0.2497018 | 89.9949
| 86.869 | 2323.987 | 0.2518439 | 90.1147
| 87.12 | 2322.409 | 0.2522966 | 90.2808
| 87.373 | 2323.826 | 0.2520334 | 90.2933
| 87.625 | 2326.853 | 0.2514044 | 90.2308
| 87.877 | 2325.405 | 0.2516413 | 90.1862
| 88.129 | 2324.831 | 0.251786 | 90.2201
| 88.395 | 2324.15 | 0.2519071 | 90.2022
| 88.677 | 2329.987 | 0.2507018 | 90.0879
| 88.958 | 2326.932 | 0.2512913 | 90.0968
| 89.24 | 2325.185 | 0.251686 | 90.1683
| 90.603 | 2325.185 | 0.2592231 | 90.0933
| 90.663 | 2325.185 | 0.5271205 | 90.0414
| 90.737 | 2325.185 | 0.6986809 | 89.9966
| 90.813 | 2325.185 | 0.839593 | 90.0128
| 90.888 | 2325.185 | 0.903208 | 90.0718
| 90.966 | 2325.185 | 0.9030186 | 90.129
| 91.06 | 2325.185 | 0.9028765 | 90.1915
| 91.133 | 2325.185 | 0.9025922 | 90.2201
| 91.203 | 2325.185 | 0.9027448 | 90.2237
| 91.273 | 2325.185 | 0.9026922 | 90.2237
| 91.345 | 2325.185 | 0.9026238 | 90.2201
| 91.415 | 2325.185 | 0.9026106 | 90.2112
| 91.521 | 2325.185 | 0.9026791 | 90.1897
| 91.589 | 2325.185 | 0.9025343 | 90.1773
| 92.132 | 2701.394 | 0.4352441 | 93.603
| 92.136 | 2702.983 | 0.4348257 | 93.527
| 92.143 | 2705.058 | 0.434202 | 93.3748
| 92.147 | 2706.632 | 0.4337888 | 93.3004
| 92.15 | 2708.206 | 0.4333809 | 93.2294
| 92.155 | 2709.632 | 0.4329993 | 93.1566
| 92.162 | 2712.219 | 0.432294 | 93.016
| 92.166 | 2713.271 | 0.4319888 | 92.9465
| 92.17 | 2714.542 | 0.4316466 | 92.8804
| 92.173 | 2715.602 | 0.4313466 | 92.8161
| 92.177 | 2716.654 | 0.431044 | 92.7482
| 92.182 | 2717.651 | 0.4307571 | 92.6838
| 92.188 | 2718.959 | 0.4303203 | 92.5582
| 92.194 | 2720.141 | 0.4299124 | 92.4361
| 92.201 | 2721.239 | 0.429536 | 92.3242
| 92.207 | 2722.752 | 0.4291624 | 92.2683
| 92.213 | 2724.601 | 0.4286518 | 92.1632
| 92.22 | 2725.627 | 0.4283044 | 92.0616
| 92.226 | 2726.689 | 0.4279597 | 91.9669
| 92.234 | 2728.106 | 0.4275492 | 91.8739
| 92.24 | 2729.397 | 0.427236 | 91.83
| 92.246 | 2730.094 | 0.4269754 | 91.7456
| 92.254 | 2731.727 | 0.4265438 | 91.6664
| 92.263 | 2732.504 | 0.4262254 | 91.552
| 92.274 | 2734.082 | 0.4257754 | 91.4533
| 92.284 | 2735.69 | 0.4253728 | 91.3898
| 92.295 | 2737.195 | 0.4249491 | 91.2997
| 92.306 | 2738.332 | 0.4246096 | 91.2185
| 92.317 | 2738.706 | 0.4244201 | 91.1389
| 92.331 | 2739.7 | 0.4240833 | 91.0415
| 92.346 | 2740.764 | 0.4237517 | 90.9565
| 92.362 | 2741.744 | 0.4234227 | 90.8625
| 92.382 | 2742.423 | 0.4231674 | 90.7791
| 92.404 | 2743.731 | 0.4227938 | 90.6974
| 92.426 | 2744.545 | 0.4225332 | 90.6281
| 92.451 | 2745.471 | 0.4222516 | 90.5587
| 92.48 | 2746.476 | 0.4219542 | 90.4911
| 92.508 | 2747.179 | 0.4217384 | 90.4377
| 92.54 | 2747.818 | 0.4215279 | 90.3789
| 92.574 | 2748.84 | 0.4212621 | 90.3325
| 92.608 | 2749.886 | 0.4210121 | 90.3004
| 92.643 | 2750.665 | 0.4208226 | 90.2754
| 92.681 | 2750.978 | 0.4207279 | 90.2522
| 92.724 | 2749.797 | 0.4209174 | 90.229
| 92.765 | 2749.626 | 0.4209252 | 90.213
| 92.811 | 2749.965 | 0.4208542 | 90.2076
| 92.862 | 2749.509 | 0.4209384 | 90.2058
| 92.918 | 2749.532 | 0.4209252 | 90.2004
| 92.979 | 2749.642 | 0.4208989 | 90.1987
| 93.045 | 2749.767 | 0.4208621 | 90.1933
| 93.116 | 2749.583 | 0.4208937 | 90.1933
| 93.192 | 2750.492 | 0.4207147 | 90.1915
| 93.274 | 2752.178 | 0.4203832 | 90.1844
| 93.356 | 2751.354 | 0.4205174 | 90.1683
| 93.444 | 2749.494 | 0.4208595 | 90.163
| 93.531 | 2749.062 | 0.4209805 | 90.1933
| 93.625 | 2749.766 | 0.4208674 | 90.2094
| 93.725 | 2751.306 | 0.4205516 | 90.1987
| 93.825 | 2752.787 | 0.4202305 | 90.1755
| 93.925 | 2755.375 | 0.4197042 | 90.1523
| 94.026 | 2757.133 | 0.4193278 | 90.1219
| 94.127 | 2756.522 | 0.4193884 | 90.0807
| 94.234 | 2756.681 | 0.4193357 | 90.0629
| 94.348 | 2756.524 | 0.4193726 | 90.0629
| 94.469 | 2756.335 | 0.41942 | 90.0682
| 94.597 | 2756.232 | 0.4194752 | 90.0915
| 94.734 | 2753.811 | 0.4199779 | 90.1147
| 94.871 | 2753.619 | 0.4200595 | 90.1451
| 95.016 | 2757.411 | 0.4193226 | 90.1379
| 95.162 | 2760.448 | 0.4186094 | 90.0503
| 95.307 | 2759.554 | 0.4187121 | 90.0003
| 95.461 | 2753.52 | 0.4199332 | 90.0468
| 95.614 | 2753.028 | 0.4201226 | 90.1111
| 95.778 | 2753.44 | 0.4200726 | 90.1272
| 95.952 | 2754.344 | 0.4198384 | 90.0897
| 96.136 | 2751.449 | 0.4204095 | 90.1022
| 96.321 | 2749.55 | 0.4209042 | 90.1862
| 96.506 | 2745.257 | 0.4218147 | 90.2433
| 96.691 | 2746.131 | 0.4217463 | 90.3075
| 96.887 | 2747.37 | 0.4214779 | 90.2915
| 97.084 | 2747.435 | 0.4214332 | 90.2719
| 97.293 | 2749.533 | 0.4210252 | 90.2665
| 97.5 | 2750.253 | 0.4208411 | 90.2397
| 97.719 | 2756.537 | 0.4194805 | 90.1308
| 97.939 | 2759.587 | 0.4187331 | 90.0181
| 98.158 | 2759.568 | 0.4186989 | 90.0003
| 98.39 | 2756.147 | 0.4194437 | 90.0646
| 98.622 | 2757.535 | 0.4191752 | 90.0611
| 98.854 | 2756.422 | 0.4193805 | 90.0629
| 99.085 | 2757.038 | 0.4193278 | 90.1076
| 99.33 | 2757.988 | 0.4191278 | 90.0915
| 99.589 | 2757.434 | 0.4192278 | 90.0861
| 99.862 | 2759.683 | 0.4187384 | 90.045
| 100.134 | 2748.979 | 0.4208884 | 90.1147
| 100.407 | 2747.157 | 0.4214516 | 90.254
| 100.68 | 2753.327 | 0.4201437 | 90.1612
| 100.953 | 2755.323 | 0.4196463 | 90.0807
| 101.227 | 2755.729 | 0.4195463 | 90.0575
| 101.516 | 2759.015 | 0.4189489 | 90.0825
| 101.805 | 2756.493 | 0.4193357 | 90.0181
| 102.094 | 2758.62 | 0.4189489 | 90.036
| 102.383 | 2758.202 | 0.4189726 | 90.0074
| 102.689 | 2752.907 | 0.4200726 | 90.0754
| 102.994 | 2746.641 | 0.4215595 | 90.2701
| 103.3 | 2748.16 | 0.4213305 | 90.3164
| 103.605 | 2752.747 | 0.4203068 | 90.2148
| 103.91 | 2756.018 | 0.4195384 | 90.1094
| 104.216 | 2750.22 | 0.4207279 | 90.1683
| 105.585 | 2750.22 | 0.4284571 | 90.095
| 105.646 | 2750.22 | 0.7153261 | 90.0825
| 105.721 | 2750.22 | 0.8940104 | 90.0897
| 105.795 | 2750.22 | 1.027309 | 90.1183
| 105.873 | 2750.22 | 1.099588 | 90.1808
| 105.951 | 2750.22 | 1.099314 | 90.1969
| 106.045 | 2750.22 | 1.099309 | 90.1612
| 106.116 | 2750.22 | 1.099224 | 90.12
| 106.189 | 2750.22 | 1.099072 | 90.1004
| 106.26 | 2750.22 | 1.098956 | 90.0682
| 106.332 | 2750.22 | 1.098932 | 90.0539
| 106.404 | 2750.22 | 1.099003 | 90.0038
| 106.509 | 2750.22 | 1.098824 | 89.9788
| 106.578 | 2750.22 | 1.098848 | 89.9841
| 107.12 | 3033.688 | 0.6331605 | 92.9031
| 107.126 | 3034.925 | 0.6327842 | 92.8404
| 107.134 | 3036.291 | 0.6322579 | 92.7204
| 107.137 | 3037.489 | 0.6318973 | 92.6611
| 107.141 | 3038.626 | 0.6315526 | 92.6036
| 107.148 | 3040.149 | 0.6310052 | 92.4884
| 107.154 | 3040.378 | 0.6307078 | 92.3732
| 107.163 | 3043.341 | 0.6299052 | 92.2683
| 107.171 | 3045.289 | 0.6293025 | 92.165
| 107.179 | 3046.414 | 0.6287683 | 92.0195
| 107.187 | 3047.976 | 0.6282656 | 91.9283
| 107.195 | 3049.405 | 0.6277972 | 91.8405
| 107.204 | 3051.207 | 0.627263 | 91.7561
| 107.213 | 3052.376 | 0.626784 | 91.6418
| 107.222 | 3054.503 | 0.6262024 | 91.5643
| 107.23 | 3055.348 | 0.625884 | 91.4938
| 107.241 | 3056.777 | 0.6253893 | 91.3951
| 107.251 | 3058.113 | 0.6249366 | 91.305
| 107.262 | 3058.817 | 0.6245998 | 91.2149
| 107.275 | 3059.572 | 0.6242234 | 91.1106
| 107.291 | 3061.424 | 0.6236576 | 91.0167
| 107.306 | 3062.727 | 0.6232208 | 90.9335
| 107.322 | 3063.557 | 0.6228576 | 90.8413
| 107.34 | 3064.426 | 0.622526 | 90.7685
| 107.36 | 3065.717 | 0.6220813 | 90.6814
| 107.379 | 3067.318 | 0.6216233 | 90.6139
| 107.4 | 3068.078 | 0.621326 | 90.5463
| 107.424 | 3068.819 | 0.6210602 | 90.4911
| 107.452 | 3069.773 | 0.6207022 | 90.4145
| 107.482 | 3071.407 | 0.6202602 | 90.3575
| 107.513 | 3072.373 | 0.6199549 | 90.304
| 107.546 | 3074.078 | 0.6195259 | 90.2611
| 107.58 | 3075.332 | 0.6191838 | 90.2165
| 107.614 | 3076.874 | 0.6188154 | 90.1844
| 107.647 | 3078.545 | 0.6184153 | 90.1504
| 107.68 | 3080.046 | 0.6180732 | 90.1254
| 107.714 | 3080.683 | 0.617868 | 90.0879
| 107.751 | 3081.811 | 0.6175758 | 90.0539
| 107.787 | 3081.911 | 0.6174943 | 90.0271
| 107.827 | 3082.075 | 0.617418 | 90.0057
| 107.87 | 3080.594 | 0.6176601 | 89.9877
| 107.914 | 3080.078 | 0.6177601 | 89.9877
| 107.963 | 3081.31 | 0.6175495 | 89.9966
| 108.011 | 3080.035 | 0.6177864 | 89.9931
| 108.059 | 3079.695 | 0.6178496 | 89.9913
| 108.112 | 3079.962 | 0.6178048 | 89.9949
| 108.169 | 3079.58 | 0.6178811 | 89.9985
| 108.23 | 3081.342 | 0.6175521 | 90.0003
| 108.291 | 3082.985 | 0.6172258 | 89.9949
| 108.352 | 3084.684 | 0.6168574 | 89.9752
| 108.414 | 3083.327 | 0.6170679 | 89.9537
| 108.476 | 3084.204 | 0.6168785 | 89.943
| 108.543 | 3084.855 | 0.6167495 | 89.9412
| 108.615 | 3084.015 | 0.6168758 | 89.9268
| 108.692 | 3082.318 | 0.6171758 | 89.9161
| 108.769 | 3080.922 | 0.6174548 | 89.9251
| 108.846 | 3079.11 | 0.6178548 | 89.9484
| 108.923 | 3076.568 | 0.6184153 | 89.9788
| 109.001 | 3073.821 | 0.6190391 | 90.0181
| 109.078 | 3073.716 | 0.619197 | 90.0772
| 109.161 | 3076.784 | 0.6186443 | 90.0897
| 109.245 | 3079.02 | 0.6181812 | 90.0718
| 109.327 | 3078.396 | 0.6182075 | 90.0307
| 109.417 | 3078.779 | 0.6180785 | 90.0057
| 109.512 | 3077.575 | 0.6183259 | 90.011
| 109.607 | 3078.706 | 0.618118 | 90.011
| 109.702 | 3079.589 | 0.6179969 | 90.0289
| 109.804 | 3080.17 | 0.6178864 | 90.0289
| 109.914 | 3080.824 | 0.6177548 | 90.0289
| 110.031 | 3079.54 | 0.6180022 | 90.0289
| 110.147 | 3077.566 | 0.6184206 | 90.0486
| 110.265 | 3077.361 | 0.618518 | 90.07
| 110.391 | 3077.078 | 0.6186259 | 90.0933
| 110.524 | 3076.702 | 0.6186812 | 90.0843
| 110.667 | 3074.3 | 0.6191522 | 90.0897
| 110.809 | 3073.779 | 0.6192996 | 90.1094
| 110.96 | 3076.239 | 0.6187969 | 90.1022
| 111.112 | 3070.182 | 0.6198759 | 90.0736
| 111.263 | 3060.677 | 0.6219865 | 90.2094
| 111.414 | 3059.938 | 0.6223865 | 90.3272
| 111.573 | 3060.649 | 0.6223181 | 90.3575
| 111.74 | 3065.781 | 0.6212365 | 90.3147
| 111.909 | 3065.708 | 0.6211628 | 90.2754
| 112.088 | 3066.886 | 0.6209575 | 90.279
| 112.267 | 3069.938 | 0.6202575 | 90.229
| 112.446 | 3072.758 | 0.6195786 | 90.1648
| 112.626 | 3070.768 | 0.6198917 | 90.1308
| 112.804 | 3070.952 | 0.619947 | 90.1755
| 112.993 | 3071.99 | 0.6197996 | 90.1951
| 113.182 | 3071.624 | 0.6197812 | 90.1558
| 113.382 | 3073.017 | 0.6195786 | 90.179
| 113.582 | 3071.737 | 0.6197812 | 90.1576
| 113.782 | 3070.27 | 0.6200865 | 90.163
| 113.982 | 3073.508 | 0.6193891 | 90.1254
| 114.182 | 3074.123 | 0.6192233 | 90.095
| 114.395 | 3072.796 | 0.6194943 | 90.0968
| 114.607 | 3072.058 | 0.619647 | 90.0933
| 114.832 | 3076.741 | 0.6187206 | 90.0736
| 115.057 | 3075.59 | 0.6188101 | 90.0181
| 115.281 | 3069.037 | 0.6202286 | 90.0897
| 115.505 | 3071.563 | 0.6197627 | 90.095
| 115.73 | 3076.525 | 0.6187127 | 90.0486
| 115.955 | 3076.746 | 0.6184522 | 89.9573
| 116.193 | 3073.393 | 0.6191285 | 89.9788
| 116.432 | 3072.696 | 0.6192996 | 90.0003
| 116.684 | 3077.855 | 0.6181417 | 89.9305
| 116.936 | 3073.898 | 0.6188285 | 89.9125
| 117.188 | 3072.3 | 0.6192733 | 89.986
| 117.44 | 3070.006 | 0.6198259 | 90.045
| 117.693 | 3065.365 | 0.6208759 | 90.1183
| 117.945 | 3060.52 | 0.6220707 | 90.2308
| 118.198 | 3063.984 | 0.6214075 | 90.2308
| 118.45 | 3066.177 | 0.6208181 | 90.1594
| 118.702 | 3067.639 | 0.6205128 | 90.1415
| 118.955 | 3064.555 | 0.6211154 | 90.1504
| 119.207 | 3058.854 | 0.622426 | 90.2469
| 120.576 | 3058.854 | 0.6302289 | 90.1701
| 120.635 | 3058.854 | 1.058839 | 90.1719
| 120.708 | 3058.854 | 1.491186 | 90.1701
| 120.784 | 3058.854 | 1.714361 | 90.1737
| 120.86 | 3058.854 | 1.866403 | 90.1969
| 120.935 | 3058.854 | 2.001135 | 90.2647
| 121.028 | 3058.854 | 2.00463 | 90.3807
| 121.098 | 3058.854 | 2.004499 | 90.4181
| 121.169 | 3058.854 | 2.004467 | 90.4305
| 121.239 | 3058.854 | 2.004428 | 90.4252
| 121.312 | 3058.854 | 2.004354 | 90.3931
| 121.382 | 3058.854 | 2.00437 | 90.3967
| 121.486 | 3058.854 | 2.004314 | 90.3896
| 121.555 | 3058.854 | 2.004212 | 90.3539
| 121.625 | 3058.854 | 2.004167 | 90.3575
| 121.694 | 3058.854 | 2.004041 | 90.3913
| 122.233 | 3472.05 | 1.089048 | 94.7159
| 122.237 | 3469.184 | 1.088761 | 94.4885
| 122.239 | 3470.849 | 1.088437 | 94.4885
| 122.241 | 3472.439 | 1.088127 | 94.4885
| 122.248 | 3474.109 | 1.086971 | 94.2657
| 122.256 | 3475.421 | 1.085927 | 94.0544
| 122.261 | 3475.204 | 1.085203 | 93.8496
| 122.27 | 3476.156 | 1.084282 | 93.6548
| 122.28 | 3477.938 | 1.082908 | 93.3818
| 122.29 | 3477.918 | 1.081937 | 93.1253
| 122.303 | 3480.087 | 1.080613 | 92.8891
| 122.316 | 3480.146 | 1.079513 | 92.6036
| 122.331 | 3481.438 | 1.078287 | 92.3487
| 122.345 | 3482.026 | 1.077297 | 92.1212
| 122.362 | 3484.124 | 1.076084 | 91.9125
| 122.379 | 3484.491 | 1.075124 | 91.684
| 122.398 | 3485.665 | 1.074113 | 91.4833
| 122.418 | 3485.865 | 1.07326 | 91.275
| 122.441 | 3486.816 | 1.072376 | 91.0982
| 122.468 | 3488.297 | 1.071387 | 90.9193
| 122.494 | 3490.183 | 1.070426 | 90.7685
| 122.52 | 3491.347 | 1.069695 | 90.6405
| 122.546 | 3492.137 | 1.06911 | 90.532
| 122.574 | 3492.58 | 1.068629 | 90.4323
| 122.605 | 3493.313 | 1.06815 | 90.3485
| 122.64 | 3493.94 | 1.067758 | 90.2808
| 122.679 | 3495.13 | 1.067281 | 90.2201
| 122.717 | 3495.882 | 1.066887 | 90.1576
| 122.759 | 3496.304 | 1.0666 | 90.1076
| 122.806 | 3498.014 | 1.066131 | 90.0736
| 122.852 | 3499.314 | 1.065781 | 90.0503
| 122.898 | 3501.255 | 1.065284 | 90.0199
| 122.944 | 3502.034 | 1.065018 | 89.9913
| 122.995 | 3501.61 | 1.065005 | 89.9681
| 123.05 | 3499.431 | 1.065381 | 89.9573
| 123.106 | 3497.291 | 1.065779 | 89.9555
| 123.161 | 3495.98 | 1.066097 | 89.9734
| 123.217 | 3496.256 | 1.066142 | 90.0003
| 123.278 | 3495.397 | 1.066371 | 90.0181
| 123.344 | 3495.031 | 1.066466 | 90.0253
| 123.416 | 3494.76 | 1.066652 | 90.0575
| 123.493 | 3494.336 | 1.066784 | 90.07
| 123.576 | 3494.781 | 1.066779 | 90.0915
| 123.664 | 3494.768 | 1.066773 | 90.0915
| 123.759 | 3494.834 | 1.066716 | 90.0807
| 123.859 | 3495.017 | 1.066716 | 90.0897
| 123.967 | 3496.49 | 1.066402 | 90.0807
| 124.074 | 3496.857 | 1.066294 | 90.0682
| 124.188 | 3497.218 | 1.0662 | 90.0575
| 124.31 | 3496.706 | 1.066308 | 90.0575
| 124.439 | 3499.13 | 1.065813 | 90.0539
| 124.569 | 3499.809 | 1.065576 | 90.0253
| 124.706 | 3502.293 | 1.064979 | 89.9966
| 124.844 | 3499.323 | 1.065444 | 89.9716
| 124.982 | 3499.026 | 1.065558 | 89.9895
| 125.128 | 3496.698 | 1.066092 | 90.011
| 125.274 | 3490.368 | 1.067381 | 90.0289
| 125.42 | 3487.177 | 1.068355 | 90.1236
| 125.566 | 3491.099 | 1.067726 | 90.1558
| 125.713 | 3489.183 | 1.067934 | 90.1129
| 125.859 | 3492.056 | 1.067471 | 90.1272
| 126.005 | 3492.988 | 1.067187 | 90.1022
| 126.159 | 3489.501 | 1.067884 | 90.1058
| 126.315 | 3487.246 | 1.068534 | 90.1523
| 126.47 | 3488.657 | 1.068334 | 90.1665
| 126.625 | 3487.658 | 1.068595 | 90.1826
| 126.78 | 3485.714 | 1.069002 | 90.1969
| 126.936 | 3486.425 | 1.068916 | 90.2201
| 127.1 | 3491.677 | 1.067705 | 90.1737
| 127.265 | 3493.714 | 1.066981 | 90.0915
| 127.429 | 3491.085 | 1.067389 | 90.0664
| 127.594 | 3490.907 | 1.067471 | 90.0825
| 127.768 | 3491.391 | 1.067542 | 90.1219
| 127.952 | 3491.252 | 1.067584 | 90.1236
| 128.146 | 3486.727 | 1.068666 | 90.1755
| 128.342 | 3481.568 | 1.070026 | 90.2647
| 128.536 | 3485.582 | 1.069313 | 90.2808
| 128.732 | 3487.853 | 1.068831 | 90.2594
| 128.926 | 3486.017 | 1.069052 | 90.2254
| 129.122 | 3480.226 | 1.070413 | 90.2879
| 129.316 | 3483.149 | 1.070152 | 90.3646
| 129.511 | 3488.729 | 1.068845 | 90.3111
| 129.706 | 3488.74 | 1.068737 | 90.2879
| 129.913 | 3486.46 | 1.069073 | 90.2629
| 130.12 | 3485.488 | 1.069366 | 90.2968
| 130.338 | 3494.019 | 1.067542 | 90.254
| 130.558 | 3498.02 | 1.066208 | 90.104
| 130.781 | 3497.541 | 1.06601 | 90.0325
| 131.016 | 3493.197 | 1.06686 | 90.0289
| 131.25 | 3490.661 | 1.067768 | 90.1325
| 131.486 | 3492.844 | 1.067502 | 90.1755
| 131.721 | 3495.465 | 1.066631 | 90.0897
| 131.957 | 3495.957 | 1.066358 | 90.0414
| 132.207 | 3486.778 | 1.068368 | 90.1022
| 132.456 | 3486.994 | 1.068671 | 90.1897
| 132.719 | 3488.174 | 1.068458 | 90.2004
| 132.982 | 3492.652 | 1.067516 | 90.1755
| 133.245 | 3494.233 | 1.066823 | 90.0736
| 133.509 | 3491.452 | 1.06726 | 90.0611
| 133.772 | 3495.716 | 1.066523 | 90.079
| 134.034 | 3495.905 | 1.066252 | 90.0074
| 134.311 | 3495.739 | 1.066366 | 90.0217
| 135.679 | 3495.739 | 1.085361 | 89.9788
| 135.739 | 3495.739 | 1.778381 | 89.9752
| 135.813 | 3495.739 | 2.330864 | 89.9913
| 135.889 | 3495.739 | 2.634196 | 90.0342
| 135.962 | 3495.739 | 2.81131 | 90.0682
| 136.039 | 3495.739 | 2.959206 | 90.0933
| 136.131 | 3495.739 | 3.000423 | 90.0807
| 136.201 | 3495.739 | 3.000513 | 90.0879
| 136.272 | 3495.739 | 3.000239 | 90.1147
| 136.344 | 3495.739 | 3.000073 | 90.1272
| 136.415 | 3495.739 | 3.000113 | 90.1415
| 136.486 | 3495.739 | 2.999865 | 90.1183
| 136.591 | 3495.739 | 2.999884 | 90.079
| 136.659 | 3495.739 | 2.999763 | 90.0807
| 136.728 | 3495.739 | 2.999654 | 90.0772
| 136.797 | 3495.739 | 2.999654 | 90.0772
| 137.336 | 3867.829 | 1.758804 | 94.8099
| 137.34 | 3866.768 | 1.75822 | 94.6818
| 137.342 | 3864.553 | 1.757891 | 94.5587
| 137.344 | 3866.166 | 1.757573 | 94.5587
| 137.346 | 3863.759 | 1.757276 | 94.4354
| 137.347 | 3865.257 | 1.756983 | 94.4354
| 137.353 | 3862.062 | 1.756136 | 94.1987
| 137.356 | 3861.504 | 1.755539 | 94.0854
| 137.361 | 3860.786 | 1.754991 | 93.9753
| 137.368 | 3858.135 | 1.75416 | 93.7618
| 137.375 | 3855.527 | 1.753404 | 93.5616
| 137.381 | 3855.957 | 1.752678 | 93.4631
| 137.39 | 3851.974 | 1.751662 | 93.1808
| 137.399 | 3850.908 | 1.750754 | 93.0056
| 137.408 | 3851.311 | 1.749633 | 92.8422
| 137.419 | 3849.068 | 1.74858 | 92.6106
| 137.43 | 3847.104 | 1.747594 | 92.3976
| 137.441 | 3845.353 | 1.746673 | 92.2035
| 137.451 | 3844.307 | 1.74568 | 92.0195
| 137.462 | 3843.635 | 1.744702 | 91.8493
| 137.476 | 3842.17 | 1.743636 | 91.6435
| 137.49 | 3840.759 | 1.742728 | 91.4639
| 137.503 | 3840.783 | 1.74192 | 91.3421
| 137.519 | 3839.867 | 1.74092 | 91.1636
| 137.535 | 3838.823 | 1.740272 | 91.0345
| 137.551 | 3839.154 | 1.739459 | 90.9211
| 137.57 | 3839.007 | 1.738683 | 90.7969
| 137.591 | 3839.979 | 1.737614 | 90.6636
| 137.616 | 3839.187 | 1.736864 | 90.5267
| 137.644 | 3839.664 | 1.735988 | 90.4091
| 137.675 | 3839.41 | 1.735228 | 90.2879
| 137.709 | 3838.471 | 1.734749 | 90.1897
| 137.744 | 3837.107 | 1.734496 | 90.1147
| 137.779 | 3836.464 | 1.734164 | 90.0486
| 137.816 | 3836.408 | 1.733846 | 90.0003
| 137.858 | 3838.005 | 1.733296 | 89.9645
| 137.899 | 3841.287 | 1.732454 | 89.934
| 137.941 | 3843.813 | 1.731685 | 89.8929
| 137.982 | 3846.264 | 1.73097 | 89.8588
| 138.023 | 3846.297 | 1.730683 | 89.8194
| 138.068 | 3845.083 | 1.730625 | 89.7817
| 138.113 | 3844.785 | 1.730435 | 89.7476
| 138.163 | 3844.209 | 1.730356 | 89.7225
| 138.216 | 3843.528 | 1.730409 | 89.7154
| 138.274 | 3843.405 | 1.730401 | 89.7154
| 138.337 | 3841.878 | 1.730638 | 89.71
| 138.4 | 3841.973 | 1.730683 | 89.7243
| 138.469 | 3842.531 | 1.730651 | 89.7369
| 138.543 | 3843.194 | 1.730585 | 89.7423
| 138.623 | 3842.477 | 1.730683 | 89.7333
| 138.71 | 3842.108 | 1.730817 | 89.7423
| 138.802 | 3842.497 | 1.730948 | 89.771
| 138.9 | 3835.87 | 1.732238 | 89.7745
| 138.999 | 3830.709 | 1.733751 | 89.8498
| 139.099 | 3830.723 | 1.734198 | 89.9125
| 139.205 | 3828.53 | 1.734922 | 89.9555
| 139.312 | 3828.145 | 1.735333 | 90.002
| 139.425 | 3827.819 | 1.735606 | 90.0289
| 139.547 | 3827.568 | 1.735778 | 90.0486
| 139.676 | 3826.95 | 1.735959 | 90.0593
| 139.814 | 3828.95 | 1.735588 | 90.0557
| 139.951 | 3826.536 | 1.736051 | 90.0557
| 140.089 | 3827.161 | 1.736104 | 90.0807
| 140.236 | 3829.626 | 1.735556 | 90.07
| 140.383 | 3828.419 | 1.735588 | 90.0468
| 140.529 | 3824.564 | 1.736441 | 90.0646
| 140.676 | 3823.179 | 1.73693 | 90.095
| 140.823 | 3821.129 | 1.737617 | 90.1362
| 140.969 | 3817.291 | 1.738664 | 90.1826
| 141.117 | 3814.582 | 1.739625 | 90.2451
| 141.264 | 3816.045 | 1.739675 | 90.2986
| 141.411 | 3810.061 | 1.74083 | 90.3004
| 141.558 | 3809.423 | 1.741517 | 90.3878
| 141.714 | 3807.961 | 1.741899 | 90.4038
| 141.869 | 3810.392 | 1.741517 | 90.4145
| 142.025 | 3815.126 | 1.740236 | 90.3539
| 142.18 | 3816.407 | 1.739649 | 90.3004
| 142.336 | 3812.679 | 1.740178 | 90.2647
| 142.492 | 3812.389 | 1.740407 | 90.2861
| 142.657 | 3815.449 | 1.739891 | 90.2915
| 142.823 | 3813.955 | 1.740159 | 90.2879
| 142.988 | 3819.237 | 1.738975 | 90.2629
| 143.153 | 3823.248 | 1.73773 | 90.1915
| 143.318 | 3822.022 | 1.737667 | 90.154
| 143.483 | 3823.677 | 1.737399 | 90.163
| 143.649 | 3829.078 | 1.736104 | 90.1308
| 143.814 | 3831.83 | 1.734946 | 90.0396
| 143.98 | 3829.001 | 1.735264 | 90.0057
| 144.146 | 3826.584 | 1.736033 | 90.0503
| 144.311 | 3818.226 | 1.73822 | 90.1362
| 144.477 | 3815.42 | 1.739378 | 90.2326
| 144.643 | 3817.344 | 1.739364 | 90.2915
| 144.809 | 3824.158 | 1.737814 | 90.2594
| 144.975 | 3827.771 | 1.73648 | 90.1683
| 145.141 | 3829.982 | 1.735335 | 90.0611
| 145.307 | 3828.61 | 1.735259 | 90.0092
| 145.472 | 3830.276 | 1.734896 | 90.0074
| 145.637 | 3830.345 | 1.734585 | 89.9627
| 145.812 | 3825.039 | 1.735596 | 89.9681
| 145.987 | 3819.733 | 1.737133 | 90.0521
| 146.162 | 3822.123 | 1.737056 | 90.1129
| 146.337 | 3823.735 | 1.736535 | 90.0772
| 146.512 | 3826.857 | 1.735893 | 90.0664
| 146.687 | 3820.431 | 1.737025 | 90.045
| 146.862 | 3823.213 | 1.736993 | 90.1129
| 147.037 | 3819.927 | 1.737641 | 90.1094
| 147.213 | 3821.057 | 1.737583 | 90.1325
| 147.387 | 3825.076 | 1.73663 | 90.1058
| 147.563 | 3816.48 | 1.738225 | 90.0933
| 147.738 | 3819.242 | 1.738238 | 90.1719
| 147.914 | 3826.206 | 1.736688 | 90.1344
| 148.089 | 3822.606 | 1.736733 | 90.036
| 148.264 | 3819.005 | 1.737456 | 90.045
| 148.439 | 3816.339 | 1.73817 | 90.0843
| 148.614 | 3813.823 | 1.738951 | 90.1344
| 148.79 | 3815.563 | 1.738899 | 90.1773
| 148.964 | 3821.714 | 1.73773 | 90.1773
| 149.139 | 3823.937 | 1.736783 | 90.1004
| 149.314 | 3824.677 | 1.736314 | 90.0575
| 149.5 | 3825.703 | 1.736054 | 90.0593
| 150.869 | 3825.703 | 1.761665 | 90.2719
| 150.93 | 3825.703 | 2.523117 | 90.254
| 151.006 | 3825.703 | 2.977701 | 90.2379
| 151.083 | 3825.703 | 3.217211 | 90.2219
| 151.158 | 3825.703 | 3.370029 | 90.2094
| 151.232 | 3825.703 | 3.498285 | 90.2683
| 151.325 | 3825.703 | 3.499543 | 90.3129
| 151.397 | 3825.703 | 3.499517 | 90.3057
| 151.469 | 3825.703 | 3.499354 | 90.2897
| 151.542 | 3825.703 | 3.499309 | 90.2808
| 151.613 | 3825.703 | 3.499277 | 90.2487
| 151.685 | 3825.703 | 3.49927 | 90.2237
| 151.791 | 3825.703 | 3.49922 | 90.1808
| 151.86 | 3825.703 | 3.499022 | 90.163
| 151.928 | 3825.703 | 3.499043 | 90.1773
| 151.997 | 3825.703 | 3.498811 | 90.1862
| 152.537 | 4062.288 | 2.383934 | 93.1288
| 152.54 | 4065.414 | 2.383323 | 93.1288
| 152.542 | 4061.612 | 2.383323 | 93.0455
| 152.543 | 4063.018 | 2.383052 | 93.0455
| 152.545 | 4060.591 | 2.382797 | 92.9639
| 152.547 | 4061.862 | 2.382549 | 92.9639
| 152.553 | 4058.468 | 2.381765 | 92.8022
| 152.557 | 4057.16 | 2.381307 | 92.7221
| 152.561 | 4056.213 | 2.38082 | 92.6472
| 152.564 | 4053.933 | 2.380591 | 92.5722
| 152.567 | 4051.519 | 2.380418 | 92.5006
| 152.571 | 4050.471 | 2.379994 | 92.4308
| 152.575 | 4049.12 | 2.379649 | 92.3627
| 152.579 | 4047.971 | 2.379268 | 92.2962
| 152.582 | 4047.081 | 2.378857 | 92.2315
| 152.586 | 4046.332 | 2.378449 | 92.1702
| 152.593 | 4043.406 | 2.377915 | 92.0476
| 152.601 | 4040.281 | 2.377457 | 91.9318
| 152.608 | 4037.516 | 2.37702 | 91.8247
| 152.615 | 4034.988 | 2.376581 | 91.7227
| 152.622 | 4032.713 | 2.376118 | 91.6242
| 152.629 | 4030.529 | 2.375657 | 91.5273
| 152.636 | 4028.655 | 2.375225 | 91.4409
| 152.642 | 4028.68 | 2.374852 | 91.4004
| 152.651 | 4025.379 | 2.374418 | 91.2838
| 152.66 | 4024.705 | 2.373868 | 91.2096
| 152.673 | 4021.276 | 2.373257 | 91.0716
| 152.685 | 4019.736 | 2.372741 | 90.9831
| 152.697 | 4018.412 | 2.372212 | 90.898
| 152.707 | 4016.435 | 2.371896 | 90.8217
| 152.719 | 4014.022 | 2.371744 | 90.7543
| 152.731 | 4012.47 | 2.371452 | 90.6903
| 152.743 | 4010.042 | 2.371202 | 90.6139
| 152.754 | 4008.202 | 2.371096 | 90.5641
| 152.766 | 4007.281 | 2.370828 | 90.516
| 152.777 | 4006.58 | 2.370549 | 90.4715
| 152.79 | 4005.678 | 2.370357 | 90.4323
| 152.807 | 4004.283 | 2.370096 | 90.3753
| 152.823 | 4003.886 | 2.369786 | 90.3343
| 152.844 | 4003.551 | 2.369391 | 90.2861
| 152.867 | 4002.717 | 2.369162 | 90.2451
| 152.894 | 4004.002 | 2.368552 | 90.2076
| 152.92 | 4004.597 | 2.368165 | 90.179
| 152.948 | 4004.601 | 2.367912 | 90.1504
| 152.979 | 4004.449 | 2.367638 | 90.1183
| 153.014 | 4001.996 | 2.367809 | 90.0861
| 153.049 | 4000.233 | 2.367873 | 90.0557
| 153.083 | 4000.346 | 2.36768 | 90.0396
| 153.122 | 4000.13 | 2.367625 | 90.0325
| 153.163 | 4000.119 | 2.367567 | 90.0271
| 153.21 | 3999.781 | 2.367523 | 90.0181
| 153.259 | 4000.246 | 2.367428 | 90.0181
| 153.314 | 3998.625 | 2.367665 | 90.011
| 153.368 | 3995.798 | 2.368304 | 90.0217
| 153.423 | 3993.388 | 2.368833 | 90.0307
| 153.477 | 3991.933 | 2.36936 | 90.0593
| 153.531 | 3991.887 | 2.36966 | 90.0915
| 153.589 | 3993.576 | 2.36957 | 90.12
| 153.647 | 3996.186 | 2.369233 | 90.1397
| 153.705 | 3997.962 | 2.368825 | 90.1362
| 153.764 | 3999.226 | 2.368483 | 90.1272
| 153.822 | 3997.535 | 2.368704 | 90.1165
| 153.88 | 3998.264 | 2.36861 | 90.1219
| 153.943 | 3998.544 | 2.36856 | 90.1236
| 154.01 | 3999.1 | 2.36847 | 90.1272
| 154.082 | 4000.506 | 2.368094 | 90.1183
| 154.154 | 4002.424 | 2.367575 | 90.1058
| 154.227 | 4000.233 | 2.367849 | 90.0933
| 154.299 | 3993.655 | 2.36901 | 90.0861
| 154.372 | 3989.062 | 2.370175 | 90.1165
| 154.446 | 3989.218 | 2.370599 | 90.1648
| 154.525 | 3992.93 | 2.370238 | 90.204
| 154.605 | 3997.143 | 2.369512 | 90.213
| 154.685 | 3997.026 | 2.369315 | 90.1897
| 154.772 | 3999.165 | 2.368673 | 90.1665
| 154.857 | 4001.333 | 2.368125 | 90.1523
| 154.943 | 4003.792 | 2.367496 | 90.1362
| 155.028 | 4006.563 | 2.366575 | 90.0933
| 155.113 | 4004.656 | 2.366615 | 90.0557
| 155.199 | 4003.866 | 2.36667 | 90.0432
| 155.29 | 4000.803 | 2.367383 | 90.0486
| 155.382 | 3997.345 | 2.368433 | 90.0843
| 155.474 | 3998.749 | 2.368552 | 90.1236
| 155.565 | 3998.191 | 2.36873 | 90.129
| 155.663 | 4006.247 | 2.367128 | 90.1219
| 155.761 | 4004.09 | 2.367054 | 90.0736
| 155.859 | 4000.673 | 2.367549 | 90.0575
| 155.956 | 4001.81 | 2.367499 | 90.0718
| 156.054 | 4001.525 | 2.367746 | 90.0897
| 156.158 | 3999.659 | 2.368273 | 90.1094
| 156.263 | 3998.955 | 2.368717 | 90.1415
| 156.375 | 4000.011 | 2.368717 | 90.163
| 156.486 | 4001.893 | 2.368438 | 90.1719
| 156.598 | 4006.158 | 2.367496 | 90.1594
| 156.709 | 4007.497 | 2.366715 | 90.104
| 156.821 | 4006.198 | 2.366578 | 90.0629
| 156.932 | 4007.923 | 2.366044 | 90.0414
| 157.044 | 4009.325 | 2.365604 | 90.0235
| 157.157 | 4008.728 | 2.365496 | 89.9966
| 157.277 | 4008.67 | 2.365246 | 89.9698
| 157.642 | 4001.645 | 2.367104 | 90.0164
| 158.006 | 4002.7 | 2.367378 | 90.0629
| 158.37 | 4005.516 | 2.366812 | 90.0486
| 158.735 | 4005.214 | 2.366194 | 89.9716
| 159.121 | 3995.339 | 2.36981 | 90.154
| 159.506 | 4002.449 | 2.368052 | 90.1165
| 159.89 | 3995.704 | 2.370091 | 90.2004
| 160.275 | 3999.744 | 2.368883 | 90.1701
| 160.661 | 4005.828 | 2.367159 | 90.1147
| 161.045 | 4013.257 | 2.364225 | 89.9609
| 161.43 | 3998.449 | 2.36728 | 89.986
| 161.815 | 3988.533 | 2.371267 | 90.2022
| 162.201 | 3999.638 | 2.37011 | 90.3129
| 162.585 | 3993.838 | 2.370115 | 90.2094
| 162.971 | 4001.157 | 2.368673 | 90.1951
| 163.356 | 4004.536 | 2.367649 | 90.1486
| 163.741 | 4003.662 | 2.366512 | 90.0074
| 164.126 | 4002.205 | 2.36723 | 90.036
| 164.512 | 3998.323 | 2.367575 | 89.986
| 164.898 | 4005.688 | 2.366423 | 90.0217
| 166.271 | 4005.688 | 2.392202 | 90.1433
| 166.332 | 4005.688 | 3.081981 | 90.1862
| 166.405 | 4005.688 | 3.498114 | 90.2058
| 166.483 | 4005.688 | 3.740634 | 90.2094
| 166.558 | 4005.688 | 3.888302 | 90.2254
| 166.634 | 4005.688 | 4.006129 | 90.2594
| 166.726 | 4005.688 | 4.006016 | 90.2754
| 166.796 | 4005.688 | 4.005921 | 90.2986
| 166.867 | 4005.688 | 4.005793 | 90.3075
| 166.938 | 4005.688 | 4.005679 | 90.3289
| 167.01 | 4005.688 | 4.005558 | 90.3521
| 167.08 | 4005.688 | 4.005508 | 90.3414
| 167.186 | 4005.688 | 4.005382 | 90.3218
| 167.255 | 4005.688 | 4.005392 | 90.3147
| 167.324 | 4005.688 | 4.005337 | 90.3057
| 167.393 | 4005.688 | 4.0051 | 90.2897
| 167.932 | 4175.476 | 2.977275 | 92.3522
| 167.936 | 4174.032 | 2.97683 | 92.2893
| 167.94 | 4172.317 | 2.976456 | 92.228
| 167.942 | 4173.481 | 2.976228 | 92.228
| 167.944 | 4169.854 | 2.976228 | 92.1667
| 167.946 | 4171.175 | 2.975967 | 92.1667
| 167.952 | 4167.419 | 2.97532 | 92.0476
| 167.956 | 4165.777 | 2.974938 | 91.988
| 167.959 | 4163.355 | 2.974772 | 91.9336
| 167.963 | 4161.697 | 2.974454 | 91.8792
| 167.966 | 4160.096 | 2.974125 | 91.8247
| 167.97 | 4158.477 | 2.973799 | 91.7702
| 167.974 | 4156.852 | 2.973488 | 91.7175
| 167.978 | 4155.449 | 2.973159 | 91.6664
| 167.982 | 4153.916 | 2.972854 | 91.6154
| 167.986 | 4152.704 | 2.972528 | 91.5678
| 167.989 | 4150.697 | 2.972378 | 91.522
| 167.992 | 4149.265 | 2.972114 | 91.4744
| 167.995 | 4147.732 | 2.971912 | 91.4321
| 167.999 | 4146.195 | 2.971709 | 91.3898
| 168.003 | 4144.468 | 2.971543 | 91.3474
| 168.006 | 4143.172 | 2.971314 | 91.3068
| 168.009 | 4143.77 | 2.971193 | 91.3068
| 168.013 | 4139.949 | 2.970972 | 91.2255
| 168.019 | 4139.565 | 2.970604 | 91.1884
| 168.026 | 4137.384 | 2.970183 | 91.1177
| 168.034 | 4135.052 | 2.969833 | 91.0504
| 168.042 | 4132.916 | 2.96953 | 90.9901
| 168.05 | 4131.17 | 2.969159 | 90.9317
| 168.057 | 4129.468 | 2.968812 | 90.8749
| 168.065 | 4127.433 | 2.96857 | 90.8217
| 168.073 | 4123.798 | 2.968404 | 90.7489
| 168.08 | 4122.235 | 2.968193 | 90.7063
| 168.088 | 4120.975 | 2.967946 | 90.6654
| 168.096 | 4119.611 | 2.967722 | 90.6246
| 168.104 | 4118.266 | 2.967533 | 90.5872
| 168.112 | 4116.988 | 2.967354 | 90.5516
| 168.119 | 4115.556 | 2.967233 | 90.5178
| 168.126 | 4114.191 | 2.967133 | 90.4875
| 168.134 | 4112.296 | 2.967069 | 90.4519
| 168.142 | 4110.813 | 2.967056 | 90.427
| 168.149 | 4109.291 | 2.967051 | 90.402
| 168.156 | 4107.813 | 2.967038 | 90.3771
| 168.164 | 4106.871 | 2.966985 | 90.3575
| 168.172 | 4105.179 | 2.967025 | 90.3343
| 168.179 | 4103.583 | 2.967077 | 90.3129
| 168.187 | 4102.008 | 2.967138 | 90.2915
| 168.194 | 4101.022 | 2.967093 | 90.2719
| 168.203 | 4099.895 | 2.967146 | 90.2576
| 168.211 | 4098.813 | 2.967183 | 90.2433
| 168.219 | 4098.016 | 2.967196 | 90.2308
| 168.23 | 4097.438 | 2.967114 | 90.2148
| 168.243 | 4096.84 | 2.967006 | 90.1951
| 168.26 | 4096.465 | 2.96693 | 90.1826
| 168.279 | 4097.407 | 2.96663 | 90.1737
| 168.3 | 4097.904 | 2.966351 | 90.1594
| 168.324 | 4098.477 | 2.966148 | 90.1504
| 168.351 | 4098.8 | 2.965951 | 90.1397
| 168.382 | 4099.566 | 2.965525 | 90.1183
| 168.414 | 4099.549 | 2.965246 | 90.0968
| 168.455 | 4100.604 | 2.964838 | 90.0807
| 168.491 | 4101.362 | 2.964564 | 90.0718
| 168.532 | 4102.797 | 2.964075 | 90.0557
| 168.574 | 4102.931 | 2.963751 | 90.0325
| 168.619 | 4105.698 | 2.963006 | 90.0164
| 168.664 | 4106.782 | 2.962596 | 90.0003
| 168.709 | 4107.45 | 2.962214 | 89.9788
| 168.759 | 4108.223 | 2.961706 | 89.9502
| 168.812 | 4110.507 | 2.960898 | 89.9215
| 168.865 | 4111.291 | 2.960396 | 89.8946
| 168.922 | 4110.833 | 2.960109 | 89.8642
| 168.983 | 4105.393 | 2.960664 | 89.8247
| 169.044 | 4102.839 | 2.961151 | 89.8247
| 169.106 | 4103.818 | 2.961177 | 89.8427
| 169.168 | 4105.038 | 2.961106 | 89.8552
| 169.23 | 4105.653 | 2.961151 | 89.8678
| 169.298 | 4107.213 | 2.960835 | 89.8642
| 169.364 | 4108.96 | 2.960369 | 89.8534
| 169.431 | 4110.21 | 2.959988 | 89.8409
| 169.497 | 4112.566 | 2.959353 | 89.8247
| 169.565 | 4112.555 | 2.959206 | 89.8104
| 169.637 | 4112.039 | 2.959317 | 89.8104
| 169.714 | 4112.833 | 2.959009 | 89.7979
| 169.796 | 4109.823 | 2.959501 | 89.7889
| 169.879 | 4105.572 | 2.960669 | 89.8158
| 169.962 | 4102.747 | 2.961609 | 89.8481
| 170.045 | 4100.932 | 2.962569 | 89.8964
| 170.128 | 4101.561 | 2.962956 | 89.9376
| 170.217 | 4101.671 | 2.963319 | 89.9698
| 170.313 | 4100.221 | 2.964132 | 90.0128
| 170.407 | 4097.778 | 2.965009 | 90.045
| 170.502 | 4099.204 | 2.965138 | 90.0772
| 170.597 | 4100.285 | 2.965088 | 90.0879
| 170.693 | 4099.839 | 2.96518 | 90.0861
| 170.795 | 4099.862 | 2.965169 | 90.0861
| 170.904 | 4099.812 | 2.965272 | 90.0933
| 171.02 | 4102.634 | 2.964951 | 90.1094
| 171.135 | 4100.018 | 2.96544 | 90.104
| 171.251 | 4098.17 | 2.966059 | 90.12
| 171.367 | 4098.389 | 2.966451 | 90.1504
| 171.483 | 4102.313 | 2.965843 | 90.1612
| 171.599 | 4097.173 | 2.966896 | 90.1648
| 171.716 | 4087.732 | 2.969146 | 90.2004
| 171.832 | 4083.912 | 2.971067 | 90.2986
| 171.947 | 4086.037 | 2.971785 | 90.3913
| 172.063 | 4091.611 | 2.970896 | 90.4074
| 172.179 | 4097.461 | 2.969346 | 90.3735
| 172.294 | 4099.021 | 2.96813 | 90.2951
| 172.411 | 4101.459 | 2.966998 | 90.2379
| 172.527 | 4098.972 | 2.966772 | 90.1773
| 172.642 | 4099.246 | 2.966325 | 90.1433
| 172.765 | 4102.03 | 2.965232 | 90.095
| 172.889 | 4099.729 | 2.965296 | 90.0611
| 173.012 | 4100.375 | 2.96508 | 90.0539
| 173.142 | 4099.442 | 2.965227 | 90.0539
| 173.281 | 4094.011 | 2.966504 | 90.0772
| 173.42 | 4091.258 | 2.96764 | 90.1308
| 173.559 | 4091.329 | 2.968485 | 90.2076
| 173.707 | 4088.722 | 2.969548 | 90.2576
| 173.855 | 4088.208 | 2.969877 | 90.2826
| 174.012 | 4091.192 | 2.96958 | 90.3147
| 174.169 | 4091.993 | 2.968812 | 90.2647
| 174.336 | 4083.262 | 2.970385 | 90.2558
| 174.504 | 4092.14 | 2.96902 | 90.2861
| 174.67 | 4091.8 | 2.96858 | 90.2433
| 174.846 | 4094.594 | 2.968301 | 90.2665
| 175.021 | 4096.076 | 2.967362 | 90.2094
| 175.198 | 4096.234 | 2.966593 | 90.1486
| 175.385 | 4092.363 | 2.967196 | 90.1379
| 175.572 | 4093.016 | 2.96773 | 90.1969
| 175.771 | 4091.598 | 2.968593 | 90.2415
| 175.97 | 4101.114 | 2.966864 | 90.2504
| 176.169 | 4102.993 | 2.964959 | 90.1165
| 176.368 | 4096.97 | 2.96583 | 90.0843
| 176.567 | 4098.771 | 2.965767 | 90.1004
| 176.766 | 4098.784 | 2.965835 | 90.1111
| 176.977 | 4094.743 | 2.966625 | 90.12
| 177.189 | 4098.036 | 2.966388 | 90.1523
| 177.401 | 4100.771 | 2.965367 | 90.1058
| 177.612 | 4105.826 | 2.963993 | 90.0682
| 177.823 | 4105.74 | 2.963414 | 90.0217
| 178.048 | 4101.219 | 2.964617 | 90.0432
| 178.272 | 4099.313 | 2.965614 | 90.0968
| 178.496 | 4098.294 | 2.966751 | 90.1755
| 178.733 | 4106.36 | 2.964846 | 90.1415
| 178.97 | 4099.461 | 2.965735 | 90.1022
| 179.207 | 4097.879 | 2.966396 | 90.1325
| 179.445 | 4097.599 | 2.966409 | 90.1362
| 179.696 | 4095.401 | 2.967522 | 90.2022
| 179.947 | 4100.786 | 2.965348 | 90.1111
| 181.317 | 4100.786 | 2.991818 | 90.1486
| 181.378 | 4100.786 | 3.752209 | 90.1379
| 181.452 | 4100.786 | 4.339379 | 90.1362
| 181.527 | 4100.786 | 4.641769 | 90.1362
| 181.602 | 4100.786 | 4.811466 | 90.1219
| 181.676 | 4100.786 | 4.956518 | 90.1022
| 181.771 | 4100.786 | 5.005088 | 90.1058
| 181.842 | 4100.786 | 5.00498 | 90.0933
| 181.912 | 4100.786 | 5.004675 | 90.0861
| 181.983 | 4100.786 | 5.004288 | 90.0736
| 182.053 | 4100.786 | 5.004082 | 90.0611
| 182.124 | 4100.786 | 5.003938 | 90.0575
| 182.23 | 4100.786 | 5.003354 | 90.0664
| 182.299 | 4100.786 | 5.003309 | 90.0933
| 182.368 | 4100.786 | 5.002932 | 90.1094
| 182.436 | 4100.786 | 5.002982 | 90.1362
| 182.976 | 4268.521 | 3.732879 | 92.4762
| 182.98 | 4266.453 | 3.732379 | 92.4151
| 182.982 | 4267.811 | 3.732111 | 92.4151
| 182.984 | 4263.053 | 3.732111 | 92.3522
| 182.985 | 4264.396 | 3.731845 | 92.3522
| 182.987 | 4260.979 | 3.731608 | 92.291
| 182.994 | 4256.951 | 3.7306 | 92.1702
| 182.997 | 4255.125 | 3.730097 | 92.1124
| 183.001 | 4256.57 | 3.729829 | 92.1124
| 183.004 | 4254.504 | 3.729345 | 92.0528
| 183.007 | 4251.713 | 3.729055 | 91.9967
| 183.01 | 4248.822 | 3.7288 | 91.9423
| 183.014 | 4247.072 | 3.728347 | 91.8897
| 183.019 | 4244.994 | 3.727973 | 91.837
| 183.022 | 4241.777 | 3.727803 | 91.7842
| 183.025 | 4239.941 | 3.727471 | 91.7386
| 183.029 | 4237.939 | 3.727142 | 91.6911
| 183.032 | 4235.371 | 3.726923 | 91.6435
| 183.037 | 4234.07 | 3.726511 | 91.5995
| 183.04 | 4232.582 | 3.726105 | 91.5537
| 183.043 | 4230.07 | 3.7259 | 91.5079
| 183.047 | 4228.146 | 3.725579 | 91.4621
| 183.051 | 4226.559 | 3.725271 | 91.4215
| 183.055 | 4224.307 | 3.7251 | 91.381
| 183.058 | 4221.945 | 3.724995 | 91.3439
| 183.062 | 4220.746 | 3.724663 | 91.3068
| 183.066 | 4218.975 | 3.724389 | 91.2662
| 183.069 | 4217.148 | 3.724205 | 91.2308
| 183.073 | 4216.232 | 3.723847 | 91.1955
| 183.076 | 4214.652 | 3.723666 | 91.1636
| 183.08 | 4213.676 | 3.723316 | 91.1283
| 183.084 | 4212.871 | 3.722984 | 91.0964
| 183.09 | 4209.811 | 3.722584 | 91.0309
| 183.096 | 4208.682 | 3.722368 | 91.0026
| 183.102 | 4206.086 | 3.722005 | 90.9459
| 183.107 | 4205.885 | 3.721618 | 90.9193
| 183.115 | 4204.24 | 3.721173 | 90.8696
| 183.122 | 4202.299 | 3.720734 | 90.8164
| 183.13 | 4198.178 | 3.720492 | 90.7489
| 183.138 | 4196.77 | 3.72011 | 90.7063
| 183.146 | 4196.813 | 3.719534 | 90.669
| 183.156 | 4194.148 | 3.719176 | 90.6121
| 183.166 | 4192.98 | 3.718879 | 90.5783
| 183.177 | 4191.197 | 3.71846 | 90.5285
| 183.186 | 4189.398 | 3.718121 | 90.484
| 183.196 | 4187.33 | 3.71786 | 90.4412
| 183.206 | 4186.656 | 3.71755 | 90.4127
| 183.219 | 4184.725 | 3.717157 | 90.3628
| 183.23 | 4182.803 | 3.717029 | 90.3307
| 183.241 | 4181.484 | 3.716786 | 90.2986
| 183.253 | 4180.803 | 3.716526 | 90.2736
| 183.268 | 4179.188 | 3.71635 | 90.2415
| 183.283 | 4177.996 | 3.7161 | 90.2094
| 183.298 | 4176.488 | 3.716005 | 90.1844
| 183.313 | 4174.926 | 3.715892 | 90.1576
| 183.327 | 4174.291 | 3.715776 | 90.1433
| 183.344 | 4172.574 | 3.715676 | 90.1147
| 183.361 | 4171.969 | 3.71555 | 90.0986
| 183.38 | 4170.137 | 3.715594 | 90.079
| 183.399 | 4169.68 | 3.715415 | 90.0629
| 183.42 | 4169.35 | 3.715313 | 90.0521
| 183.443 | 4168.471 | 3.715331 | 90.0432
| 183.47 | 4168.324 | 3.71525 | 90.036
| 183.498 | 4167.58 | 3.715294 | 90.0289
| 183.53 | 4167.953 | 3.715186 | 90.0271
| 183.564 | 4168.744 | 3.715007 | 90.0253
| 183.602 | 4168.74 | 3.714981 | 90.0235
| 183.643 | 4169.521 | 3.71476 | 90.0199
| 183.688 | 4169.816 | 3.714665 | 90.0181
| 183.736 | 4170.178 | 3.714765 | 90.0289
| 183.789 | 4170.906 | 3.714613 | 90.0271
| 183.846 | 4170.807 | 3.714523 | 90.0199
| 183.91 | 4169.502 | 3.714734 | 90.0164
| 183.972 | 4167.781 | 3.715197 | 90.0235
| 184.035 | 4170.645 | 3.714918 | 90.0396
| 184.098 | 4171.736 | 3.714936 | 90.0521
| 184.159 | 4169.541 | 3.715452 | 90.0575
| 184.221 | 4169.941 | 3.71551 | 90.0646
| 184.288 | 4172.197 | 3.715147 | 90.0682
| 184.355 | 4174.285 | 3.714721 | 90.0664
| 184.422 | 4172.068 | 3.714918 | 90.0521
| 184.489 | 4170.252 | 3.715013 | 90.0378
| 184.555 | 4171.729 | 3.714671 | 90.036
| 184.622 | 4172.635 | 3.714463 | 90.0342
| 184.696 | 4174.307 | 3.714073 | 90.0289
| 184.769 | 4175.926 | 3.713484 | 90.0128
| 184.842 | 4174.887 | 3.71331 | 89.9913
| 184.914 | 4169.828 | 3.714068 | 89.977
| 184.988 | 4167.488 | 3.714607 | 89.9824
| 185.06 | 4166.807 | 3.715102 | 90.0038
| 185.137 | 4166.527 | 3.715529 | 90.0289
| 185.219 | 4168.754 | 3.715555 | 90.0593
| 185.302 | 4173.543 | 3.714792 | 90.0682
| 185.384 | 4172.414 | 3.714863 | 90.0575
| 185.466 | 4175.217 | 3.714329 | 90.0575
| 185.549 | 4173.301 | 3.714621 | 90.0503
| 185.631 | 4171.404 | 3.715136 | 90.0575
| 185.714 | 4168.447 | 3.716139 | 90.0879
| 185.797 | 4163.734 | 3.717584 | 90.1254
| 185.879 | 4166.188 | 3.717905 | 90.1773
| 185.962 | 4171.488 | 3.717257 | 90.204
| 186.044 | 4173.578 | 3.716705 | 90.1969
| 186.127 | 4176.549 | 3.715726 | 90.1701
| 186.209 | 4172.557 | 3.716 | 90.1344
| 186.291 | 4164.51 | 3.717442 | 90.1236
| 186.374 | 4165.232 | 3.717976 | 90.1648
| 186.462 | 4169.068 | 3.717818 | 90.2022
| 186.551 | 4172.689 | 3.7171 | 90.2022
| 186.639 | 4172.049 | 3.716947 | 90.1844
| 186.733 | 4174.203 | 3.716207 | 90.1648
| 186.827 | 4175.041 | 3.715529 | 90.1344
| 186.927 | 4174.057 | 3.715115 | 90.0986
| 187.027 | 4173.23 | 3.714989 | 90.0843
| 187.135 | 4163.736 | 3.716521 | 90.0646
| 187.241 | 4167.189 | 3.716736 | 90.1183
| 187.349 | 4170.684 | 3.716036 | 90.1147
| 187.456 | 4176.574 | 3.714721 | 90.1022
| 187.564 | 4172.346 | 3.714997 | 90.0646
| 187.67 | 4168.861 | 3.715563 | 90.0557
| 187.777 | 4162.072 | 3.717218 | 90.0772
| 187.884 | 4162.074 | 3.7182 | 90.1433
| 187.997 | 4167.256 | 3.717779 | 90.1808
| 188.111 | 4166.387 | 3.717692 | 90.163
| 188.232 | 4161.889 | 3.718707 | 90.1683
| 188.355 | 4163.336 | 3.719116 | 90.2112
| 188.475 | 4165.814 | 3.7187 | 90.213
| 188.597 | 4166.701 | 3.718268 | 90.1987
| 188.726 | 4171.391 | 3.716992 | 90.1719
| 188.855 | 4173.334 | 3.716039 | 90.1308
| 188.985 | 4173.434 | 3.715363 | 90.0807
| 189.123 | 4167.49 | 3.716113 | 90.0486
| 189.26 | 4168.252 | 3.716547 | 90.0879
| 189.406 | 4172.252 | 3.715586 | 90.0772
| 189.553 | 4160.645 | 3.717797 | 90.0736
| 189.699 | 4163.932 | 3.718026 | 90.1272
| 189.845 | 4170.156 | 3.71675 | 90.1219
| 189.99 | 4172.781 | 3.715771 | 90.0915
| 190.137 | 4165.289 | 3.716526 | 90.0468
| 190.283 | 4159.539 | 3.717684 | 90.0486
| 190.429 | 4155.818 | 3.719489 | 90.1129
| 190.576 | 4156.867 | 3.720473 | 90.1844
| 190.722 | 4155.34 | 3.721523 | 90.2326
| 190.868 | 4161.025 | 3.720513 | 90.2397
| 191.015 | 4162.773 | 3.719795 | 90.2183
| 191.16 | 4168.479 | 3.718013 | 90.1773
| 191.306 | 4162.418 | 3.718752 | 90.1469
| 191.452 | 4164.783 | 3.718289 | 90.1523
| 191.598 | 4164.809 | 3.717905 | 90.1325
| 191.753 | 4168.088 | 3.717226 | 90.1325
| 191.907 | 4169.268 | 3.716679 | 90.1147
| 192.061 | 4157.996 | 3.718447 | 90.0897
| 192.216 | 4157.742 | 3.719939 | 90.1826
| 192.381 | 4167.385 | 3.719081 | 90.254
| 192.546 | 4168.885 | 3.718389 | 90.2308
| 192.711 | 4171.141 | 3.717486 | 90.2058
| 192.875 | 4174.713 | 3.715963 | 90.1558
| 193.039 | 4169.523 | 3.716313 | 90.1111
| 193.203 | 4167.875 | 3.716926 | 90.1219
| 193.368 | 4168.361 | 3.717271 | 90.1486
| 193.544 | 4164.084 | 3.718115 | 90.1451
| 193.719 | 4168.088 | 3.71771 | 90.1612
| 193.894 | 4166.955 | 3.717402 | 90.1236
| 194.069 | 4164.871 | 3.717723 | 90.1147
| 194.244 | 4170.43 | 3.716207 | 90.0879
| 194.419 | 4167.375 | 3.71661 | 90.0718
| 194.594 | 4170.852 | 3.715694 | 90.0611
| 194.768 | 4167.313 | 3.716489 | 90.0718
| 194.943 | 4163.525 | 3.71776 | 90.1058
| 195.118 | 4167.316 | 3.717379 | 90.1325
| 196.489 | 4167.316 | 3.750116 | 90.1862
| 196.55 | 4167.316 | 4.688797 | 90.1683
| 196.622 | 4167.316 | 5.527414 | 90.1648
| 196.698 | 4167.316 | 5.96239 | 90.163
| 196.774 | 4167.316 | 6.202826 | 90.1433
| 196.849 | 4167.316 | 6.35896 | 90.1236
| 196.939 | 4167.316 | 6.513112 | 90.1129
| 197.012 | 4167.316 | 6.512685 | 90.0933
| 197.084 | 4167.316 | 6.512596 | 90.0664
| 197.154 | 4167.316 | 6.512209 | 90.0575
| 197.225 | 4167.316 | 6.512138 | 90.0503
| 197.296 | 4167.316 | 6.511796 | 90.0307
| 197.4 | 4167.316 | 6.51167 | 90.0181
| 197.469 | 4167.316 | 6.511662 | 90.0414
| 197.537 | 4167.316 | 6.511293 | 90.0861
| 197.606 | 4167.316 | 6.51128 | 90.1236
| 197.675 | 4167.316 | 6.511148 | 90.1701
| 198.216 | 4361.115 | 4.779913 | 92.8561
| 198.22 | 4357.392 | 4.779163 | 92.7795
| 198.222 | 4351.609 | 4.778844 | 92.7047
| 198.223 | 4353.105 | 4.778544 | 92.7047
| 198.225 | 4347.564 | 4.778221 | 92.6315
| 198.227 | 4348.933 | 4.777947 | 92.6315
| 198.232 | 4339.166 | 4.777076 | 92.4867
| 198.236 | 4335.253 | 4.776486 | 92.4168
| 198.241 | 4331.355 | 4.775897 | 92.347
| 198.244 | 4327.839 | 4.775291 | 92.2805
| 198.247 | 4324.384 | 4.774686 | 92.214
| 198.25 | 4320.927 | 4.774168 | 92.1527
| 198.253 | 4322.111 | 4.773931 | 92.1527
| 198.256 | 4318.042 | 4.7735 | 92.0897
| 198.26 | 4313.974 | 4.77306 | 92.0265
| 198.264 | 4310.283 | 4.77266 | 91.9687
| 198.268 | 4306.667 | 4.77222 | 91.9108
| 198.271 | 4303.251 | 4.771807 | 91.8563
| 198.274 | 4298.736 | 4.771578 | 91.8001
| 198.277 | 4295.605 | 4.771155 | 91.7473
| 198.281 | 4292.867 | 4.77071 | 91.6981
| 198.284 | 4290.126 | 4.770278 | 91.6488
| 198.287 | 4287.087 | 4.769926 | 91.6013
| 198.29 | 4287.945 | 4.769755 | 91.6013
| 198.295 | 4279.66 | 4.769476 | 91.5062
| 198.3 | 4276.945 | 4.769176 | 91.4639
| 198.304 | 4274.519 | 4.768802 | 91.4215
| 198.308 | 4272.281 | 4.768428 | 91.381
| 198.312 | 4269.906 | 4.768057 | 91.3386
| 198.317 | 4265.048 | 4.767499 | 91.2626
| 198.322 | 4264.003 | 4.766954 | 91.2255
| 198.327 | 4261.632 | 4.766673 | 91.1884
| 198.332 | 4256.177 | 4.766354 | 91.1194
| 198.337 | 4254.375 | 4.766044 | 91.0858
| 198.342 | 4250.003 | 4.765618 | 91.0221
| 198.347 | 4248.355 | 4.76532 | 90.9919
| 198.352 | 4247.732 | 4.764844 | 90.9618
| 198.36 | 4243.83 | 4.764428 | 90.9033
| 198.367 | 4238.882 | 4.764244 | 90.8466
| 198.375 | 4234.429 | 4.764054 | 90.7933
| 198.382 | 4232.31 | 4.763507 | 90.7454
| 198.39 | 4230.218 | 4.762954 | 90.6974
| 198.397 | 4227.789 | 4.762528 | 90.653
| 198.405 | 4222.712 | 4.762312 | 90.5925
| 198.413 | 4220.882 | 4.761983 | 90.5587
| 198.421 | 4219.968 | 4.761468 | 90.5249
| 198.428 | 4217.759 | 4.761225 | 90.4911
| 198.437 | 4215.716 | 4.761023 | 90.4608
| 198.444 | 4213.498 | 4.760852 | 90.4305
| 198.452 | 4212.203 | 4.760539 | 90.4038
| 198.459 | 4211.228 | 4.760233 | 90.3789
| 198.467 | 4209.615 | 4.760039 | 90.3539
| 198.475 | 4206.777 | 4.759912 | 90.32
| 198.483 | 4205.552 | 4.759752 | 90.3004
| 198.49 | 4204.673 | 4.759486 | 90.279
| 198.5 | 4204.32 | 4.759199 | 90.2611
| 198.512 | 4200.494 | 4.759136 | 90.2201
| 198.523 | 4199.283 | 4.758875 | 90.1951
| 198.536 | 4198.109 | 4.758678 | 90.1737
| 198.547 | 4195.892 | 4.758733 | 90.154
| 198.559 | 4194.687 | 4.758486 | 90.1308
| 198.57 | 4193.039 | 4.758454 | 90.1129
| 198.582 | 4191.591 | 4.758457 | 90.0986
| 198.594 | 4191.47 | 4.758175 | 90.0843
| 198.608 | 4190.857 | 4.757923 | 90.0664
| 198.624 | 4190.033 | 4.75773 | 90.0486
| 198.643 | 4191.669 | 4.75708 | 90.0307
| 198.663 | 4192.355 | 4.75667 | 90.0164
| 198.686 | 4193.597 | 4.756141 | 90.002
| 198.708 | 4195.8 | 4.755409 | 89.9877
| 198.73 | 4197.681 | 4.754833 | 89.977
| 198.752 | 4196.613 | 4.754573 | 89.9537
| 198.774 | 4196.279 | 4.754186 | 89.9305
| 198.8 | 4195.041 | 4.753954 | 89.9072
| 198.825 | 4193.617 | 4.753725 | 89.8821
| 198.85 | 4193.373 | 4.753452 | 89.8678
| 198.879 | 4191.208 | 4.753391 | 89.8427
| 198.907 | 4189.873 | 4.753267 | 89.8247
| 198.936 | 4188.083 | 4.753288 | 89.8086
| 198.964 | 4187.271 | 4.753217 | 89.7979
| 198.995 | 4186.818 | 4.753114 | 89.7889
| 199.03 | 4184.958 | 4.753167 | 89.7745
| 199.066 | 4184.535 | 4.753141 | 89.771
| 199.104 | 4182.042 | 4.753541 | 89.7674
| 199.143 | 4177.062 | 4.754538 | 89.771
| 199.181 | 4174.748 | 4.755365 | 89.7907
| 199.221 | 4175.773 | 4.755659 | 89.8158
| 199.26 | 4176.146 | 4.755907 | 89.8337
| 199.302 | 4178.001 | 4.755899 | 89.8516
| 199.345 | 4180.039 | 4.755749 | 89.8642
| 199.388 | 4179.701 | 4.755888 | 89.8678
| 199.434 | 4180.117 | 4.755778 | 89.866
| 199.484 | 4176.248 | 4.756562 | 89.8678
| 199.535 | 4170.205 | 4.758023 | 89.8803
| 199.585 | 4167.505 | 4.759141 | 89.9089
| 199.635 | 4170.806 | 4.759473 | 89.9555
| 199.686 | 4168.708 | 4.76057 | 89.9877
| 199.739 | 4170.679 | 4.760478 | 90.002
| 199.789 | 4172.111 | 4.76077 | 90.0307
| 199.839 | 4173.099 | 4.760754 | 90.0432
| 199.889 | 4168.394 | 4.761825 | 90.0521
| 199.94 | 4164.767 | 4.762836 | 90.0664
| 199.99 | 4166.253 | 4.762973 | 90.0879
| 200.041 | 4171.97 | 4.762407 | 90.1165
| 200.092 | 4176.017 | 4.761615 | 90.12
| 200.143 | 4176.191 | 4.761341 | 90.1111
| 200.199 | 4174.64 | 4.761215 | 90.0933
| 200.253 | 4176.222 | 4.760483 | 90.0772
| 200.31 | 4174.861 | 4.760425 | 90.0646
| 200.365 | 4173.863 | 4.76033 | 90.0539
| 200.421 | 4172.871 | 4.76042 | 90.0503
| 200.477 | 4170.179 | 4.760812 | 90.045
| 200.533 | 4169.101 | 4.761202 | 90.0539
| 200.589 | 4167.458 | 4.761823 | 90.0682
| 200.645 | 4168.998 | 4.761799 | 90.0807
| 200.7 | 4168.023 | 4.762289 | 90.095
| 200.758 | 4166.111 | 4.763036 | 90.1129
| 200.818 | 4169.634 | 4.762789 | 90.1362
| 200.877 | 4170.773 | 4.76276 | 90.1451
| 200.936 | 4173.945 | 4.762073 | 90.1415
| 200.997 | 4177.623 | 4.761239 | 90.1362
| 201.057 | 4176.789 | 4.761207 | 90.129
| 201.122 | 4176.32 | 4.76091 | 90.1094
| 201.191 | 4171.873 | 4.761428 | 90.0915
| 201.261 | 4174.392 | 4.76082 | 90.0861
| 201.331 | 4172.039 | 4.761423 | 90.0933
| 201.401 | 4166.828 | 4.762636 | 90.1022
| 201.471 | 4167.521 | 4.762783 | 90.1165
| 201.544 | 4169.082 | 4.763107 | 90.1469
| 201.619 | 4171.64 | 4.762662 | 90.1486
| 201.693 | 4171.941 | 4.762823 | 90.1594
| 201.774 | 4176.345 | 4.761983 | 90.1612
| 201.854 | 4171.732 | 4.76242 | 90.1397
| 201.934 | 4169.875 | 4.762594 | 90.1344
| 202.014 | 4172.585 | 4.762096 | 90.1379
| 202.094 | 4173.222 | 4.761868 | 90.1325
| 202.178 | 4175.068 | 4.761504 | 90.1325
| 202.264 | 4170.458 | 4.762096 | 90.1147
| 202.35 | 4174.636 | 4.761804 | 90.1379
| 202.436 | 4178.035 | 4.761333 | 90.1433
| 202.52 | 4177.066 | 4.761252 | 90.1254
| 202.606 | 4173.583 | 4.76166 | 90.1094
| 202.691 | 4172.574 | 4.761799 | 90.104
| 202.777 | 4174.199 | 4.76181 | 90.1165
| 202.862 | 4173.494 | 4.761791 | 90.1076
| 202.953 | 4173.419 | 4.761765 | 90.104
| 203.052 | 4177.757 | 4.761136 | 90.1129
| 203.149 | 4173.082 | 4.761786 | 90.0968
| 203.247 | 4175.656 | 4.76153 | 90.1058
| 203.345 | 4180.849 | 4.760762 | 90.1165
| 203.444 | 4184.896 | 4.759739 | 90.104
| 203.542 | 4187.894 | 4.758328 | 90.0664
| 203.639 | 4182.376 | 4.758786 | 90.0396
| 203.738 | 4178.535 | 4.759559 | 90.0432
| 203.835 | 4175.3 | 4.760604 | 90.0664
| 203.934 | 4171.703 | 4.762133 | 90.1094
| 204.032 | 4177.277 | 4.762136 | 90.1612
| 204.13 | 4176.369 | 4.76276 | 90.1826
| 204.235 | 4178.902 | 4.762586 | 90.1987
| 204.339 | 4179.619 | 4.762433 | 90.1987
| 204.451 | 4179.074 | 4.762528 | 90.2004
| 204.569 | 4180.152 | 4.761975 | 90.1844
| 204.688 | 4183.16 | 4.761691 | 90.1987
| 204.807 | 4185.542 | 4.760691 | 90.1719
| 204.926 | 4186.085 | 4.760515 | 90.1665
| 205.052 | 4187.302 | 4.759999 | 90.1523
| 205.178 | 4181.617 | 4.760996 | 90.1469
| 205.305 | 4182.597 | 4.76083 | 90.1469
| 205.439 | 4180.568 | 4.761741 | 90.1683
| 205.573 | 4185.363 | 4.761123 | 90.1826
| 205.708 | 4180.832 | 4.761657 | 90.1648
| 205.843 | 4175.435 | 4.762712 | 90.1701
| 205.977 | 4176.779 | 4.762733 | 90.1879
| 206.112 | 4178.21 | 4.762173 | 90.1737
| 206.246 | 4177.244 | 4.762407 | 90.1701
| 206.38 | 4182.837 | 4.76113 | 90.1612
| 206.515 | 4185.193 | 4.760246 | 90.1397
| 206.649 | 4190.966 | 4.758565 | 90.1111
| 206.783 | 4187.736 | 4.758594 | 90.0807
| 206.918 | 4182.96 | 4.759465 | 90.0807
| 207.052 | 4183.375 | 4.759815 | 90.1058
| 207.196 | 4186.304 | 4.759244 | 90.1129
| 207.34 | 4185.972 | 4.759249 | 90.1111
| 207.492 | 4177.238 | 4.761004 | 90.1147
| 207.644 | 4172.314 | 4.763628 | 90.1933
| 207.796 | 4178.734 | 4.764252 | 90.2844
| 207.949 | 4187.958 | 4.761836 | 90.2558
| 208.101 | 4186.226 | 4.760444 | 90.1701
| 208.257 | 4186.437 | 4.759949 | 90.1486
| 208.423 | 4183.037 | 4.759657 | 90.1004
| 208.588 | 4179.392 | 4.760559 | 90.1111
| 208.758 | 4184.583 | 4.759586 | 90.1147
| 208.923 | 4186.642 | 4.758657 | 90.0897
| 209.089 | 4180.412 | 4.759433 | 90.0664
| 209.259 | 4185.046 | 4.759702 | 90.1165
| 209.425 | 4175.492 | 4.76181 | 90.1236
| 209.591 | 4171.8 | 4.764194 | 90.2022
| 209.759 | 4168.111 | 4.766749 | 90.2915
| 209.925 | 4175.287 | 4.766704 | 90.3592
| 210.091 | 4184.521 | 4.764796 | 90.3521
| 210.26 | 4181.146 | 4.763915 | 90.2719
| 211.625 | 4181.146 | 4.802793 | 90.0503
| 211.686 | 4181.146 | 5.91647 | 90.0664
| 211.761 | 4181.146 | 6.872348 | 90.0861
| 211.837 | 4181.146 | 7.407252 | 90.1486
| 211.912 | 4181.146 | 7.665052 | 90.2183
| 211.988 | 4181.146 | 7.835206 | 90.2397
| 212.081 | 4181.146 | 8.013196 | 90.2487
| 212.152 | 4181.146 | 8.012333 | 90.2397
| 212.223 | 4181.146 | 8.012135 | 90.2148
| 212.293 | 4181.146 | 8.011866 | 90.1933
| 212.364 | 4181.146 | 8.011654 | 90.1773
| 212.434 | 4181.146 | 8.011466 | 90.1504
| 212.538 | 4181.146 | 8.011188 | 90.1325
| 212.607 | 4181.146 | 8.011085 | 90.1219
| 212.677 | 4181.146 | 8.010964 | 90.1076
| 212.746 | 4181.146 | 8.010856 | 90.0861
| 212.815 | 4181.146 | 8.010833 | 90.07
| 213.357 | 4334.671 | 6.014157 | 92.6838
| 213.361 | 4329.589 | 6.013431 | 92.6141
| 213.364 | 4331.164 | 6.013129 | 92.6141
| 213.365 | 4324.197 | 6.012829 | 92.5461
| 213.367 | 4325.742 | 6.012513 | 92.5461
| 213.368 | 4318.441 | 6.012231 | 92.4762
| 213.374 | 4314.267 | 6.011399 | 92.4099
| 213.377 | 4308.832 | 6.01082 | 92.3435
| 213.381 | 4302.478 | 6.010528 | 92.2823
| 213.385 | 4297.474 | 6.009944 | 92.2193
| 213.387 | 4291.398 | 6.00962 | 92.158
| 213.392 | 4286.66 | 6.009065 | 92.0984
| 213.395 | 4281.576 | 6.008578 | 92.0388
| 213.399 | 4275.3 | 6.008373 | 91.9809
| 213.402 | 4269.539 | 6.008139 | 91.9266
| 213.406 | 4264.714 | 6.007707 | 91.8721
| 213.41 | 4260.593 | 6.007268 | 91.8229
| 213.414 | 4256.458 | 6.006831 | 91.7737
| 213.418 | 4252.777 | 6.00637 | 91.7262
| 213.422 | 4249.013 | 6.005902 | 91.6788
| 213.425 | 4245.552 | 6.005413 | 91.633
| 213.428 | 4241.777 | 6.005125 | 91.5925
| 213.432 | 4238.224 | 6.004744 | 91.5502
| 213.435 | 4234.416 | 6.004415 | 91.5079
| 213.44 | 4231.113 | 6.00412 | 91.4709
| 213.443 | 4227.88 | 6.00381 | 91.4339
| 213.447 | 4224.83 | 6.00346 | 91.3968
| 213.451 | 4222.314 | 6.003041 | 91.3615
| 213.455 | 4219.968 | 6.002641 | 91.328
| 213.458 | 4217.486 | 6.002265 | 91.2944
| 213.461 | 4214.982 | 6.001896 | 91.2609
| 213.465 | 4212.404 | 6.001586 | 91.2291
| 213.469 | 4210.066 | 6.001312 | 91.2008
| 213.472 | 4207.458 | 6.001052 | 91.1707
| 213.475 | 4204.632 | 6.000836 | 91.1406
| 213.479 | 4202.371 | 6.000599 | 91.1141
| 213.483 | 4200.304 | 6.000275 | 91.0858
| 213.487 | 4198.669 | 5.999983 | 91.061
| 213.49 | 4196.236 | 5.999825 | 91.0362
| 213.494 | 4194.332 | 5.999512 | 91.0096
| 213.497 | 4192.416 | 5.999296 | 90.9866
| 213.501 | 4190.093 | 5.999115 | 90.9618
| 213.505 | 4187.767 | 5.999004 | 90.9388
| 213.51 | 4185.794 | 5.998796 | 90.9157
| 213.513 | 4183.468 | 5.998707 | 90.8944
| 213.516 | 4181.48 | 5.998504 | 90.8714
| 213.52 | 4180.119 | 5.99828 | 90.8519
| 213.523 | 4178.738 | 5.998012 | 90.8306
| 213.527 | 4177.462 | 5.997709 | 90.8093
| 213.531 | 4175.855 | 5.997473 | 90.788
| 213.535 | 4174.541 | 5.99727 | 90.7702
| 213.538 | 4173.494 | 5.997049 | 90.7543
| 213.542 | 4171.787 | 5.996925 | 90.7365
| 213.546 | 4169.986 | 5.996775 | 90.717
| 213.549 | 4168.73 | 5.996559 | 90.6992
| 213.553 | 4167.849 | 5.996362 | 90.685
| 213.56 | 4166.056 | 5.996004 | 90.6565
| 213.567 | 4166.595 | 5.995567 | 90.6441
| 213.575 | 4162.845 | 5.995167 | 90.5996
| 213.583 | 4161.435 | 5.994746 | 90.5729
| 213.592 | 4160.802 | 5.994262 | 90.5498
| 213.602 | 4159.996 | 5.993578 | 90.5178
| 213.615 | 4157.132 | 5.993062 | 90.4769
| 213.628 | 4157.068 | 5.992396 | 90.4519
| 213.644 | 4154.607 | 5.991733 | 90.4074
| 213.66 | 4151.115 | 5.991486 | 90.3717
| 213.676 | 4150.726 | 5.990909 | 90.3468
| 213.696 | 4148.058 | 5.990443 | 90.3093
| 213.715 | 4147.671 | 5.98977 | 90.2808
| 213.737 | 4146.482 | 5.989209 | 90.2504
| 213.759 | 4144.066 | 5.988893 | 90.2201
| 213.781 | 4142.029 | 5.988488 | 90.1897
| 213.803 | 4140.695 | 5.98813 | 90.1648
| 213.825 | 4140.148 | 5.987793 | 90.1486
| 213.85 | 4140.398 | 5.98737 | 90.1344
| 213.879 | 4137.886 | 5.987386 | 90.1165
| 213.908 | 4135.964 | 5.987362 | 90.1004
| 213.937 | 4134.148 | 5.987241 | 90.0825
| 213.965 | 4131.669 | 5.987462 | 90.0736
| 213.994 | 4129.925 | 5.98752 | 90.0629
| 214.022 | 4130.933 | 5.987217 | 90.0593
| 214.051 | 4131.248 | 5.987128 | 90.0593
| 214.082 | 4129.648 | 5.987386 | 90.0575
| 214.114 | 4128.908 | 5.987564 | 90.0593
| 214.148 | 4128.871 | 5.98757 | 90.0593
| 214.186 | 4127.167 | 5.987788 | 90.0575
| 214.224 | 4124.49 | 5.988301 | 90.0593
| 214.262 | 4124.271 | 5.988633 | 90.0736
| 214.304 | 4124.082 | 5.98888 | 90.0825
| 214.35 | 4122.462 | 5.989496 | 90.095
| 214.396 | 4122.126 | 5.989928 | 90.1094
| 214.445 | 4119.91 | 5.99052 | 90.1147
| 214.494 | 4121.587 | 5.990591 | 90.1325
| 214.544 | 4124.414 | 5.990591 | 90.154
| 214.594 | 4119.9 | 5.991754 | 90.1648
| 214.642 | 4126.296 | 5.991059 | 90.1862
| 214.693 | 4130.396 | 5.990767 | 90.2058
| 214.742 | 4136.009 | 5.989591 | 90.204
| 214.792 | 4138.041 | 5.988899 | 90.1915
| 214.841 | 4138.271 | 5.988243 | 90.1665
| 214.891 | 4140.273 | 5.987272 | 90.1415
| 214.941 | 4139.808 | 5.986854 | 90.1219
| 214.996 | 4135.058 | 5.987164 | 90.095
| 215.051 | 4135.816 | 5.986846 | 90.0897
| 215.111 | 4131.427 | 5.987736 | 90.0879
| 215.17 | 4130.828 | 5.988136 | 90.0986
| 215.235 | 4129.654 | 5.988964 | 90.1183
| 215.299 | 4137.763 | 5.987864 | 90.1379
| 215.362 | 4147.916 | 5.986083 | 90.1469
| 215.427 | 4151.81 | 5.984527 | 90.1165
| 215.49 | 4150.287 | 5.983707 | 90.0754
| 215.554 | 4152.494 | 5.982117 | 90.0342
| 215.618 | 4150.728 | 5.980867 | 89.977
| 215.682 | 4144.404 | 5.980864 | 89.9305
| 215.746 | 4136.832 | 5.981704 | 89.9054
| 215.81 | 4132.042 | 5.982543 | 89.9018
| 215.874 | 4132.185 | 5.982943 | 89.9197
| 215.943 | 4125.421 | 5.98492 | 89.9412
| 216.011 | 4116.107 | 5.987793 | 89.9752
| 216.079 | 4120.923 | 5.988512 | 90.0342
| 216.148 | 4120.478 | 5.990057 | 90.0843
| 216.221 | 4119.521 | 5.991525 | 90.1272
| 216.299 | 4125.556 | 5.991593 | 90.1737
| 216.382 | 4132.031 | 5.990952 | 90.2004
| 216.46 | 4134.943 | 5.990488 | 90.204
| 216.539 | 4135.794 | 5.989967 | 90.1897
| 216.623 | 4138.964 | 5.988678 | 90.163
| 216.707 | 4129.103 | 5.99008 | 90.1415
| 216.791 | 4135.671 | 5.989541 | 90.1719
| 216.876 | 4135.251 | 5.989375 | 90.163
| 216.966 | 4136.527 | 5.989128 | 90.1648
| 217.056 | 4139.478 | 5.988309 | 90.1558
| 217.146 | 4141.677 | 5.987712 | 90.1523
| 217.235 | 4141.683 | 5.986707 | 90.1183
| 217.331 | 4137.578 | 5.986657 | 90.0861
| 217.428 | 4140.398 | 5.986159 | 90.0915
| 217.523 | 4144.048 | 5.984972 | 90.079
| 217.619 | 4139.775 | 5.985086 | 90.0486
| 217.715 | 4139.333 | 5.985593 | 90.0646
| 217.819 | 4142.183 | 5.985238 | 90.0736
| 217.923 | 4140.964 | 5.985409 | 90.07
| 218.026 | 4142.232 | 5.984978 | 90.0611
| 218.129 | 4137.734 | 5.985475 | 90.045
| 218.232 | 4143.128 | 5.984851 | 90.0611
| 218.336 | 4145.658 | 5.984217 | 90.0557
| 218.439 | 4140.88 | 5.984707 | 90.036
| 218.543 | 4140.513 | 5.984883 | 90.0378
| 218.654 | 4145.791 | 5.983998 | 90.0486
| 218.764 | 4144.365 | 5.983675 | 90.0271
| 218.875 | 4138.769 | 5.984277 | 90.0074
| 218.986 | 4130.039 | 5.986675 | 90.0342
| 219.096 | 4125.291 | 5.988691 | 90.0736
| 219.207 | 4130.681 | 5.989591 | 90.1469
| 219.317 | 4132.013 | 5.989636 | 90.1612
| 219.427 | 4133 | 5.989788 | 90.1737
| 219.538 | 4138.429 | 5.988841 | 90.179
| 219.65 | 4136.583 | 5.988378 | 90.1469
| 219.761 | 4135.4 | 5.987959 | 90.1236
| 219.872 | 4139.357 | 5.98703 | 90.1147
| 219.982 | 4137.46 | 5.98682 | 90.0897
| 220.092 | 4136.273 | 5.986504 | 90.0664
| 220.203 | 4139.712 | 5.98557 | 90.0575
| 220.314 | 4140.775 | 5.984457 | 90.0253
| 220.432 | 4128.132 | 5.98672 | 90.011
| 220.551 | 4131.417 | 5.98773 | 90.07
| 220.669 | 4135.884 | 5.987628 | 90.0915
| 220.788 | 4129.167 | 5.989128 | 90.095
| 220.907 | 4124.699 | 5.990433 | 90.1147
| 221.025 | 4130.144 | 5.990388 | 90.1576
| 221.144 | 4128.867 | 5.990552 | 90.1594
| 221.262 | 4127.824 | 5.991443 | 90.1862
| 221.389 | 4127.289 | 5.992636 | 90.2273
| 221.523 | 4133.208 | 5.992007 | 90.2487
| 221.659 | 4125.402 | 5.993012 | 90.2254
| 221.793 | 4127.644 | 5.993399 | 90.2576
| 221.929 | 4133.779 | 5.992509 | 90.2665
| 222.064 | 4141.947 | 5.991041 | 90.2754
| 222.199 | 4142.49 | 5.989612 | 90.229
| 222.343 | 4146.078 | 5.988149 | 90.2058
| 222.486 | 4149.193 | 5.986333 | 90.1648
| 222.631 | 4132.378 | 5.989422 | 90.154
| 222.773 | 4136.962 | 5.989357 | 90.1862
| 222.918 | 4140.314 | 5.988841 | 90.1969
| 223.062 | 4141.683 | 5.98862 | 90.1987
| 223.205 | 4145.017 | 5.987754 | 90.1933
| 223.348 | 4139.228 | 5.987788 | 90.1486
| 223.492 | 4136.068 | 5.989262 | 90.1755
| 223.635 | 4137.927 | 5.98977 | 90.2058
| 223.778 | 4129.447 | 5.992757 | 90.2522
| 223.922 | 4141.892 | 5.992204 | 90.3272
| 224.066 | 4133.294 | 5.994925 | 90.3646
| 224.209 | 4146.042 | 5.993188 | 90.4003
| 224.353 | 4148.744 | 5.991067 | 90.3397
| 224.496 | 4154.851 | 5.987462 | 90.2558
| 224.641 | 4140.234 | 5.987649 | 90.1576
| 224.785 | 4137.859 | 5.988709 | 90.1844
| 224.928 | 4147.935 | 5.986967 | 90.1969
| 225.071 | 4148.642 | 5.985448 | 90.1433
| 225.223 | 4144.341 | 5.986364 | 90.1415
| 225.375 | 4147.515 | 5.985098 | 90.1165
| 226.748 | 4147.515 | 6.036524 | 90.0718
| 226.81 | 4147.515 | 7.275192 | 90.0414
| 226.883 | 4147.515 | 8.046328 | 90.0253
| 226.957 | 4147.515 | 8.483018 | 90.0325
| 227.033 | 4147.515 | 8.725741 | 90.0325
| 227.108 | 4147.515 | 8.894541 | 90.0432
| 227.201 | 4147.515 | 9.01493 | 90.0986
| 227.273 | 4147.515 | 9.014752 | 90.1415
| 227.344 | 4147.515 | 9.014599 | 90.1504
| 227.417 | 4147.515 | 9.014405 | 90.1344
| 227.489 | 4147.515 | 9.01423 | 90.129
| 227.561 | 4147.515 | 9.014065 | 90.1236
| 227.666 | 4147.515 | 9.014018 | 90.0897
| 227.735 | 4147.515 | 9.013857 | 90.1076
| 227.804 | 4147.515 | 9.013776 | 90.129
| 227.873 | 4147.515 | 9.01347 | 90.1236
| 227.941 | 4147.515 | 9.013588 | 90.1183
| 228.484 | 4246.001 | 7.164031 | 91.9564
| 228.487 | 4247.552 | 7.163707 | 91.9564
| 228.489 | 4240.634 | 7.163439 | 91.902
| 228.491 | 4241.857 | 7.163184 | 91.902
| 228.493 | 4235.412 | 7.162923 | 91.851
| 228.494 | 4236.447 | 7.162707 | 91.851
| 228.5 | 4223.904 | 7.16211 | 91.7491
| 228.504 | 4218.435 | 7.161697 | 91.6999
| 228.509 | 4214.412 | 7.161036 | 91.6524
| 228.513 | 4209.435 | 7.160515 | 91.6031
| 228.517 | 4204.884 | 7.160015 | 91.5573
| 228.52 | 4199.791 | 7.15957 | 91.5097
| 228.525 | 4194.822 | 7.159149 | 91.4639
| 228.528 | 4189.837 | 7.158786 | 91.4197
| 228.531 | 4185.376 | 7.158373 | 91.3774
| 228.534 | 4179.787 | 7.158247 | 91.3368
| 228.538 | 4175.33 | 7.157886 | 91.2962
| 228.542 | 4171.259 | 7.157623 | 91.2609
| 228.546 | 4166.951 | 7.157339 | 91.2238
| 228.549 | 4163.583 | 7.15697 | 91.1902
| 228.553 | 4160.166 | 7.156555 | 91.1548
| 228.557 | 4157.103 | 7.15618 | 91.123
| 228.56 | 4153.095 | 7.156034 | 91.0911
| 228.563 | 4149.826 | 7.155755 | 91.061
| 228.567 | 4146.462 | 7.155494 | 91.0309
| 228.57 | 4143.439 | 7.155273 | 91.0043
| 228.575 | 4139.99 | 7.155088 | 90.976
| 228.578 | 4136.697 | 7.154923 | 90.9494
| 228.581 | 4133.365 | 7.154765 | 90.9228
| 228.585 | 4130.654 | 7.154478 | 90.8962
| 228.588 | 4128.462 | 7.154141 | 90.8714
| 228.592 | 4126.208 | 7.153759 | 90.8448
| 228.595 | 4126.966 | 7.153602 | 90.8448
| 228.601 | 4121.962 | 7.15322 | 90.8004
| 228.605 | 4119.787 | 7.152991 | 90.7791
| 228.611 | 4115.353 | 7.152673 | 90.74
| 228.617 | 4113.533 | 7.152426 | 90.7205
| 228.623 | 4109.775 | 7.152067 | 90.685
| 228.628 | 4109.701 | 7.151515 | 90.6672
| 228.635 | 4106.572 | 7.151015 | 90.6317
| 228.643 | 4103.697 | 7.150584 | 90.5996
| 228.649 | 4100.97 | 7.150244 | 90.5712
| 228.657 | 4098.423 | 7.149915 | 90.5445
| 228.664 | 4095.736 | 7.149559 | 90.516
| 228.672 | 4093.693 | 7.149125 | 90.4893
| 228.679 | 4089.622 | 7.149113 | 90.4626
| 228.687 | 4086.204 | 7.149159 | 90.4412
| 228.694 | 4083.388 | 7.149057 | 90.4199
| 228.702 | 4081.075 | 7.14863 | 90.3913
| 228.71 | 4078.064 | 7.148567 | 90.37
| 228.718 | 4075.282 | 7.148599 | 90.3539
| 228.725 | 4072.032 | 7.148752 | 90.3378
| 228.732 | 4070.357 | 7.148586 | 90.3218
| 228.74 | 4067.833 | 7.148459 | 90.3022
| 228.747 | 4064.568 | 7.14868 | 90.2879
| 228.755 | 4061.228 | 7.148936 | 90.2736
| 228.763 | 4058.728 | 7.149049 | 90.2611
| 228.771 | 4057.947 | 7.148967 | 90.254
| 228.782 | 4054.138 | 7.149188 | 90.2362
| 228.793 | 4049.911 | 7.149713 | 90.2254
| 228.803 | 4047.915 | 7.149788 | 90.2148
| 228.813 | 4045.681 | 7.149959 | 90.2058
| 228.824 | 4042.392 | 7.150423 | 90.1987
| 228.834 | 4040.263 | 7.150746 | 90.1951
| 228.844 | 4039.497 | 7.15072 | 90.1897
| 228.857 | 4038.29 | 7.150975 | 90.1897
| 228.871 | 4036.396 | 7.151378 | 90.1897
| 228.883 | 4037.06 | 7.151357 | 90.1933
| 228.898 | 4035.911 | 7.151707 | 90.1969
| 228.913 | 4037.267 | 7.151496 | 90.1987
| 228.927 | 4038.74 | 7.151365 | 90.204
| 228.942 | 4040.447 | 7.151257 | 90.2112
| 228.958 | 4042.611 | 7.151078 | 90.2183
| 228.972 | 4043.06 | 7.151091 | 90.2219
| 228.989 | 4045.271 | 7.150705 | 90.2237
| 229.007 | 4047.388 | 7.150409 | 90.2273
| 229.024 | 4052.243 | 7.14957 | 90.2308
| 229.041 | 4052.31 | 7.149375 | 90.2254
| 229.06 | 4053.45 | 7.148809 | 90.2148
| 229.079 | 4053.978 | 7.148559 | 90.2094
| 229.101 | 4056.634 | 7.147773 | 90.2022
| 229.123 | 4059.396 | 7.146838 | 90.1915
| 229.145 | 4060.032 | 7.14633 | 90.179
| 229.17 | 4062.915 | 7.145244 | 90.1648
| 229.195 | 4065.337 | 7.144246 | 90.1504
| 229.22 | 4065.134 | 7.143649 | 90.1308
| 229.248 | 4064.642 | 7.143228 | 90.1147
| 229.28 | 4060.286 | 7.143354 | 90.0915
| 229.312 | 4055.384 | 7.143636 | 90.0682
| 229.344 | 4049.63 | 7.144341 | 90.0521
| 229.375 | 4042.732 | 7.145375 | 90.0396
| 229.406 | 4038.435 | 7.146115 | 90.0342
| 229.437 | 4039.552 | 7.14612 | 90.0414
| 229.469 | 4041.638 | 7.146049 | 90.0521
| 229.503 | 4045.142 | 7.145725 | 90.0664
| 229.534 | 4047.212 | 7.145591 | 90.0754
| 229.566 | 4049.888 | 7.145375 | 90.0861
| 229.598 | 4053.126 | 7.144875 | 90.0915
| 229.629 | 4057.302 | 7.14408 | 90.0933
| 229.661 | 4061.954 | 7.14302 | 90.0879
| 229.693 | 4063.982 | 7.142191 | 90.0754
| 229.725 | 4064.583 | 7.141907 | 90.07
| 229.759 | 4065.072 | 7.141448 | 90.0593
| 229.798 | 4067.181 | 7.140533 | 90.045
| 229.835 | 4065.732 | 7.140017 | 90.0199
| 229.873 | 4064.025 | 7.139648 | 89.9966
| 229.911 | 4062.466 | 7.139491 | 89.9824
| 229.948 | 4064.075 | 7.139267 | 89.9824
| 229.987 | 4063.173 | 7.139123 | 89.9698
| 230.025 | 4064.095 | 7.138715 | 89.9627
| 230.067 | 4067.025 | 7.137891 | 89.9555
| 230.11 | 4065.259 | 7.137788 | 89.9412
| 230.151 | 4059.802 | 7.138135 | 89.9179
| 230.193 | 4061.943 | 7.13742 | 89.9072
| 230.234 | 4062.7 | 7.137304 | 89.9072
| 230.28 | 4062.349 | 7.137077 | 89.8964
| 230.331 | 4063.728 | 7.136464 | 89.8857
| 230.382 | 4063.56 | 7.136383 | 89.8821
| 230.436 | 4064.595 | 7.135914 | 89.8749
| 230.496 | 4062.458 | 7.136238 | 89.8731
| 230.555 | 4057.443 | 7.136746 | 89.8588
| 230.613 | 4057.868 | 7.136644 | 89.8606
| 230.676 | 4060.372 | 7.136491 | 89.8713
| 230.738 | 4058.181 | 7.136885 | 89.8695
| 230.8 | 4058.954 | 7.136746 | 89.8695
| 230.867 | 4056.345 | 7.137125 | 89.866
| 230.935 | 4054.13 | 7.137902 | 89.8749
| 231.002 | 4051.802 | 7.138315 | 89.8713
| 231.07 | 4054.857 | 7.13808 | 89.8821
| 231.137 | 4058.263 | 7.137838 | 89.8946
| 231.204 | 4055.642 | 7.138602 | 89.8982
| 231.271 | 4053.075 | 7.139452 | 89.9054
| 231.339 | 4065.009 | 7.137604 | 89.9215
| 231.405 | 4068.13 | 7.136867 | 89.9161
| 231.473 | 4062.075 | 7.137317 | 89.8911
| 231.541 | 4055.216 | 7.137904 | 89.866
| 231.608 | 4049.509 | 7.139288 | 89.8713
| 231.675 | 4044.517 | 7.141098 | 89.8911
| 231.742 | 4040.552 | 7.143133 | 89.9251
| 231.809 | 4038.091 | 7.145046 | 89.9645
| 231.877 | 4038.525 | 7.146312 | 90.0074
| 231.949 | 4040.271 | 7.147723 | 90.0629
| 232.021 | 4044.669 | 7.148078 | 90.1022
| 232.093 | 4044.025 | 7.148815 | 90.1219
| 232.17 | 4037.404 | 7.151123 | 90.1523
| 232.248 | 4041.161 | 7.15163 | 90.1933
| 232.325 | 4048.911 | 7.150473 | 90.2076
| 232.401 | 4049.732 | 7.150199 | 90.204
| 232.483 | 4056.986 | 7.148599 | 90.2004
| 232.565 | 4055.165 | 7.147841 | 90.1665
| 232.648 | 4054.962 | 7.14718 | 90.1486
| 232.735 | 4037.595 | 7.150157 | 90.1308
| 232.823 | 4031.275 | 7.152786 | 90.1737
| 232.912 | 4037.7 | 7.153338 | 90.2344
| 233 | 4040.318 | 7.154013 | 90.2719
| 233.088 | 4042.65 | 7.154038 | 90.2897
| 233.176 | 4045.142 | 7.153441 | 90.2915
| 233.265 | 4039.251 | 7.154549 | 90.2897
| 233.353 | 4042.56 | 7.154276 | 90.3022
| 233.44 | 4045.982 | 7.153338 | 90.2951
| 233.528 | 4055.548 | 7.151186 | 90.2879
| 233.617 | 4053.115 | 7.14957 | 90.2219
| 233.706 | 4038.911 | 7.151007 | 90.179
| 233.795 | 4037.591 | 7.151567 | 90.1897
| 233.882 | 4044.247 | 7.150644 | 90.2058
| 233.971 | 4052.138 | 7.148667 | 90.1987
| 234.059 | 4048.036 | 7.148459 | 90.1648
| 234.149 | 4046.361 | 7.147886 | 90.1325
| 234.237 | 4040.243 | 7.149128 | 90.129
| 234.325 | 4044.935 | 7.14872 | 90.1433
| 234.413 | 4050.415 | 7.148159 | 90.1576
| 234.502 | 4058.247 | 7.146433 | 90.154
| 234.59 | 4057.146 | 7.145738 | 90.1254
| 234.678 | 4050.302 | 7.146296 | 90.0968
| 234.766 | 4043.868 | 7.147799 | 90.1004
| 234.855 | 4045.888 | 7.148375 | 90.1308
| 234.943 | 4050.689 | 7.14837 | 90.1612
| 235.032 | 4049.083 | 7.148815 | 90.1612
| 235.121 | 4041.732 | 7.150823 | 90.1737
| 235.209 | 4034.103 | 7.153557 | 90.2112
| 235.297 | 4038.325 | 7.153828 | 90.2487
| 235.385 | 4051.583 | 7.151973 | 90.2772
| 235.473 | 4055.603 | 7.149767 | 90.2362
| 235.562 | 4051.65 | 7.149125 | 90.1933
| 235.651 | 4044.032 | 7.149902 | 90.1701
| 235.74 | 4046.657 | 7.148923 | 90.1594
| 235.828 | 4054.74 | 7.147238 | 90.1594
| 235.916 | 4037.482 | 7.149799 | 90.1272
| 236.004 | 4033.63 | 7.151146 | 90.1451
| 236.093 | 4035.837 | 7.151452 | 90.1701
| 236.181 | 4027.931 | 7.153647 | 90.1879
| 236.269 | 4036.032 | 7.153157 | 90.2219
| 236.358 | 4047.771 | 7.15088 | 90.2219
| 236.446 | 4049.157 | 7.149494 | 90.1826
| 236.534 | 4039.068 | 7.150378 | 90.1433
| 236.623 | 4043.478 | 7.149754 | 90.1504
| 236.711 | 4037.22 | 7.150715 | 90.1379
| 236.8 | 4031.157 | 7.152534 | 90.154
| 236.888 | 4033.993 | 7.152986 | 90.1844
| 236.977 | 4042.458 | 7.15217 | 90.2112
| 237.066 | 4039.525 | 7.152673 | 90.2076
| 237.155 | 4044.259 | 7.152457 | 90.2308
| 237.242 | 4045.407 | 7.151409 | 90.204
| 237.33 | 4036.575 | 7.152767 | 90.1879
| 237.418 | 4048.197 | 7.151288 | 90.2148
| 237.507 | 4049.868 | 7.150302 | 90.1951
| 237.596 | 4042.079 | 7.151015 | 90.1683
| 237.684 | 4041.56 | 7.150949 | 90.163
| 237.779 | 4046.806 | 7.149452 | 90.1504
| 237.873 | 4046.939 | 7.14933 | 90.1469
| 237.973 | 4039.724 | 7.150657 | 90.1415
| 238.073 | 4041.45 | 7.151038 | 90.1665
| 238.173 | 4039.325 | 7.152157 | 90.1879
| 238.273 | 4037.841 | 7.152909 | 90.2022
| 238.373 | 4044.568 | 7.152807 | 90.2433
| 238.473 | 4050.693 | 7.151505 | 90.2451
| 238.572 | 4054.857 | 7.149267 | 90.204
| 238.673 | 4056.443 | 7.147352 | 90.1612
| 238.773 | 4048.353 | 7.147283 | 90.1111
| 238.873 | 4042.943 | 7.14833 | 90.1129
| 238.973 | 4049.032 | 7.147665 | 90.1344
| 239.074 | 4054.45 | 7.146304 | 90.1308
| 239.174 | 4055.99 | 7.144175 | 90.0754
| 239.274 | 4058.497 | 7.142325 | 90.036
| 239.374 | 4060.857 | 7.140725 | 90.0038
| 239.475 | 4037.325 | 7.144252 | 89.9645
| 239.575 | 4034.404 | 7.146444 | 90.0146
| 239.675 | 4043.15 | 7.146475 | 90.0718
| 239.774 | 4053.263 | 7.145028 | 90.0915
| 239.874 | 4063.204 | 7.142091 | 90.0646
| 239.974 | 4047.216 | 7.143375 | 90.0003
| 240.075 | 4044.005 | 7.144296 | 90.0074
| 240.176 | 4048.99 | 7.143909 | 90.0235
| 240.276 | 4045.829 | 7.14458 | 90.0199
| 240.376 | 4026.697 | 7.149102 | 90.0378
| 240.476 | 4041.404 | 7.148807 | 90.1236
| 240.576 | 4047.517 | 7.147907 | 90.1344
| 241.946 | 4047.517 | 7.202609 | 90.254
| 242.006 | 4047.517 | 8.351466 | 90.2308
| 242.079 | 4047.517 | 9.113313 | 90.2094
| 242.154 | 4047.517 | 9.534109 | 90.163
| 242.23 | 4047.517 | 9.759221 | 90.1362
| 242.304 | 4047.517 | 9.918113 | 90.1236
| 242.398 | 4047.517 | 10.02388 | 90.0915
| 242.47 | 4047.517 | 10.02388 | 90.0754
| 242.54 | 4047.517 | 10.02387 | 90.0468
| 242.612 | 4047.517 | 10.02378 | 90.0217
| 242.686 | 4047.517 | 10.02356 | 90.0181
| 242.757 | 4047.517 | 10.02347 | 90.0057
| 242.862 | 4047.517 | 10.02325 | 90.0146
| 242.931 | 4047.517 | 10.02317 | 90.045
| 243.001 | 4047.517 | 10.02302 | 90.0682
| 243.07 | 4047.517 | 10.02298 | 90.0736
| 243.138 | 4047.517 | 10.02282 | 90.0772
| 243.682 | 4126.266 | 8.280306 | 91.6893
| 243.685 | 4120.063 | 8.280077 | 91.6471
| 243.687 | 4113.352 | 8.280077 | 91.6083
| 243.689 | 4114.637 | 8.279785 | 91.6083
| 243.69 | 4108.629 | 8.279512 | 91.5661
| 243.693 | 4110.235 | 8.27917 | 91.5661
| 243.698 | 4101.09 | 8.278198 | 91.4868
| 243.701 | 4097.274 | 8.27758 | 91.448
| 243.704 | 4098.54 | 8.277309 | 91.448
| 243.707 | 4094.532 | 8.276762 | 91.4109
| 243.711 | 4089.25 | 8.27652 | 91.3739
| 243.714 | 4084.797 | 8.276164 | 91.3386
| 243.718 | 4080.586 | 8.275756 | 91.3033
| 243.722 | 4071.684 | 8.275166 | 91.2361
| 243.726 | 4072.844 | 8.274906 | 91.2361
| 243.729 | 4069.567 | 8.274364 | 91.2026
| 243.732 | 4066.875 | 8.273756 | 91.1707
| 243.736 | 4063.973 | 8.273259 | 91.1406
| 243.74 | 4060.688 | 8.272845 | 91.1106
| 243.743 | 4057.575 | 8.272495 | 91.084
| 243.746 | 4054.133 | 8.272177 | 91.0557
| 243.749 | 4050.106 | 8.272045 | 91.0291
| 243.753 | 4046.493 | 8.27183 | 91.0026
| 243.757 | 4043.286 | 8.271588 | 90.9778
| 243.761 | 4040.461 | 8.271232 | 90.9529
| 243.765 | 4037.809 | 8.270874 | 90.9281
| 243.769 | 4035.137 | 8.27052 | 90.9033
| 243.773 | 4032.852 | 8.270214 | 90.882
| 243.777 | 4030.833 | 8.269922 | 90.8625
| 243.78 | 4027.543 | 8.269764 | 90.8395
| 243.783 | 4024.907 | 8.269661 | 90.8217
| 243.787 | 4021.907 | 8.269572 | 90.8022
| 243.79 | 4018.868 | 8.26949 | 90.7827
| 243.794 | 4016.434 | 8.269324 | 90.7649
| 243.797 | 4014.258 | 8.269059 | 90.7454
| 243.8 | 4012.383 | 8.268861 | 90.7294
| 243.804 | 4010.989 | 8.268561 | 90.7134
| 243.807 | 4008.563 | 8.268416 | 90.6957
| 243.811 | 4009.633 | 8.268156 | 90.6957
| 243.814 | 4007.84 | 8.268003 | 90.6814
| 243.817 | 4005.571 | 8.267888 | 90.6654
| 243.821 | 4003.282 | 8.267843 | 90.6512
| 243.824 | 4000.454 | 8.267845 | 90.6352
| 243.827 | 3998.051 | 8.267756 | 90.6192
| 243.831 | 3996.274 | 8.26759 | 90.605
| 243.834 | 3995.981 | 8.267253 | 90.5943
| 243.839 | 3994.497 | 8.267038 | 90.5801
| 243.843 | 3992.875 | 8.266848 | 90.5658
| 243.848 | 3988.61 | 8.266745 | 90.5391
| 243.852 | 3986.586 | 8.266711 | 90.5267
| 243.858 | 3984.915 | 8.266732 | 90.5178
| 243.863 | 3981.875 | 8.266509 | 90.4947
| 243.868 | 3980.657 | 8.266288 | 90.4822
| 243.873 | 3980.215 | 8.265982 | 90.4715
| 243.88 | 3978.954 | 8.265582 | 90.4537
| 243.888 | 3975.657 | 8.265498 | 90.4323
| 243.896 | 3971.59 | 8.265359 | 90.4056
| 243.904 | 3969.825 | 8.265048 | 90.3878
| 243.912 | 3969.079 | 8.264603 | 90.3717
| 243.922 | 3966.321 | 8.264603 | 90.3557
| 243.931 | 3960.297 | 8.26494 | 90.3307
| 243.941 | 3956.981 | 8.264966 | 90.3129
| 243.951 | 3953.278 | 8.265211 | 90.2986
| 243.961 | 3947.372 | 8.265798 | 90.2808
| 243.971 | 3942.125 | 8.26614 | 90.2594
| 243.981 | 3940.204 | 8.266077 | 90.2469
| 243.99 | 3938.09 | 8.266256 | 90.2397
| 244 | 3935.614 | 8.266445 | 90.2308
| 244.01 | 3935.5 | 8.266145 | 90.2219
| 244.023 | 3937.09 | 8.26574 | 90.2201
| 244.035 | 3935.383 | 8.265766 | 90.2112
| 244.048 | 3937.887 | 8.26518 | 90.2094
| 244.061 | 3938.016 | 8.265072 | 90.2076
| 244.076 | 3938.395 | 8.265022 | 90.2076
| 244.093 | 3939.094 | 8.26469 | 90.2022
| 244.113 | 3939.137 | 8.264693 | 90.2022
| 244.137 | 3937.5 | 8.264906 | 90.1987
| 244.16 | 3938.665 | 8.264716 | 90.2004
| 244.184 | 3937.067 | 8.264919 | 90.1951
| 244.206 | 3934.418 | 8.265119 | 90.1862
| 244.228 | 3932.317 | 8.265143 | 90.1755
| 244.251 | 3929.465 | 8.265614 | 90.1719
| 244.274 | 3926.946 | 8.266282 | 90.1755
| 244.296 | 3924.727 | 8.266859 | 90.1773
| 244.319 | 3922.875 | 8.267814 | 90.1915
| 244.343 | 3922.86 | 8.268148 | 90.2004
| 244.37 | 3926.86 | 8.267869 | 90.2148
| 244.397 | 3929.723 | 8.267766 | 90.2273
| 244.423 | 3932.668 | 8.267456 | 90.2362
| 244.449 | 3936.586 | 8.266822 | 90.2415
| 244.475 | 3939.926 | 8.266009 | 90.2397
| 244.502 | 3941.821 | 8.265461 | 90.2362
| 244.528 | 3941.77 | 8.265269 | 90.2308
| 244.558 | 3942.735 | 8.264932 | 90.2273
| 244.59 | 3941.844 | 8.264609 | 90.213
| 244.625 | 3945.458 | 8.263401 | 90.2004
| 244.661 | 3950.633 | 8.261914 | 90.1897
| 244.697 | 3954.793 | 8.260651 | 90.179
| 244.733 | 3954.958 | 8.25983 | 90.1594
| 244.772 | 3954.254 | 8.258716 | 90.1272
| 244.811 | 3952.208 | 8.257903 | 90.095
| 244.849 | 3951.879 | 8.257313 | 90.079
| 244.893 | 3945.336 | 8.257745 | 90.0557
| 244.936 | 3941.063 | 8.257884 | 90.0342
| 244.978 | 3941.704 | 8.257471 | 90.0271
| 245.023 | 3939.954 | 8.257484 | 90.0199
| 245.069 | 3940.665 | 8.257498 | 90.0253
| 245.12 | 3944.153 | 8.256627 | 90.0235
| 245.172 | 3944.375 | 8.256042 | 90.0128
| 245.228 | 3943.758 | 8.255711 | 90.002
| 245.287 | 3939.067 | 8.256588 | 90.002
| 245.348 | 3938.696 | 8.256927 | 90.011
| 245.414 | 3942.016 | 8.25674 | 90.0271
| 245.479 | 3942.45 | 8.257248 | 90.0468
| 245.55 | 3938.532 | 8.258738 | 90.07
| 245.621 | 3934.672 | 8.260422 | 90.0986
| 245.692 | 3932.575 | 8.261495 | 90.1219
| 245.763 | 3936.676 | 8.262048 | 90.1648
| 245.835 | 3935.618 | 8.263203 | 90.1915
| 245.91 | 3938.305 | 8.263511 | 90.2165
| 245.987 | 3943.782 | 8.263059 | 90.2362
| 246.064 | 3948.715 | 8.261761 | 90.2308
| 246.14 | 3957.731 | 8.259322 | 90.2165
| 246.217 | 3954.411 | 8.258559 | 90.1755
| 246.294 | 3951.473 | 8.258195 | 90.1486
| 246.37 | 3949.196 | 8.258163 | 90.1362
| 246.446 | 3951.606 | 8.257203 | 90.1254
| 246.524 | 3953.204 | 8.256645 | 90.12
| 246.6 | 3949.516 | 8.257192 | 90.1147
| 246.677 | 3935.965 | 8.259842 | 90.1111
| 246.754 | 3927.25 | 8.262811 | 90.1415
| 246.83 | 3933.071 | 8.264043 | 90.2058
| 246.907 | 3937.086 | 8.264248 | 90.2344
| 246.983 | 3941.2 | 8.264582 | 90.2665
| 247.059 | 3946.403 | 8.264195 | 90.2844
| 247.135 | 3946.157 | 8.264169 | 90.2808
| 247.216 | 3946.043 | 8.264182 | 90.2772
| 247.304 | 3950.192 | 8.262727 | 90.2611
| 247.392 | 3955.141 | 8.26089 | 90.2379
| 247.478 | 3956.946 | 8.25904 | 90.1933
| 247.566 | 3949.133 | 8.259353 | 90.154
| 247.654 | 3946.446 | 8.259761 | 90.1469
| 247.741 | 3935.809 | 8.262398 | 90.1558
| 247.828 | 3944.329 | 8.262201 | 90.1969
| 247.916 | 3944.278 | 8.263032 | 90.2165
| 248.009 | 3949.883 | 8.262224 | 90.2237
| 248.103 | 3957.395 | 8.260134 | 90.2076
| 248.196 | 3960.165 | 8.258792 | 90.1862
| 248.289 | 3963.454 | 8.256219 | 90.1362
| 248.382 | 3964.911 | 8.253963 | 90.0861
| 248.476 | 3961.536 | 8.252832 | 90.0378
| 248.57 | 3961.442 | 8.251524 | 90.0038
| 248.671 | 3960.735 | 8.250658 | 89.977
| 248.771 | 3956.235 | 8.250532 | 89.9484
| 248.872 | 3956.379 | 8.250537 | 89.9484
| 248.979 | 3951.094 | 8.25149 | 89.9412
| 249.087 | 3947.711 | 8.252895 | 89.9591
| 249.195 | 3938.965 | 8.256882 | 90.0181
| 249.302 | 3947.922 | 8.25789 | 90.0933
| 249.41 | 3955.172 | 8.257732 | 90.1272
| 249.518 | 3942.688 | 8.26089 | 90.1397
| 249.625 | 3949.622 | 8.26164 | 90.1969
| 249.734 | 3954.836 | 8.26138 | 90.213
| 249.841 | 3953.489 | 8.262245 | 90.2273
| 249.949 | 3959.243 | 8.261119 | 90.2308
| 250.057 | 3965.305 | 8.259466 | 90.2219
| 250.164 | 3963.84 | 8.258451 | 90.1879
| 250.272 | 3958.836 | 8.258203 | 90.1504
| 250.379 | 3942.481 | 8.260853 | 90.1308
| 250.487 | 3928.86 | 8.265516 | 90.1808
| 250.594 | 3941.625 | 8.265714 | 90.2629
| 250.701 | 3948.688 | 8.264869 | 90.2861
| 250.809 | 3950.329 | 8.263332 | 90.2647
| 250.917 | 3946.438 | 8.262911 | 90.2379
| 251.024 | 3938.387 | 8.264266 | 90.2344
| 251.132 | 3955.383 | 8.261369 | 90.2558
| 251.239 | 3962.368 | 8.258271 | 90.2148
| 251.346 | 3962.188 | 8.255927 | 90.1558
| 251.461 | 3962.09 | 8.25404 | 90.1076
| 251.582 | 3948.594 | 8.254555 | 90.0486
| 251.704 | 3949.106 | 8.255566 | 90.0772
| 251.833 | 3954.418 | 8.254948 | 90.0861
| 251.962 | 3949.469 | 8.255274 | 90.0646
| 252.092 | 3943.551 | 8.257142 | 90.079
| 252.221 | 3946.883 | 8.258321 | 90.129
| 252.35 | 3944.426 | 8.259505 | 90.1451
| 252.479 | 3934.196 | 8.26384 | 90.2058
| 252.609 | 3942.098 | 8.265974 | 90.3093
| 252.74 | 3949.43 | 8.265111 | 90.3272
| 252.869 | 3961.051 | 8.26168 | 90.3022
| 252.999 | 3959.497 | 8.259632 | 90.2397
| 253.128 | 3951.426 | 8.25988 | 90.2004
| 253.257 | 3964.266 | 8.2558 | 90.1648
| 253.386 | 3959.239 | 8.254719 | 90.1111
| 253.516 | 3938.481 | 8.257782 | 90.0772
| 253.646 | 3940.317 | 8.259411 | 90.1272
| 253.775 | 3938.61 | 8.260974 | 90.154
| 253.904 | 3939.864 | 8.263314 | 90.2183
| 254.034 | 3944.469 | 8.264109 | 90.2594
| 254.164 | 3950.008 | 8.263311 | 90.2647
| 254.292 | 3958.418 | 8.261361 | 90.2558
| 254.421 | 3947.282 | 8.262582 | 90.2254
| 254.55 | 3944.372 | 8.264482 | 90.2611
| 254.679 | 3949.965 | 8.264909 | 90.3057
| 254.808 | 3970.02 | 8.260355 | 90.2951
| 254.937 | 3950.391 | 8.261093 | 90.2004
| 255.066 | 3947.813 | 8.261901 | 90.204
| 255.195 | 3958.411 | 8.258361 | 90.1665
| 255.325 | 3951.305 | 8.259224 | 90.1451
| 255.454 | 3956.02 | 8.2574 | 90.12
| 255.584 | 3961.34 | 8.254871 | 90.0754
| 255.713 | 3956.04 | 8.254542 | 90.0325
| 257.086 | 3956.04 | 8.309186 | 90.0486
| 257.148 | 3956.04 | 9.443904 | 90.0879
| 257.221 | 3956.04 | 10.18543 | 90.0933
| 257.296 | 3956.04 | 10.57111 | 90.1094
| 257.372 | 3956.04 | 10.77673 | 90.1379
| 257.446 | 3956.04 | 10.93925 | 90.1523
| 257.539 | 3956.04 | 11.03156 | 90.1486
| 257.61 | 3956.04 | 11.03166 | 90.1451
| 257.681 | 3956.04 | 11.03138 | 90.1558
| 257.755 | 3956.04 | 11.03133 | 90.1451
| 257.826 | 3956.04 | 11.03119 | 90.1897
| 257.898 | 3956.04 | 11.03123 | 90.2397
| 258.002 | 3956.04 | 11.03095 | 90.32
| 258.07 | 3956.04 | 11.03088 | 90.3414
| 258.14 | 3956.04 | 11.03085 | 90.3432
| 258.209 | 3956.04 | 11.03074 | 90.3485
| 258.751 | 4028.621 | 9.364488 | 91.5573
| 258.754 | 4023.453 | 9.364146 | 91.522
| 258.756 | 4025.254 | 9.36377 | 91.522
| 258.757 | 4018.164 | 9.36377 | 91.485
| 258.759 | 4019.859 | 9.363402 | 91.485
| 258.761 | 4015.031 | 9.362988 | 91.4498
| 258.767 | 4013.406 | 9.361875 | 91.4145
| 258.771 | 4008.422 | 9.361488 | 91.3792
| 258.774 | 4004.672 | 9.360823 | 91.3439
| 258.778 | 4000.539 | 9.36032 | 91.3103
| 258.781 | 3995.109 | 9.360102 | 91.2768
| 258.785 | 3990.148 | 9.359702 | 91.2414
| 258.788 | 3985.148 | 9.359536 | 91.2114
| 258.791 | 3980.137 | 9.359315 | 91.1813
| 258.794 | 3977.133 | 9.35878 | 91.153
| 258.797 | 3973.859 | 9.358236 | 91.123
| 258.8 | 3975.164 | 9.357954 | 91.123
| 258.804 | 3972.461 | 9.357352 | 91.0946
| 258.807 | 3968.879 | 9.357096 | 91.0699
| 258.811 | 3965.16 | 9.356702 | 91.0415
| 258.815 | 3961.215 | 9.356373 | 91.0132
| 258.818 | 3957.516 | 9.356136 | 90.9884
| 258.822 | 3954.09 | 9.355915 | 90.9654
| 258.825 | 3950.383 | 9.355667 | 90.9405
| 258.829 | 3947.102 | 9.355336 | 90.9157
| 258.832 | 3944.477 | 9.354865 | 90.8909
| 258.836 | 3942.801 | 9.354409 | 90.8714
| 258.84 | 3940.379 | 9.354041 | 90.8501
| 258.844 | 3937.836 | 9.353773 | 90.8306
| 258.847 | 3935.27 | 9.353504 | 90.8111
| 258.85 | 3932.301 | 9.353327 | 90.7916
| 258.854 | 3930.07 | 9.353138 | 90.7756
| 258.857 | 3926.652 | 9.353054 | 90.756
| 258.861 | 3924.594 | 9.352798 | 90.74
| 258.865 | 3923.816 | 9.352215 | 90.7223
| 258.871 | 3919.516 | 9.351652 | 90.6868
| 258.878 | 3919.219 | 9.351141 | 90.6726
| 258.886 | 3912.27 | 9.350615 | 90.6246
| 258.896 | 3908.203 | 9.350304 | 90.5979
| 258.904 | 3905.719 | 9.349627 | 90.5694
| 258.912 | 3901.496 | 9.348962 | 90.532
| 258.921 | 3898.391 | 9.348675 | 90.5089
| 258.929 | 3894.887 | 9.34853 | 90.4875
| 258.937 | 3892.063 | 9.348159 | 90.4644
| 258.946 | 3888.984 | 9.34762 | 90.4359
| 258.955 | 3886.898 | 9.347241 | 90.4163
| 258.963 | 3883.953 | 9.347125 | 90.3985
| 258.972 | 3880.84 | 9.346814 | 90.3753
| 258.981 | 3880.777 | 9.346222 | 90.361
| 258.992 | 3878.574 | 9.345777 | 90.3397
| 259.002 | 3874.883 | 9.345472 | 90.3147
| 259.013 | 3874.289 | 9.344822 | 90.2968
| 259.026 | 3873.488 | 9.344035 | 90.2736
| 259.042 | 3869.492 | 9.343659 | 90.2451
| 259.058 | 3868.703 | 9.34303 | 90.2273
| 259.077 | 3864.652 | 9.342709 | 90.1987
| 259.095 | 3863.066 | 9.342175 | 90.179
| 259.114 | 3860.891 | 9.341772 | 90.1594
| 259.133 | 3859.645 | 9.341301 | 90.1433
| 259.151 | 3858.715 | 9.340872 | 90.129
| 259.17 | 3856.957 | 9.340667 | 90.1165
| 259.19 | 3857.449 | 9.340154 | 90.1076
| 259.211 | 3856.566 | 9.339966 | 90.1004
| 259.237 | 3857.125 | 9.33937 | 90.0915
| 259.265 | 3854.32 | 9.339325 | 90.0772
| 259.294 | 3851.402 | 9.339498 | 90.0682
| 259.323 | 3848.285 | 9.339516 | 90.0539
| 259.351 | 3847.875 | 9.339588 | 90.0539
| 259.382 | 3847.574 | 9.339656 | 90.0557
| 259.417 | 3848.051 | 9.339827 | 90.0629
| 259.454 | 3842.02 | 9.340833 | 90.0575
| 259.492 | 3841.395 | 9.341101 | 90.0611
| 259.534 | 3845.313 | 9.340743 | 90.0736
| 259.576 | 3851.184 | 9.339904 | 90.0843
| 259.618 | 3852.27 | 9.339491 | 90.0825
| 259.66 | 3854.016 | 9.338545 | 90.07
| 259.702 | 3852.668 | 9.338475 | 90.0611
| 259.744 | 3853.633 | 9.338012 | 90.0557
| 259.79 | 3854.551 | 9.337445 | 90.045
| 259.84 | 3853.797 | 9.336906 | 90.0271
| 259.894 | 3852.727 | 9.337177 | 90.0253
| 259.949 | 3858.262 | 9.335309 | 90.0074
| 260.003 | 3859.504 | 9.334891 | 90.0003
| 260.057 | 3861.875 | 9.333791 | 89.9841
| 260.112 | 3856.648 | 9.334103 | 89.9627
| 260.167 | 3846.035 | 9.336338 | 89.9573
| 260.222 | 3841.953 | 9.33747 | 89.9627
| 260.277 | 3845.391 | 9.337991 | 89.9895
| 260.331 | 3853.859 | 9.337335 | 90.0164
| 260.386 | 3847.797 | 9.338588 | 90.0146
| 260.44 | 3847.953 | 9.338748 | 90.0199
| 260.499 | 3848.09 | 9.339509 | 90.0414
| 260.563 | 3850.25 | 9.339275 | 90.0503
| 260.627 | 3852.379 | 9.339112 | 90.0593
| 260.691 | 3847.895 | 9.340183 | 90.0646
| 260.755 | 3847.977 | 9.340406 | 90.0736
| 260.824 | 3848.723 | 9.340888 | 90.0897
| 260.9 | 3845.348 | 9.342664 | 90.1129
| 260.976 | 3848.586 | 9.343198 | 90.1397
| 261.051 | 3859.313 | 9.342009 | 90.163
| 261.125 | 3857.48 | 9.341633 | 90.1433
| 261.2 | 3857.824 | 9.340917 | 90.1272
| 261.282 | 3853.723 | 9.341075 | 90.1111
| 261.363 | 3856.035 | 9.340209 | 90.1022
| 261.443 | 3857.563 | 9.339072 | 90.0843
| 261.524 | 3853.996 | 9.338588 | 90.0557
| 261.605 | 3854.695 | 9.337845 | 90.0432
| 261.691 | 3851.266 | 9.337598 | 90.0199
| 261.777 | 3841.813 | 9.339377 | 90.011
| 261.864 | 3833.375 | 9.342172 | 90.0325
| 261.951 | 3822.434 | 9.346438 | 90.0736
| 262.038 | 3834.258 | 9.34703 | 90.1433
| 262.124 | 3846.152 | 9.345701 | 90.1701
| 262.211 | 3849.496 | 9.344975 | 90.1648
| 262.298 | 3839.141 | 9.346604 | 90.1451
| 262.385 | 3839.039 | 9.34792 | 90.1701
| 262.478 | 3836.313 | 9.349164 | 90.1808
| 262.571 | 3844.258 | 9.34917 | 90.2183
| 262.664 | 3848.934 | 9.348077 | 90.2112
| 262.757 | 3847.613 | 9.348306 | 90.2058
| 262.85 | 3838.063 | 9.350556 | 90.2058
| 262.943 | 3827.898 | 9.354486 | 90.2433
| 263.036 | 3834.82 | 9.355786 | 90.3075
| 263.129 | 3847.563 | 9.354928 | 90.3503
| 263.223 | 3867.457 | 9.350488 | 90.3485
| 263.316 | 3867.754 | 9.347704 | 90.2844
| 263.415 | 3865.895 | 9.344341 | 90.1951
| 263.515 | 3847.754 | 9.345293 | 90.1236
| 263.615 | 3841.566 | 9.345962 | 90.1094
| 263.714 | 3820.27 | 9.351023 | 90.1236
| 263.813 | 3836.434 | 9.35038 | 90.1951
| 263.913 | 3843.465 | 9.349246 | 90.2094
| 264.012 | 3830.871 | 9.351604 | 90.2022
| 264.112 | 3836.762 | 9.352088 | 90.2469
| 264.211 | 3845.398 | 9.351191 | 90.2754
| 264.312 | 3838.859 | 9.352088 | 90.2665
| 264.411 | 3840.941 | 9.352762 | 90.3004
| 264.51 | 3840.02 | 9.352973 | 90.304
| 264.615 | 3853.027 | 9.350556 | 90.3111
| 264.72 | 3850.758 | 9.349062 | 90.2647
| 264.825 | 3853.52 | 9.347309 | 90.2415
| 264.93 | 3854.68 | 9.345796 | 90.213
| 265.036 | 3855.285 | 9.343985 | 90.1737
| 265.15 | 3856.902 | 9.34153 | 90.1254
| 265.263 | 3846.406 | 9.342141 | 90.0843
| 265.377 | 3848.156 | 9.341012 | 90.0664
| 265.491 | 3838.219 | 9.342598 | 90.0575
| 265.605 | 3831.547 | 9.345117 | 90.0825
| 265.719 | 3842.969 | 9.344156 | 90.1165
| 265.832 | 3845.648 | 9.343254 | 90.1076
| 265.945 | 3844.492 | 9.343183 | 90.1004
| 266.059 | 3846.328 | 9.341933 | 90.0825
| 266.172 | 3843.086 | 9.341291 | 90.0521
| 266.286 | 3841.504 | 9.34103 | 90.0414
| 266.399 | 3849.578 | 9.338748 | 90.0271
| 266.513 | 3849.148 | 9.337743 | 90.0003
| 266.627 | 3837.52 | 9.339696 | 89.986
| 266.741 | 3840.043 | 9.340667 | 90.0199
| 266.855 | 3845.82 | 9.341193 | 90.0575
| 266.969 | 3850.34 | 9.340793 | 90.0736
| 267.083 | 3831.453 | 9.344862 | 90.0736
| 267.196 | 3840.012 | 9.345535 | 90.1325
| 267.31 | 3850.129 | 9.344772 | 90.1612
| 267.424 | 3848.797 | 9.344812 | 90.1523
| 267.537 | 3837.969 | 9.347112 | 90.1486
| 267.651 | 3848.445 | 9.345541 | 90.1612
| 267.765 | 3833.902 | 9.348675 | 90.1576
| 267.879 | 3839.879 | 9.349623 | 90.2076
| 267.992 | 3852.988 | 9.347596 | 90.2273
| 268.106 | 3854.531 | 9.345327 | 90.1826
| 268.219 | 3853.059 | 9.343667 | 90.1325
| 268.333 | 3855.723 | 9.340991 | 90.079
| 268.447 | 3855.883 | 9.338493 | 90.0199
| 268.569 | 3848.063 | 9.337877 | 89.9645
| 268.691 | 3840.328 | 9.339104 | 89.9502
| 268.812 | 3836.488 | 9.34147 | 89.9824
| 268.935 | 3842.051 | 9.341996 | 90.0217
| 269.057 | 3839.363 | 9.343635 | 90.0486
| 269.18 | 3836.398 | 9.345891 | 90.0825
| 269.302 | 3836.559 | 9.347956 | 90.1308
| 269.432 | 3823.02 | 9.352004 | 90.1576
| 269.562 | 3846.191 | 9.350404 | 90.2397
| 269.693 | 3859.305 | 9.345543 | 90.1969
| 269.822 | 3858.406 | 9.341196 | 90.0915
| 269.953 | 3851.723 | 9.339166 | 90.011
| 270.082 | 3831.504 | 9.341943 | 89.9788
| 270.212 | 3842.961 | 9.340648 | 90.011
| 270.343 | 3852.773 | 9.337856 | 90.0003
| 270.473 | 3853.406 | 9.335295 | 89.9465
| 270.611 | 3833.031 | 9.338493 | 89.9179
| 270.749 | 3832.367 | 9.341467 | 89.9824
| 270.894 | 3845.227 | 9.341983 | 90.0575
| 272.258 | 3845.227 | 9.407421 | 90.2665
| 272.32 | 3845.227 | 10.50623 | 90.2415
| 272.393 | 3845.227 | 11.20431 | 90.2004
| 272.469 | 3845.227 | 11.59972 | 90.1612
| 272.544 | 3845.227 | 11.79466 | 90.1379
| 272.619 | 3845.227 | 11.97363 | 90.1165
| 272.712 | 3845.227 | 12.03254 | 90.0986
| 272.784 | 3845.227 | 12.03252 | 90.0718
| 272.855 | 3845.227 | 12.03231 | 90.0414
| 272.925 | 3845.227 | 12.03233 | 90.0253
| 273 | 3845.227 | 12.03244 | 90.0181
| 273.072 | 3845.227 | 12.03207 | 90.0414
| 273.177 | 3845.227 | 12.03206 | 90.0915
| 273.246 | 3845.227 | 12.03195 | 90.129
| 273.316 | 3845.227 | 12.03198 | 90.1451
| 273.384 | 3845.227 | 12.0318 | 90.1576
| 273.926 | 3905.26 | 10.42808 | 91.4215
| 273.93 | 3901.354 | 10.42749 | 91.3898
| 273.931 | 3902.658 | 10.4272 | 91.3898
| 273.933 | 3897.686 | 10.4269 | 91.3598
| 273.935 | 3898.9 | 10.42663 | 91.3598
| 273.937 | 3893.521 | 10.42628 | 91.3262
| 273.944 | 3886.346 | 10.42505 | 91.2644
| 273.947 | 3883.393 | 10.42424 | 91.2326
| 273.951 | 3880.467 | 10.42348 | 91.2026
| 273.955 | 3877.537 | 10.42282 | 91.1742
| 273.958 | 3874.041 | 10.42229 | 91.1459
| 273.961 | 3876.354 | 10.4218 | 91.1459
| 273.964 | 3871.482 | 10.42158 | 91.1177
| 273.968 | 3868.654 | 10.42107 | 91.0929
| 273.971 | 3864.709 | 10.4208 | 91.0681
| 273.975 | 3863.967 | 10.4199 | 91.0451
| 273.98 | 3856.572 | 10.41927 | 90.9955
| 273.986 | 3855.084 | 10.41863 | 90.9742
| 273.992 | 3848.092 | 10.41813 | 90.9299
| 273.997 | 3845.811 | 10.41759 | 90.9069
| 274.004 | 3838.779 | 10.41725 | 90.8661
| 274.009 | 3833.174 | 10.4166 | 90.8253
| 274.015 | 3832.217 | 10.41584 | 90.804
| 274.021 | 3826.553 | 10.41533 | 90.7667
| 274.028 | 3821.857 | 10.41472 | 90.7312
| 274.034 | 3819.225 | 10.41458 | 90.7152
| 274.039 | 3813.115 | 10.41443 | 90.6832
| 274.045 | 3810.189 | 10.41425 | 90.6654
| 274.051 | 3805.076 | 10.41408 | 90.637
| 274.056 | 3802.99 | 10.41393 | 90.6228
| 274.062 | 3795.619 | 10.41399 | 90.589
| 274.068 | 3791.838 | 10.41418 | 90.5747
| 274.073 | 3785.588 | 10.41438 | 90.5498
| 274.079 | 3782.959 | 10.4143 | 90.5356
| 274.085 | 3778.99 | 10.41395 | 90.5089
| 274.09 | 3777.912 | 10.41363 | 90.4964
| 274.095 | 3773.475 | 10.41345 | 90.4715
| 274.102 | 3768.951 | 10.41339 | 90.4484
| 274.108 | 3767.592 | 10.41327 | 90.4394
| 274.113 | 3765.932 | 10.41289 | 90.4234
| 274.119 | 3766.33 | 10.4124 | 90.4145
| 274.126 | 3764.615 | 10.41198 | 90.3967
| 274.135 | 3760.326 | 10.41193 | 90.3753
| 274.143 | 3757.428 | 10.41183 | 90.3592
| 274.15 | 3757.799 | 10.41133 | 90.3503
| 274.159 | 3757.979 | 10.41081 | 90.3397
| 274.17 | 3755.209 | 10.41056 | 90.3218
| 274.181 | 3752.736 | 10.41036 | 90.3057
| 274.192 | 3753.924 | 10.40953 | 90.2933
| 274.203 | 3753.658 | 10.40901 | 90.2808
| 274.216 | 3751.709 | 10.40881 | 90.2665
| 274.23 | 3752.826 | 10.40816 | 90.2576
| 274.244 | 3747.939 | 10.40859 | 90.2433
| 274.258 | 3746.104 | 10.40851 | 90.2326
| 274.271 | 3744.443 | 10.40855 | 90.2254
| 274.285 | 3741.963 | 10.40871 | 90.2165
| 274.299 | 3742.221 | 10.40817 | 90.2058
| 274.315 | 3737.67 | 10.40842 | 90.1897
| 274.333 | 3738.439 | 10.40792 | 90.1826
| 274.353 | 3737.092 | 10.40781 | 90.1737
| 274.373 | 3740.162 | 10.40673 | 90.1648
| 274.393 | 3741.369 | 10.40612 | 90.1576
| 274.413 | 3742.518 | 10.40546 | 90.1486
| 274.433 | 3745.248 | 10.4047 | 90.1451
| 274.453 | 3744.428 | 10.40445 | 90.1344
| 274.476 | 3744.295 | 10.40392 | 90.1219
| 274.5 | 3742.803 | 10.40384 | 90.1129
| 274.525 | 3740.072 | 10.40409 | 90.104
| 274.551 | 3741.654 | 10.40375 | 90.104
| 274.577 | 3745.791 | 10.40293 | 90.104
| 274.602 | 3745.217 | 10.40272 | 90.0968
| 274.629 | 3745.26 | 10.40243 | 90.0897
| 274.66 | 3745.666 | 10.40174 | 90.0772
| 274.693 | 3746.881 | 10.40088 | 90.0629
| 274.727 | 3749.967 | 10.39956 | 90.0468
| 274.762 | 3755.42 | 10.39794 | 90.036
| 274.795 | 3757.889 | 10.39671 | 90.0199
| 274.829 | 3758.982 | 10.39551 | 89.9985
| 274.867 | 3757.248 | 10.39456 | 89.9698
| 274.904 | 3755.783 | 10.39402 | 89.9519
| 274.941 | 3755.064 | 10.39334 | 89.934
| 274.983 | 3748.877 | 10.39366 | 89.9089
| 275.023 | 3737.811 | 10.39504 | 89.8857
| 275.064 | 3729.947 | 10.39622 | 89.8731
| 275.106 | 3728.4 | 10.39737 | 89.8892
| 275.147 | 3735.447 | 10.3969 | 89.9125
| 275.188 | 3736.99 | 10.39709 | 89.9233
| 275.229 | 3737.338 | 10.39744 | 89.9305
| 275.274 | 3738.822 | 10.39738 | 89.9358
| 275.319 | 3740.311 | 10.39754 | 89.9448
| 275.363 | 3743.131 | 10.39725 | 89.9519
| 275.409 | 3743.881 | 10.39722 | 89.9555
| 275.458 | 3742.549 | 10.39787 | 89.9609
| 275.508 | 3744.193 | 10.39739 | 89.9591
| 275.557 | 3739.947 | 10.39807 | 89.9537
| 275.606 | 3745.24 | 10.39742 | 89.9645
| 275.655 | 3746.533 | 10.39763 | 89.9734
| 275.705 | 3745.721 | 10.39804 | 89.9806
| 275.759 | 3732.85 | 10.40123 | 89.9895
| 275.812 | 3732.592 | 10.40207 | 90.0092
| 275.865 | 3734.623 | 10.40295 | 90.0378
| 275.918 | 3735.502 | 10.40382 | 90.0629
| 275.973 | 3723.24 | 10.40785 | 90.095
| 276.026 | 3722.248 | 10.40988 | 90.1344
| 276.085 | 3734.037 | 10.41 | 90.1933
| 276.142 | 3746.85 | 10.40816 | 90.2165
| 276.2 | 3751.268 | 10.40698 | 90.2148
| 276.258 | 3750.213 | 10.40683 | 90.2094
| 276.315 | 3753.729 | 10.40603 | 90.2094
| 276.372 | 3754.553 | 10.40475 | 90.1879
| 276.435 | 3748.842 | 10.40549 | 90.1755
| 276.496 | 3743.439 | 10.40651 | 90.1719
| 276.558 | 3742.725 | 10.40665 | 90.1737
| 276.625 | 3744.018 | 10.40677 | 90.1862
| 276.692 | 3738.877 | 10.4077 | 90.1862
| 276.758 | 3742.67 | 10.40716 | 90.1951
| 276.825 | 3741.689 | 10.40801 | 90.2094
| 276.896 | 3741.373 | 10.40897 | 90.229
| 276.972 | 3740.197 | 10.41018 | 90.2504
| 277.048 | 3743.15 | 10.41014 | 90.2629
| 277.125 | 3741.795 | 10.41016 | 90.2576
| 277.202 | 3729.92 | 10.41315 | 90.2647
| 277.278 | 3714.424 | 10.4179 | 90.2897
| 277.354 | 3717.486 | 10.42108 | 90.3682
| 277.43 | 3731.646 | 10.42227 | 90.4573
| 277.506 | 3741.221 | 10.42245 | 90.5036
| 277.583 | 3752.4 | 10.4204 | 90.5107
| 277.659 | 3767.236 | 10.41628 | 90.4929
| 277.734 | 3769.721 | 10.41291 | 90.4323
| 277.811 | 3766.619 | 10.4106 | 90.3682
| 277.887 | 3757.822 | 10.40966 | 90.3057
| 277.964 | 3754.092 | 10.40888 | 90.2701
| 278.039 | 3753.631 | 10.4079 | 90.2451
| 278.121 | 3751.592 | 10.40696 | 90.2148
| 278.203 | 3754.799 | 10.40566 | 90.204
| 278.285 | 3760.4 | 10.40343 | 90.1826
| 278.366 | 3756.533 | 10.40225 | 90.1397
| 278.448 | 3754.24 | 10.40133 | 90.1111
| 278.529 | 3751.201 | 10.40078 | 90.0861
| 278.611 | 3752.373 | 10.4001 | 90.0754
| 278.692 | 3747.451 | 10.40149 | 90.0807
| 278.774 | 3744.783 | 10.40248 | 90.0897
| 278.855 | 3747.514 | 10.40244 | 90.1004
| 278.937 | 3738.498 | 10.40541 | 90.1183
| 279.019 | 3727.725 | 10.40915 | 90.1469
| 279.1 | 3724.279 | 10.41291 | 90.2094
| 279.182 | 3731.498 | 10.41492 | 90.2844
| 279.264 | 3741.838 | 10.4159 | 90.3521
| 279.345 | 3750.193 | 10.41504 | 90.37
| 279.426 | 3758.775 | 10.41379 | 90.3824
| 279.507 | 3763.053 | 10.41233 | 90.3717
| 279.588 | 3754.307 | 10.41331 | 90.3521
| 279.67 | 3752.826 | 10.41305 | 90.3414
| 279.751 | 3752.018 | 10.41233 | 90.3236
| 279.838 | 3758.279 | 10.40991 | 90.3022
| 280.274 | 3755.068 | 10.40792 | 90.2397
| 280.709 | 3746.342 | 10.40946 | 90.2308
| 281.144 | 3756.857 | 10.40826 | 90.2487
| 281.579 | 3780.537 | 10.40208 | 90.2219
| 282.014 | 3775.092 | 10.3944 | 90.0378
| 282.449 | 3739.959 | 10.39742 | 89.9555
| 282.885 | 3756.51 | 10.397 | 90.0432
| 283.319 | 3746.15 | 10.39798 | 90.0128
| 283.754 | 3747.283 | 10.39531 | 89.9573
| 284.212 | 3755.877 | 10.40248 | 90.1486
| 284.67 | 3763.795 | 10.39967 | 90.1129
| 285.128 | 3735.83 | 10.40076 | 90.002
| 285.586 | 3739.424 | 10.40541 | 90.1362
| 286.045 | 3751.096 | 10.40442 | 90.1862
| 287.412 | 3751.096 | 10.46797 | 90.0074
| 287.473 | 3751.096 | 11.52473 | 89.9895
| 287.547 | 3751.096 | 12.23906 | 90.0038
| 287.622 | 3751.096 | 12.61239 | 90.0307
| 287.698 | 3751.096 | 12.81714 | 90.0414
| 287.775 | 3751.096 | 13.00135 | 90.045
| 287.869 | 3751.096 | 13.03735 | 90.0378
| 287.939 | 3751.096 | 13.03733 | 90.0396
| 288.012 | 3751.096 | 13.03746 | 90.0664
| 288.082 | 3751.096 | 13.03742 | 90.0915
| 288.153 | 3751.096 | 13.03723 | 90.1344
| 288.224 | 3751.096 | 13.03702 | 90.204
| 288.328 | 3751.096 | 13.03712 | 90.2254
| 288.396 | 3751.096 | 13.037 | 90.2165
| 288.466 | 3751.096 | 13.03691 | 90.1987
| 288.535 | 3751.096 | 13.03683 | 90.1987
| 289.075 | 3794.543 | 11.48233 | 91.3827
| 289.079 | 3792.082 | 11.48148 | 91.3545
| 289.081 | 3793.922 | 11.48106 | 91.3545
| 289.082 | 3788.637 | 11.48106 | 91.3297
| 289.084 | 3790.563 | 11.48063 | 91.3297
| 289.086 | 3786.117 | 11.48023 | 91.3015
| 289.091 | 3785.293 | 11.47909 | 91.275
| 289.095 | 3781.106 | 11.4788 | 91.2502
| 289.098 | 3777.535 | 11.47829 | 91.2238
| 289.102 | 3773.008 | 11.47802 | 91.1972
| 289.105 | 3769.676 | 11.47754 | 91.1725
| 289.109 | 3766.356 | 11.47696 | 91.1459
| 289.113 | 3764.071 | 11.47633 | 91.123
| 289.116 | 3762.281 | 11.47563 | 91.1017
| 289.12 | 3760.465 | 11.47489 | 91.0787
| 289.123 | 3757.844 | 11.47433 | 91.0557
| 289.126 | 3754.168 | 11.4741 | 91.0345
| 289.13 | 3750.469 | 11.47378 | 91.0114
| 289.134 | 3747.508 | 11.47349 | 90.9919
| 289.137 | 3744 | 11.47322 | 90.9707
| 289.141 | 3740.489 | 11.47295 | 90.9494
| 289.145 | 3737.836 | 11.47257 | 90.9299
| 289.147 | 3735.582 | 11.4721 | 90.9104
| 289.151 | 3733.192 | 11.47166 | 90.8909
| 289.154 | 3733.942 | 11.47149 | 90.8909
| 289.159 | 3727.188 | 11.47106 | 90.8519
| 289.164 | 3724.867 | 11.47078 | 90.8359
| 289.168 | 3722.039 | 11.47062 | 90.82
| 289.172 | 3718.86 | 11.47049 | 90.804
| 289.176 | 3715.559 | 11.47034 | 90.7862
| 289.181 | 3710.16 | 11.47004 | 90.756
| 289.186 | 3708.449 | 11.46962 | 90.74
| 289.191 | 3707.344 | 11.46915 | 90.7258
| 289.196 | 3702.086 | 11.469 | 90.6992
| 289.2 | 3699.274 | 11.46892 | 90.685
| 289.205 | 3696.305 | 11.46894 | 90.6726
| 289.21 | 3690.34 | 11.46894 | 90.6459
| 289.215 | 3687.883 | 11.46878 | 90.6317
| 289.219 | 3686.387 | 11.4684 | 90.6175
| 289.224 | 3685.485 | 11.46812 | 90.6085
| 289.231 | 3681.012 | 11.46787 | 90.5836
| 289.237 | 3676.172 | 11.46789 | 90.5623
| 289.244 | 3672.371 | 11.46783 | 90.5445
| 289.251 | 3671.922 | 11.46748 | 90.5356
| 289.259 | 3667.61 | 11.46704 | 90.5089
| 289.268 | 3665.285 | 11.46675 | 90.4929
| 289.277 | 3660.199 | 11.46681 | 90.4715
| 289.285 | 3657.567 | 11.46659 | 90.4555
| 289.294 | 3656.125 | 11.46604 | 90.4377
| 289.303 | 3652.617 | 11.46592 | 90.4199
| 289.311 | 3649.153 | 11.46612 | 90.4091
| 289.32 | 3646.438 | 11.46628 | 90.4003
| 289.329 | 3644.614 | 11.46615 | 90.3896
| 289.338 | 3642.422 | 11.46618 | 90.3807
| 289.346 | 3640.477 | 11.46632 | 90.3735
| 289.354 | 3637.785 | 11.46646 | 90.3646
| 289.364 | 3638.656 | 11.46591 | 90.3575
| 289.375 | 3638.012 | 11.46567 | 90.3503
| 289.389 | 3635.715 | 11.46593 | 90.345
| 289.403 | 3636.012 | 11.4657 | 90.3414
| 289.418 | 3630.602 | 11.46665 | 90.3361
| 289.435 | 3628.235 | 11.46666 | 90.3253
| 289.452 | 3627.614 | 11.46653 | 90.3218
| 289.471 | 3631.008 | 11.46552 | 90.3182
| 289.49 | 3631.535 | 11.46554 | 90.32
| 289.511 | 3635.106 | 11.46491 | 90.3236
| 289.531 | 3632.176 | 11.46557 | 90.3236
| 289.552 | 3633.082 | 11.4654 | 90.3253
| 289.575 | 3632.953 | 11.46509 | 90.32
| 289.602 | 3634.883 | 11.46439 | 90.3147
| 289.628 | 3640.696 | 11.46299 | 90.3111
| 289.654 | 3647.274 | 11.46143 | 90.3093
| 289.681 | 3647.719 | 11.46103 | 90.304
| 289.71 | 3640.383 | 11.46217 | 90.2933
| 289.74 | 3632.399 | 11.46327 | 90.279
| 289.769 | 3625.446 | 11.46404 | 90.2629
| 289.798 | 3622.77 | 11.46457 | 90.2611
| 289.828 | 3623.301 | 11.46501 | 90.2701
| 289.862 | 3624.957 | 11.46553 | 90.2861
| 289.895 | 3628.293 | 11.46569 | 90.3022
| 289.929 | 3631.836 | 11.46592 | 90.32
| 289.963 | 3636.946 | 11.46561 | 90.3343
| 289.997 | 3644.844 | 11.46426 | 90.3414
| 290.031 | 3652.25 | 11.46296 | 90.3468
| 290.065 | 3655.5 | 11.46204 | 90.3432
| 290.098 | 3656.953 | 11.46099 | 90.3272
| 290.132 | 3657.797 | 11.45986 | 90.3075
| 290.17 | 3654.856 | 11.45907 | 90.2772
| 290.208 | 3652.883 | 11.45853 | 90.2576
| 290.245 | 3657.813 | 11.45707 | 90.2487
| 290.283 | 3659.973 | 11.4561 | 90.2397
| 290.321 | 3651.641 | 11.45687 | 90.2165
| 290.358 | 3643.422 | 11.45784 | 90.2004
| 290.396 | 3637.61 | 11.45853 | 90.1879
| 290.435 | 3638.082 | 11.45823 | 90.1862
| 290.476 | 3640.754 | 11.45788 | 90.1933
| 290.518 | 3640.625 | 11.4578 | 90.1915
| 290.564 | 3636.348 | 11.45908 | 90.1987
| 290.61 | 3632.551 | 11.46076 | 90.2148
| 290.656 | 3631.313 | 11.46142 | 90.2237
| 290.703 | 3635.817 | 11.46126 | 90.2415
| 290.749 | 3638.305 | 11.46195 | 90.2647
| 290.795 | 3642.406 | 11.46169 | 90.2772
| 290.841 | 3643.922 | 11.46151 | 90.279
| 290.887 | 3644.137 | 11.46162 | 90.2808
| 290.938 | 3646.539 | 11.46131 | 90.2844
| 290.988 | 3657.961 | 11.45912 | 90.2915
| 291.039 | 3669.766 | 11.45583 | 90.279
| 291.089 | 3675.723 | 11.45306 | 90.2504
| 291.139 | 3684.082 | 11.44915 | 90.2094
| 291.189 | 3690.227 | 11.4453 | 90.1612
| 291.239 | 3687.848 | 11.44298 | 90.104
| 291.289 | 3682.317 | 11.44138 | 90.0468
| 291.34 | 3674.047 | 11.44037 | 89.9877
| 291.39 | 3664.821 | 11.44038 | 89.9448
| 291.441 | 3660.528 | 11.44013 | 89.9215
| 291.492 | 3658.285 | 11.4399 | 89.9072
| 291.542 | 3654.528 | 11.44036 | 89.9
| 291.593 | 3652.961 | 11.44072 | 89.9018
| 291.643 | 3646.824 | 11.44219 | 89.9036
| 291.693 | 3642.617 | 11.44336 | 89.9089
| 291.743 | 3638.117 | 11.44501 | 89.9233
| 291.793 | 3639.141 | 11.4456 | 89.9412
| 291.844 | 3640.938 | 11.44658 | 89.9716
| 291.895 | 3651.098 | 11.44564 | 89.9985
| 291.944 | 3649.254 | 11.44592 | 89.9966
| 291.994 | 3650.031 | 11.4456 | 89.9931
| 292.049 | 3644.199 | 11.44689 | 89.9913
| 292.103 | 3641.278 | 11.44761 | 89.9931
| 292.157 | 3641.746 | 11.44821 | 90.0057
| 292.216 | 3637.34 | 11.44925 | 90.0057
| 292.275 | 3639.383 | 11.44949 | 90.0181
| 292.334 | 3634.196 | 11.45152 | 90.0342
| 292.393 | 3629.582 | 11.45408 | 90.0629
| 292.451 | 3628 | 11.45536 | 90.0807
| 292.51 | 3635.031 | 11.45551 | 90.1129
| 292.568 | 3638.278 | 11.45572 | 90.1308
| 292.627 | 3639.68 | 11.45565 | 90.1344
| 292.685 | 3644.125 | 11.45536 | 90.1486
| 292.744 | 3648.977 | 11.45414 | 90.1469
| 292.803 | 3648.543 | 11.45354 | 90.1325
| 292.868 | 3639.992 | 11.4546 | 90.1147
| 292.933 | 3636.824 | 11.45582 | 90.1236
| 292.997 | 3634.188 | 11.45726 | 90.1362
| 293.061 | 3632.922 | 11.45899 | 90.1612
| 293.125 | 3636.465 | 11.45997 | 90.1951
| 293.19 | 3635.957 | 11.46086 | 90.2094
| 293.26 | 3642.156 | 11.46068 | 90.2326
| 293.328 | 3643.93 | 11.46111 | 90.2469
| 293.398 | 3644.985 | 11.46132 | 90.254
| 293.467 | 3642.36 | 11.46163 | 90.2487
| 293.536 | 3647.723 | 11.46115 | 90.2647
| 293.606 | 3648.125 | 11.46094 | 90.2629
| 293.681 | 3648.426 | 11.45995 | 90.2469
| 293.762 | 3645.387 | 11.46035 | 90.2415
| 293.844 | 3662.289 | 11.45616 | 90.2362
| 293.924 | 3676.453 | 11.4505 | 90.1897
| 294.006 | 3671.891 | 11.44819 | 90.1219
| 294.087 | 3659.481 | 11.44825 | 90.0682
| 294.168 | 3659.625 | 11.44702 | 90.045
| 294.256 | 3663.469 | 11.44582 | 90.036
| 294.342 | 3662.071 | 11.44496 | 90.011
| 294.43 | 3656.785 | 11.44481 | 89.986
| 294.516 | 3646.653 | 11.44699 | 89.9824
| 294.605 | 3630.606 | 11.45342 | 90.036
| 294.692 | 3624.567 | 11.45846 | 90.1094
| 294.78 | 3634.293 | 11.4617 | 90.2165
| 294.867 | 3648.16 | 11.46184 | 90.2826
| 294.956 | 3640.813 | 11.46495 | 90.3147
| 295.042 | 3648.25 | 11.46442 | 90.3414
| 295.13 | 3665.817 | 11.46162 | 90.3664
| 295.218 | 3673.485 | 11.45762 | 90.3272
| 295.305 | 3662.125 | 11.45712 | 90.2701
| 295.392 | 3657.254 | 11.45647 | 90.2397
| 295.479 | 3657.239 | 11.45569 | 90.229
| 295.572 | 3660.364 | 11.45307 | 90.1933
| 295.666 | 3662.289 | 11.45221 | 90.1862
| 295.76 | 3668.778 | 11.44871 | 90.1469
| 295.853 | 3665.789 | 11.44603 | 90.0807
| 295.946 | 3656.094 | 11.44614 | 90.0378
| 296.039 | 3654.93 | 11.4453 | 90.0146
| 296.133 | 3654.856 | 11.44421 | 89.9913
| 296.233 | 3649.555 | 11.4448 | 89.977
| 296.332 | 3632.063 | 11.44893 | 89.9806
| 296.433 | 3632.817 | 11.45221 | 90.0468
| 296.533 | 3631.305 | 11.4551 | 90.0968
| 296.633 | 3640.91 | 11.45518 | 90.1415
| 296.734 | 3645.031 | 11.45519 | 90.1594
| 296.834 | 3649.129 | 11.45521 | 90.1773
| 296.934 | 3653.074 | 11.45485 | 90.1862
| 297.034 | 3651.453 | 11.4545 | 90.1683
| 297.134 | 3651.285 | 11.45529 | 90.179
| 297.242 | 3659.492 | 11.45405 | 90.1897
| 297.349 | 3657.09 | 11.45385 | 90.1755
| 297.457 | 3653.5 | 11.45409 | 90.1683
| 297.563 | 3639.071 | 11.45778 | 90.179
| 297.67 | 3638.399 | 11.45941 | 90.2112
| 297.784 | 3645.817 | 11.4593 | 90.2469
| 297.898 | 3647.625 | 11.45869 | 90.2487
| 298.012 | 3649.762 | 11.45786 | 90.2487
| 298.126 | 3649.02 | 11.45556 | 90.2022
| 298.24 | 3633.446 | 11.45755 | 90.1665
| 298.354 | 3634.672 | 11.45926 | 90.204
| 298.468 | 3634.887 | 11.45949 | 90.2076
| 298.588 | 3624.379 | 11.46139 | 90.2004
| 298.708 | 3633.508 | 11.46122 | 90.229
| 298.829 | 3639.938 | 11.45996 | 90.2237
| 298.951 | 3649.414 | 11.45776 | 90.2148
| 299.072 | 3658.938 | 11.453 | 90.1594
| 299.193 | 3645.656 | 11.45315 | 90.0968
| 299.313 | 3640.367 | 11.45341 | 90.0736
| 299.435 | 3618.723 | 11.45885 | 90.0843
| 299.556 | 3628.844 | 11.46064 | 90.163
| 299.676 | 3642.664 | 11.45927 | 90.1969
| 299.797 | 3644.91 | 11.45774 | 90.1755
| 299.918 | 3649.77 | 11.45587 | 90.1612
| 300.039 | 3656.36 | 11.45203 | 90.1183
| 300.16 | 3649.59 | 11.45049 | 90.0611
| 300.281 | 3652.668 | 11.44856 | 90.036
| 300.403 | 3644.645 | 11.44976 | 90.0217
| 300.524 | 3639.504 | 11.45142 | 90.0307
| 300.646 | 3644.469 | 11.45225 | 90.07
| 300.767 | 3646.762 | 11.4515 | 90.0682
| 300.888 | 3650.875 | 11.45177 | 90.095
| 301.009 | 3632.008 | 11.45716 | 90.12
| 301.129 | 3627.797 | 11.46199 | 90.1987
| 302.499 | 3627.797 | 11.52049 | 90.1879
| 302.559 | 3627.797 | 12.56704 | 90.1897
| 302.635 | 3627.797 | 13.28616 | 90.1362
| 302.712 | 3627.797 | 13.64605 | 90.0825
| 302.785 | 3627.797 | 13.83131 | 90.036
| 302.862 | 3627.797 | 14.01696 | 90.0092
| 302.955 | 3627.797 | 14.04088 | 90.0539
| 303.026 | 3627.797 | 14.04092 | 90.1111
| 303.098 | 3627.797 | 14.04092 | 90.1415
| 303.17 | 3627.797 | 14.04087 | 90.1773
| 303.241 | 3627.797 | 14.04084 | 90.2237
| 303.313 | 3627.797 | 14.04075 | 90.254
| 303.417 | 3627.797 | 14.04066 | 90.2576
| 303.486 | 3627.797 | 14.04065 | 90.2379
| 303.556 | 3627.797 | 14.04054 | 90.2058
| 303.627 | 3627.797 | 14.04059 | 90.179
| 304.165 | 3683.875 | 12.52531 | 91.2291
| 304.169 | 3681.363 | 12.52475 | 91.2078
| 304.171 | 3676.883 | 12.52475 | 91.1884
| 304.172 | 3677.953 | 12.52447 | 91.1884
| 304.174 | 3679.109 | 12.5242 | 91.1884
| 304.175 | 3674.633 | 12.5242 | 91.169
| 304.181 | 3673.179 | 12.52358 | 91.1512
| 304.184 | 3668.937 | 12.52344 | 91.13
| 304.188 | 3665.355 | 12.52323 | 91.1106
| 304.191 | 3661.429 | 12.52316 | 91.0929
| 304.194 | 3657.722 | 12.52307 | 91.0752
| 304.198 | 3654.109 | 12.52286 | 91.0557
| 304.201 | 3650.254 | 12.52272 | 91.0362
| 304.205 | 3647.582 | 12.52229 | 91.0167
| 304.209 | 3644.597 | 12.52202 | 90.999
| 304.213 | 3643.031 | 12.52143 | 90.9813
| 304.216 | 3640.586 | 12.52114 | 90.9654
| 304.219 | 3639.515 | 12.52064 | 90.9512
| 304.223 | 3637.98 | 12.52023 | 90.937
| 304.227 | 3636.265 | 12.51995 | 90.9246
| 304.231 | 3634.168 | 12.51967 | 90.9104
| 304.235 | 3632.289 | 12.51934 | 90.8962
| 304.238 | 3631.004 | 12.51889 | 90.882
| 304.242 | 3630.613 | 12.51833 | 90.8696
| 304.249 | 3628.074 | 12.51739 | 90.8413
| 304.255 | 3628.429 | 12.51665 | 90.8288
| 304.262 | 3625.324 | 12.5162 | 90.8075
| 304.271 | 3620.875 | 12.51543 | 90.7738
| 304.279 | 3620.988 | 12.51431 | 90.7525
| 304.289 | 3619.293 | 12.51309 | 90.7223
| 304.298 | 3616.906 | 12.51263 | 90.7045
| 304.308 | 3614.312 | 12.512 | 90.6814
| 304.318 | 3612.625 | 12.51098 | 90.6548
| 304.327 | 3611.308 | 12.51053 | 90.6405
| 304.337 | 3605.269 | 12.5105 | 90.6139
| 304.347 | 3604.222 | 12.50999 | 90.5996
| 304.357 | 3601.656 | 12.50943 | 90.5783
| 304.366 | 3598.695 | 12.50927 | 90.5623
| 304.376 | 3594 | 12.50922 | 90.5409
| 304.385 | 3592.847 | 12.50851 | 90.5231
| 304.395 | 3592.429 | 12.50776 | 90.5071
| 304.408 | 3587.777 | 12.50732 | 90.4786
| 304.421 | 3589.5 | 12.50603 | 90.4626
| 304.435 | 3588.281 | 12.50527 | 90.443
| 304.448 | 3584.836 | 12.50493 | 90.4216
| 304.461 | 3587.019 | 12.50372 | 90.4091
| 304.474 | 3586.34 | 12.50339 | 90.3985
| 304.488 | 3585.914 | 12.50252 | 90.3807
| 304.505 | 3585.488 | 12.50197 | 90.3682
| 304.525 | 3583.539 | 12.50121 | 90.345
| 304.546 | 3579.926 | 12.501 | 90.3253
| 304.565 | 3577.285 | 12.50061 | 90.3057
| 304.585 | 3569.445 | 12.50136 | 90.2861
| 304.605 | 3564.758 | 12.50137 | 90.2647
| 304.624 | 3560.75 | 12.50155 | 90.2504
| 304.644 | 3556.98 | 12.5016 | 90.2344
| 304.665 | 3557.511 | 12.50117 | 90.229
| 304.688 | 3558.609 | 12.50088 | 90.2273
| 304.712 | 3562.328 | 12.50018 | 90.229
| 304.735 | 3562.148 | 12.50038 | 90.2326
| 304.761 | 3558.461 | 12.5012 | 90.2308
| 304.788 | 3555.476 | 12.50151 | 90.2237
| 304.815 | 3556.984 | 12.50094 | 90.2201
| 304.841 | 3559.199 | 12.50044 | 90.2201
| 304.868 | 3562.351 | 12.49998 | 90.2254
| 304.895 | 3567.871 | 12.499 | 90.2308
| 304.921 | 3571.445 | 12.49816 | 90.2308
| 304.947 | 3571.695 | 12.49773 | 90.2237
| 304.977 | 3569.492 | 12.49761 | 90.213
| 305.006 | 3564.117 | 12.49796 | 90.1969
| 305.036 | 3559.226 | 12.49838 | 90.1826
| 305.066 | 3559.969 | 12.49797 | 90.1773
| 305.098 | 3559.187 | 12.49806 | 90.1755
| 305.133 | 3552.742 | 12.49936 | 90.1719
| 305.169 | 3553.199 | 12.49934 | 90.1719
| 305.207 | 3556.777 | 12.49834 | 90.1701
| 305.247 | 3562.148 | 12.4971 | 90.1719
| 305.287 | 3568.972 | 12.49525 | 90.1683
| 305.325 | 3574.254 | 12.49297 | 90.1523
| 305.364 | 3573.707 | 12.49187 | 90.129
| 305.407 | 3566.617 | 12.49236 | 90.1094
| 305.449 | 3555.207 | 12.4935 | 90.0825
| 305.492 | 3551.894 | 12.49348 | 90.0664
| 305.534 | 3548.562 | 12.49383 | 90.0593
| 305.578 | 3545.679 | 12.49422 | 90.0557
| 305.621 | 3541.894 | 12.49545 | 90.0646
| 305.664 | 3543.297 | 12.49621 | 90.0861
| 305.706 | 3543.062 | 12.49699 | 90.1022
| 305.752 | 3547.008 | 12.4963 | 90.1076
| 305.798 | 3552.894 | 12.49559 | 90.12
| 305.844 | 3557.086 | 12.49477 | 90.1236
| 305.89 | 3558.168 | 12.49387 | 90.1129
| 305.936 | 3558.179 | 12.4933 | 90.104
| 305.986 | 3554.847 | 12.49342 | 90.0933
| 306.036 | 3552.539 | 12.49303 | 90.079
| 306.087 | 3551.433 | 12.49334 | 90.0825
| 306.137 | 3552.484 | 12.49296 | 90.0825
| 306.187 | 3547.976 | 12.49401 | 90.0825
| 306.237 | 3545.535 | 12.49527 | 90.095
| 306.288 | 3542.398 | 12.49586 | 90.0933
| 306.339 | 3542.988 | 12.49585 | 90.095
| 306.393 | 3546.094 | 12.49501 | 90.095
| 306.447 | 3546.636 | 12.49486 | 90.095
| 306.506 | 3542.625 | 12.4963 | 90.1022
| 306.565 | 3535.148 | 12.49811 | 90.104
| 306.623 | 3536.886 | 12.49812 | 90.1111
| 306.683 | 3544.238 | 12.49728 | 90.1272
| 306.742 | 3544.984 | 12.49747 | 90.1308
| 306.806 | 3547.879 | 12.49607 | 90.1165
| 306.87 | 3549.969 | 12.49462 | 90.0986
| 306.933 | 3558.097 | 12.49189 | 90.0825
| 306.997 | 3566.476 | 12.48811 | 90.0503
| 307.061 | 3567.129 | 12.48648 | 90.0235
| 307.13 | 3553.437 | 12.48648 | 89.9663
| 307.199 | 3548.117 | 12.48607 | 89.9376
| 307.268 | 3541.445 | 12.48688 | 89.9251
| 307.338 | 3539.39 | 12.48713 | 89.9215
| 307.407 | 3542.59 | 12.48719 | 89.9376
| 307.476 | 3544.351 | 12.48779 | 89.9555
| 307.545 | 3528.578 | 12.49194 | 89.9627
| 307.614 | 3517.207 | 12.49651 | 89.9985
| 307.683 | 3522 | 12.49868 | 90.0593
| 307.752 | 3529.469 | 12.49978 | 90.1111
| 307.821 | 3528.883 | 12.502 | 90.1504
| 307.896 | 3539.742 | 12.50169 | 90.1969
| 307.971 | 3544.234 | 12.50189 | 90.2237
| 308.046 | 3530.5 | 12.50493 | 90.2219
| 308.121 | 3532.785 | 12.50633 | 90.2594
| 308.196 | 3546.062 | 12.50479 | 90.2915
| 308.271 | 3547.129 | 12.50436 | 90.2897
| 308.346 | 3545.633 | 12.50445 | 90.2861
| 308.421 | 3540.344 | 12.50498 | 90.2736
| 308.496 | 3553.75 | 12.50227 | 90.2808
| 308.571 | 3554.203 | 12.50137 | 90.2665
| 308.652 | 3553.5 | 12.50145 | 90.2611
| 308.738 | 3554.203 | 12.50091 | 90.2487
| 308.832 | 3560.847 | 12.49936 | 90.2451
| 308.925 | 3556.965 | 12.49876 | 90.2183
| 309.017 | 3556.754 | 12.49876 | 90.2165
| 309.116 | 3567.777 | 12.49624 | 90.2183
| 309.214 | 3570.66 | 12.49378 | 90.1844
| 309.313 | 3568.769 | 12.49279 | 90.1558
| 309.413 | 3558.918 | 12.49392 | 90.1362
| 309.511 | 3576.281 | 12.48924 | 90.1236
| 309.609 | 3572.797 | 12.48843 | 90.0915
| 309.708 | 3564.14 | 12.4883 | 90.0539
| 309.807 | 3553.801 | 12.49137 | 90.0664
| 309.906 | 3546.461 | 12.49611 | 90.12
| 310.004 | 3540.886 | 12.50136 | 90.1879
| 310.102 | 3555.531 | 12.50328 | 90.2844
| 310.201 | 3577.363 | 12.50026 | 90.3253
| 310.3 | 3581.625 | 12.4978 | 90.3022
| 310.399 | 3586.984 | 12.49463 | 90.2683
| 310.498 | 3584.914 | 12.49189 | 90.2112
| 310.596 | 3581.84 | 12.48966 | 90.1558
| 310.697 | 3574.82 | 12.48838 | 90.1004
| 310.796 | 3574.078 | 12.4871 | 90.07
| 310.895 | 3573.367 | 12.48497 | 90.0235
| 310.993 | 3565.969 | 12.48571 | 90.0003
| 311.092 | 3562.492 | 12.48625 | 89.986
| 311.192 | 3560.316 | 12.48701 | 89.986
| 311.291 | 3558.582 | 12.48889 | 90.0074
| 311.391 | 3558.398 | 12.49128 | 90.0432
| 311.497 | 3550.504 | 12.49477 | 90.0718
| 311.603 | 3553.519 | 12.49636 | 90.1111
| 311.71 | 3563.312 | 12.49665 | 90.1594
| 311.816 | 3573.918 | 12.49525 | 90.1773
| 311.923 | 3576.515 | 12.49392 | 90.1612
| 312.029 | 3581.09 | 12.49114 | 90.129
| 312.137 | 3556.961 | 12.49446 | 90.0861
| 312.243 | 3555.738 | 12.49624 | 90.1111
| 312.35 | 3559.195 | 12.49662 | 90.1308
| 312.456 | 3552.945 | 12.4978 | 90.1254
| 312.562 | 3548.144 | 12.50037 | 90.154
| 312.669 | 3561.383 | 12.49877 | 90.1826
| 312.775 | 3562.988 | 12.49812 | 90.1808
| 312.882 | 3561.445 | 12.49796 | 90.1737
| 312.988 | 3567.551 | 12.49644 | 90.1773
| 313.095 | 3552.953 | 12.49899 | 90.1665
| 313.202 | 3549.074 | 12.50226 | 90.2112
| 313.308 | 3561.121 | 12.50242 | 90.2665
| 313.415 | 3557.273 | 12.50355 | 90.2736
| 313.521 | 3563.281 | 12.5034 | 90.3004
| 313.627 | 3574.047 | 12.49975 | 90.2826
| 313.734 | 3579.226 | 12.49452 | 90.2112
| 313.841 | 3567.828 | 12.49214 | 90.1236
| 313.948 | 3565.793 | 12.48987 | 90.0772
| 314.054 | 3562.765 | 12.48842 | 90.0414
| 314.16 | 3570.773 | 12.48409 | 90.002
| 314.266 | 3545.14 | 12.48762 | 89.9645
| 314.373 | 3553.015 | 12.48713 | 89.9949
| 314.479 | 3554.957 | 12.4872 | 90.0092
| 314.586 | 3537.008 | 12.49139 | 90.0146
| 314.692 | 3545.469 | 12.49263 | 90.0754
| 314.798 | 3553.094 | 12.49346 | 90.1254
| 314.904 | 3547.988 | 12.49527 | 90.1397
| 315.01 | 3545.59 | 12.49727 | 90.1665
| 315.117 | 3552.496 | 12.49829 | 90.213
| 315.224 | 3564.91 | 12.49759 | 90.2522
| 315.331 | 3567.953 | 12.49672 | 90.2522
| 315.438 | 3572.758 | 12.49508 | 90.2433
| 315.544 | 3577.101 | 12.49178 | 90.2004
| 315.651 | 3559.758 | 12.49387 | 90.1648
| 315.757 | 3576.308 | 12.49041 | 90.1701
| 315.863 | 3565.804 | 12.49158 | 90.1415
| 315.969 | 3561.992 | 12.49243 | 90.1397
| 316.076 | 3561.484 | 12.49289 | 90.1469
| 316.19 | 3540.562 | 12.4997 | 90.179
| 317.555 | 3540.562 | 12.56038 | 90.1004
| 317.616 | 3540.562 | 13.59954 | 90.0861
| 317.689 | 3540.562 | 14.2927 | 90.0611
| 317.765 | 3540.562 | 14.64956 | 90.0271
| 317.84 | 3540.562 | 14.83548 | 90.0128
| 317.916 | 3540.562 | 15.02998 | 90.0307
| 318.01 | 3540.562 | 15.04534 | 90.0378
| 318.082 | 3540.562 | 15.04524 | 90.0307
| 318.153 | 3540.562 | 15.04524 | 90.0057
| 318.225 | 3540.562 | 15.04514 | 89.9985
| 318.296 | 3540.562 | 15.04515 | 89.9913
| 318.367 | 3540.562 | 15.04511 | 90.0092
| 318.472 | 3540.562 | 15.04507 | 90.0414
| 318.541 | 3540.562 | 15.04487 | 90.07
| 318.611 | 3540.562 | 15.04494 | 90.1058
| 318.68 | 3540.562 | 15.04497 | 90.1022
| 319.22 | 3609.483 | 13.54507 | 90.9264
| 319.224 | 3605.19 | 13.54446 | 90.898
| 319.227 | 3600.276 | 13.54426 | 90.8749
| 319.228 | 3601.393 | 13.54399 | 90.8749
| 319.23 | 3596.295 | 13.54378 | 90.8501
| 319.234 | 3592.213 | 13.54343 | 90.8271
| 319.241 | 3583.237 | 13.54291 | 90.7809
| 319.246 | 3581.651 | 13.54211 | 90.7614
| 319.249 | 3577.237 | 13.54183 | 90.7383
| 319.253 | 3574.592 | 13.54123 | 90.717
| 319.257 | 3572.158 | 13.54078 | 90.6992
| 319.26 | 3568.795 | 13.54045 | 90.6796
| 319.263 | 3565.096 | 13.54022 | 90.6601
| 319.267 | 3560.651 | 13.54005 | 90.6388
| 319.27 | 3557.01 | 13.53989 | 90.621
| 319.273 | 3557.51 | 13.53977 | 90.621
| 319.277 | 3551.451 | 13.53926 | 90.5872
| 319.282 | 3549.1 | 13.53888 | 90.5712
| 319.286 | 3547.342 | 13.53837 | 90.5552
| 319.291 | 3544.19 | 13.53819 | 90.5391
| 319.297 | 3537.108 | 13.53809 | 90.5089
| 319.301 | 3533.783 | 13.53815 | 90.4964
| 319.305 | 3530.045 | 13.53822 | 90.4822
| 319.31 | 3526.643 | 13.5381 | 90.4661
| 319.315 | 3522.041 | 13.53781 | 90.443
| 319.319 | 3519.026 | 13.5377 | 90.4287
| 319.323 | 3516.635 | 13.53755 | 90.4163
| 319.328 | 3514.412 | 13.53746 | 90.4056
| 319.333 | 3512.006 | 13.53741 | 90.3949
| 319.337 | 3506.467 | 13.53749 | 90.3735
| 319.341 | 3503.787 | 13.53751 | 90.3628
| 319.346 | 3503.178 | 13.53724 | 90.3557
| 319.352 | 3499.573 | 13.5368 | 90.3343
| 319.359 | 3498.83 | 13.53593 | 90.3164
| 319.369 | 3496.045 | 13.53549 | 90.2986
| 319.379 | 3491.705 | 13.53507 | 90.2736
| 319.389 | 3490.737 | 13.53415 | 90.2558
| 319.398 | 3489.268 | 13.53377 | 90.2433
| 319.408 | 3484.522 | 13.5338 | 90.2254
| 319.418 | 3482.151 | 13.5333 | 90.2076
| 319.427 | 3480.744 | 13.53281 | 90.1933
| 319.437 | 3475.35 | 13.53292 | 90.1737
| 319.447 | 3471.526 | 13.533 | 90.1594
| 319.456 | 3471.092 | 13.53261 | 90.1523
| 319.468 | 3468.576 | 13.53258 | 90.1415
| 319.481 | 3463.541 | 13.53294 | 90.1272
| 319.492 | 3462.94 | 13.53253 | 90.1183
| 319.508 | 3460.053 | 13.53253 | 90.1076
| 319.522 | 3459.967 | 13.53232 | 90.104
| 319.54 | 3462.365 | 13.53155 | 90.1004
| 319.558 | 3462.826 | 13.53124 | 90.0968
| 319.578 | 3463.405 | 13.53065 | 90.0879
| 319.6 | 3465.014 | 13.52959 | 90.0772
| 319.624 | 3464.545 | 13.52951 | 90.0736
| 319.65 | 3461.307 | 13.52954 | 90.0611
| 319.676 | 3462.475 | 13.52884 | 90.0539
| 319.702 | 3462.615 | 13.52824 | 90.0432
| 319.731 | 3462.08 | 13.52817 | 90.0396
| 319.765 | 3463.881 | 13.52769 | 90.0378
| 319.798 | 3462.061 | 13.52798 | 90.0342
| 319.83 | 3462.502 | 13.52793 | 90.0325
| 319.866 | 3464.065 | 13.52784 | 90.036
| 319.902 | 3467.248 | 13.52744 | 90.0414
| 319.937 | 3465.014 | 13.52791 | 90.0396
| 319.973 | 3462.283 | 13.52863 | 90.0396
| 320.009 | 3463.295 | 13.52874 | 90.045
| 320.045 | 3462.022 | 13.52939 | 90.0486
| 320.08 | 3457.662 | 13.53108 | 90.0575
| 320.117 | 3450.385 | 13.53333 | 90.0629
| 320.152 | 3442.698 | 13.53687 | 90.0897
| 320.188 | 3439.104 | 13.53925 | 90.1147
| 320.224 | 3441.987 | 13.54061 | 90.1504
| 320.26 | 3447.932 | 13.54113 | 90.1844
| 320.296 | 3454.104 | 13.54157 | 90.2165
| 320.332 | 3456.502 | 13.54226 | 90.2379
| 320.369 | 3460.604 | 13.54268 | 90.2611
| 320.405 | 3464.405 | 13.54286 | 90.279
| 320.44 | 3468.823 | 13.54208 | 90.2844
| 320.476 | 3475.487 | 13.54075 | 90.2915
| 320.512 | 3479.436 | 13.53928 | 90.2844
| 320.548 | 3485.416 | 13.53727 | 90.2772
| 320.583 | 3490.514 | 13.53539 | 90.2683
| 320.619 | 3491.385 | 13.53362 | 90.2433
| 320.657 | 3484.471 | 13.53333 | 90.2112
| 320.696 | 3478.42 | 13.53381 | 90.1951
| 320.735 | 3477.006 | 13.53321 | 90.179
| 320.773 | 3479.155 | 13.53214 | 90.1701
| 320.812 | 3480.881 | 13.5309 | 90.1558
| 320.85 | 3480.479 | 13.5305 | 90.1469
| 320.893 | 3478.088 | 13.53082 | 90.1415
| 320.935 | 3474.119 | 13.53125 | 90.1325
| 320.977 | 3470.256 | 13.53181 | 90.1254
| 321.02 | 3470.604 | 13.53189 | 90.1272
| 321.066 | 3478.311 | 13.53066 | 90.1379
| 321.113 | 3489.014 | 13.52844 | 90.1415
| 321.159 | 3492.815 | 13.52757 | 90.1415
| 321.205 | 3490.365 | 13.52703 | 90.1219
| 321.252 | 3490.873 | 13.5256 | 90.1004
| 321.303 | 3492.424 | 13.52508 | 90.0968
| 321.354 | 3486.557 | 13.52565 | 90.0807
| 321.405 | 3474.44 | 13.52843 | 90.0754
| 321.457 | 3465.733 | 13.53143 | 90.0915
| 321.508 | 3461.143 | 13.53433 | 90.1219
| 321.56 | 3472.627 | 13.53401 | 90.1648
| 321.611 | 3483.752 | 13.53348 | 90.2004
| 321.663 | 3495.498 | 13.53167 | 90.2183
| 321.715 | 3496.971 | 13.5312 | 90.2148
| 321.767 | 3488.354 | 13.53258 | 90.204
| 321.819 | 3476.557 | 13.53572 | 90.2076
| 321.87 | 3474.299 | 13.53735 | 90.2237
| 321.922 | 3484.264 | 13.53662 | 90.2504
| 321.973 | 3499.135 | 13.53479 | 90.2772
| 322.024 | 3509.905 | 13.5331 | 90.2933
| 322.076 | 3514.092 | 13.531 | 90.2736
| 322.127 | 3514.928 | 13.52902 | 90.2451
| 322.182 | 3525.444 | 13.52464 | 90.2148
| 322.238 | 3530.819 | 13.5212 | 90.179
| 322.294 | 3522.201 | 13.52009 | 90.1254
| 322.349 | 3499.155 | 13.52275 | 90.0772
| 322.404 | 3489.643 | 13.52398 | 90.0593
| 322.46 | 3495.19 | 13.52293 | 90.0664
| 322.516 | 3496.565 | 13.52253 | 90.0646
| 322.57 | 3493.178 | 13.52322 | 90.0611
| 322.626 | 3475.924 | 13.52765 | 90.0646
| 322.681 | 3464.924 | 13.53168 | 90.0879
| 322.736 | 3479.248 | 13.53139 | 90.1415
| 322.791 | 3487.01 | 13.53228 | 90.1862
| 322.846 | 3500.444 | 13.53054 | 90.2112
| 322.902 | 3503.217 | 13.53065 | 90.2237
| 322.957 | 3501.928 | 13.53031 | 90.2148
| 323.012 | 3508.873 | 13.52842 | 90.2094
| 323.067 | 3515.979 | 13.52615 | 90.2004
| 323.122 | 3516.877 | 13.52433 | 90.1719
| 323.182 | 3512.35 | 13.52332 | 90.1344
| 323.241 | 3507.096 | 13.52243 | 90.095
| 323.301 | 3496.854 | 13.52283 | 90.0593
| 323.361 | 3490.908 | 13.52418 | 90.0593
| 323.421 | 3481.545 | 13.52707 | 90.0718
| 323.48 | 3487.514 | 13.52713 | 90.095
| 323.54 | 3499.272 | 13.52534 | 90.1129
| 323.6 | 3505.877 | 13.52394 | 90.1147
| 323.659 | 3504.944 | 13.52363 | 90.1058
| 323.719 | 3507.19 | 13.52238 | 90.0915
| 323.779 | 3504.819 | 13.5224 | 90.0807
| 323.838 | 3509.42 | 13.52136 | 90.079
| 323.898 | 3515.33 | 13.51971 | 90.0718
| 323.958 | 3509.877 | 13.51953 | 90.0432
| 324.017 | 3504.826 | 13.51964 | 90.0217
| 324.077 | 3503.573 | 13.52005 | 90.0217
| 324.136 | 3499.205 | 13.52046 | 90.0092
| 324.196 | 3504.362 | 13.51919 | 90.0092
| 324.256 | 3505.354 | 13.5186 | 90.0038
| 324.321 | 3499.987 | 13.51964 | 90.002
| 324.386 | 3490.795 | 13.52131 | 89.9949
| 324.45 | 3489.365 | 13.52298 | 90.0199
| 324.515 | 3494.651 | 13.52269 | 90.0378
| 324.58 | 3489.381 | 13.52506 | 90.0557
| 324.644 | 3468.53 | 13.53031 | 90.0611
| 324.708 | 3457.83 | 13.53649 | 90.1254
| 324.774 | 3461.873 | 13.54032 | 90.2094
| 324.839 | 3484.35 | 13.53955 | 90.2879
| 324.904 | 3499.178 | 13.53802 | 90.3272
| 324.968 | 3507.049 | 13.53659 | 90.3378
| 325.034 | 3503.901 | 13.53563 | 90.3129
| 325.098 | 3509.807 | 13.53279 | 90.2915
| 325.163 | 3518.338 | 13.52932 | 90.2701
| 325.228 | 3513.299 | 13.5275 | 90.2183
| 325.293 | 3515.877 | 13.52473 | 90.1808
| 325.357 | 3512.588 | 13.52288 | 90.1362
| 325.421 | 3502.151 | 13.5235 | 90.104
| 325.487 | 3497.19 | 13.52332 | 90.079
| 325.551 | 3501.209 | 13.52252 | 90.0825
| 325.616 | 3501.287 | 13.52156 | 90.07
| 325.686 | 3503.608 | 13.5206 | 90.0682
| 325.756 | 3495.936 | 13.52127 | 90.0521
| 325.826 | 3493.768 | 13.5214 | 90.0468
| 325.896 | 3488.233 | 13.52218 | 90.0378
| 325.967 | 3488.557 | 13.52195 | 90.0378
| 326.042 | 3492.33 | 13.5216 | 90.0468
| 326.119 | 3490.35 | 13.52285 | 90.0557
| 326.194 | 3486.014 | 13.52413 | 90.0575
| 326.27 | 3484.444 | 13.5261 | 90.0825
| 326.346 | 3487.244 | 13.52693 | 90.1076
| 326.423 | 3486.889 | 13.52844 | 90.1325
| 326.505 | 3502.178 | 13.52668 | 90.163
| 326.587 | 3521.397 | 13.52112 | 90.1451
| 326.669 | 3520.03 | 13.51859 | 90.0968
| 326.752 | 3511.33 | 13.51807 | 90.0539
| 326.834 | 3496.815 | 13.52069 | 90.0414
| 326.917 | 3499.928 | 13.52009 | 90.045
| 326.999 | 3505.198 | 13.51934 | 90.0521
| 327.082 | 3495.19 | 13.52176 | 90.0503
| 327.163 | 3497.205 | 13.52319 | 90.0825
| 327.245 | 3483.596 | 13.52798 | 90.1058
| 327.328 | 3483.905 | 13.53128 | 90.1648
| 327.417 | 3495.42 | 13.53259 | 90.2379
| 327.505 | 3510.549 | 13.53153 | 90.2808
| 327.594 | 3530.127 | 13.52614 | 90.2683
| 327.682 | 3519.455 | 13.5258 | 90.2201
| 327.771 | 3507.416 | 13.52591 | 90.1755
| 327.86 | 3498.885 | 13.52715 | 90.163
| 327.949 | 3496.037 | 13.52835 | 90.1701
| 328.037 | 3498.643 | 13.52861 | 90.1826
| 328.126 | 3493.627 | 13.53041 | 90.1915
| 328.215 | 3507.936 | 13.52771 | 90.2022
| 328.304 | 3507.096 | 13.52582 | 90.163
| 328.392 | 3510.658 | 13.52348 | 90.1362
| 328.48 | 3512.08 | 13.52102 | 90.0986
| 328.57 | 3502.112 | 13.52118 | 90.0593
| 328.659 | 3482.338 | 13.52519 | 90.0432
| 328.748 | 3484.01 | 13.52706 | 90.0807
| 328.837 | 3497.237 | 13.52619 | 90.1219
| 328.927 | 3498.104 | 13.52665 | 90.1344
| 329.016 | 3499.002 | 13.52684 | 90.1415
| 329.111 | 3498.026 | 13.52801 | 90.1612
| 329.213 | 3503.764 | 13.52632 | 90.1612
| 329.316 | 3510.213 | 13.52446 | 90.1576
| 329.418 | 3496.26 | 13.52644 | 90.1362
| 329.52 | 3491.944 | 13.53008 | 90.1808
| 329.622 | 3504.463 | 13.52887 | 90.213
| 329.724 | 3521.315 | 13.52548 | 90.2237
| 329.825 | 3518.209 | 13.52367 | 90.1755
| 329.928 | 3517.83 | 13.52248 | 90.1486
| 330.037 | 3513.522 | 13.52213 | 90.12
| 330.147 | 3498.807 | 13.52566 | 90.1165
| 330.258 | 3471.158 | 13.53497 | 90.1612
| 330.367 | 3487.291 | 13.53879 | 90.2915
| 330.476 | 3521.287 | 13.53486 | 90.361
| 330.586 | 3531.088 | 13.53085 | 90.3325
| 330.696 | 3530.662 | 13.52683 | 90.2611
| 330.805 | 3511.799 | 13.52708 | 90.1844
| 330.914 | 3517.323 | 13.5234 | 90.1397
| 331.024 | 3519.248 | 13.52168 | 90.12
| 331.134 | 3519.549 | 13.51943 | 90.079
| 331.252 | 3516.725 | 13.51809 | 90.045
| 332.619 | 3516.725 | 13.59805 | 90.0468
| 332.68 | 3516.725 | 14.50736 | 90.0414
| 332.754 | 3516.725 | 15.01302 | 90.0378
| 332.829 | 3516.725 | 15.25273 | 90.0396
| 332.906 | 3516.725 | 15.42176 | 90.045
| 332.984 | 3516.725 | 15.55351 | 90.0575
| 333.078 | 3516.725 | 15.55343 | 90.0235
| 333.149 | 3516.725 | 15.55349 | 90.0307
| 333.219 | 3516.725 | 15.55338 | 90.07
| 333.292 | 3516.725 | 15.55341 | 90.0915
| 333.363 | 3516.725 | 15.55341 | 90.1076
| 333.433 | 3516.725 | 15.5533 | 90.1362
| 333.538 | 3516.725 | 15.55324 | 90.1594
| 333.607 | 3516.725 | 15.55333 | 90.1594
| 333.676 | 3516.725 | 15.55313 | 90.1719
| 334.215 | 3540.281 | 14.37822 | 90.9636
| 334.223 | 3537.703 | 14.37703 | 90.9335
| 334.227 | 3535.93 | 14.37661 | 90.9193
| 334.231 | 3533.961 | 14.37623 | 90.9051
| 334.234 | 3531.984 | 14.37586 | 90.8909
| 334.239 | 3530.813 | 14.37558 | 90.8803
| 334.246 | 3528.57 | 14.37463 | 90.8554
| 334.249 | 3526.164 | 14.37436 | 90.8413
| 334.253 | 3525.945 | 14.37366 | 90.8288
| 334.259 | 3526.32 | 14.37273 | 90.8147
| 334.266 | 3522.828 | 14.37197 | 90.788
| 334.274 | 3518.883 | 14.37153 | 90.7649
| 334.282 | 3513.844 | 14.37062 | 90.7294
| 334.289 | 3514.766 | 14.36921 | 90.7099
| 334.299 | 3515.578 | 14.36767 | 90.6885
| 334.311 | 3509.211 | 14.36662 | 90.6459
| 334.322 | 3508.156 | 14.36515 | 90.6175
| 334.334 | 3504.234 | 14.3643 | 90.5872
| 334.346 | 3500.086 | 14.36388 | 90.5641
| 334.357 | 3499.188 | 14.36257 | 90.5391
| 334.368 | 3496.734 | 14.36176 | 90.516
| 334.38 | 3490.734 | 14.36135 | 90.484
| 334.393 | 3491.055 | 14.36006 | 90.4644
| 334.409 | 3486.633 | 14.35954 | 90.4377
| 334.424 | 3484.234 | 14.35864 | 90.4145
| 334.438 | 3482.367 | 14.3577 | 90.3913
| 334.453 | 3477.797 | 14.35762 | 90.3717
| 334.468 | 3477.727 | 14.35638 | 90.3521
| 334.486 | 3472.055 | 14.35623 | 90.3272
| 334.504 | 3470.844 | 14.35501 | 90.3022
| 334.521 | 3464.391 | 14.35522 | 90.2808
| 334.54 | 3461.57 | 14.35473 | 90.2611
| 334.557 | 3455.641 | 14.35522 | 90.2469
| 334.575 | 3452.07 | 14.35525 | 90.2344
| 334.593 | 3449.266 | 14.35556 | 90.229
| 334.611 | 3446.984 | 14.3554 | 90.2183
| 334.628 | 3445.453 | 14.35521 | 90.2094
| 334.645 | 3445.688 | 14.35478 | 90.204
| 334.665 | 3444.141 | 14.35467 | 90.1951
| 334.685 | 3440.656 | 14.3549 | 90.1862
| 334.705 | 3441.008 | 14.35447 | 90.1808
| 334.729 | 3440.531 | 14.35455 | 90.1808
| 334.756 | 3443.453 | 14.35387 | 90.1808
| 334.782 | 3446.297 | 14.35317 | 90.179
| 334.809 | 3445.344 | 14.3532 | 90.1755
| 334.835 | 3442.711 | 14.35345 | 90.1683
| 334.862 | 3441.031 | 14.3535 | 90.163
| 334.889 | 3444.406 | 14.35245 | 90.1594
| 334.915 | 3446.867 | 14.35168 | 90.1558
| 334.942 | 3446.391 | 14.35174 | 90.1558
| 334.973 | 3451.055 | 14.35058 | 90.1576
| 335.003 | 3449.008 | 14.35088 | 90.1558
| 335.034 | 3443.633 | 14.35146 | 90.1433
| 335.064 | 3442.188 | 14.35116 | 90.1325
| 335.095 | 3444.828 | 14.35016 | 90.1254
| 335.126 | 3447.836 | 14.349 | 90.1183
| 335.157 | 3450.023 | 14.34859 | 90.12
| 335.187 | 3448.117 | 14.34861 | 90.1111
| 335.217 | 3448.602 | 14.34828 | 90.1076
| 335.25 | 3445.984 | 14.34832 | 90.0968
| 335.284 | 3441.07 | 14.34895 | 90.0879
| 335.317 | 3439.352 | 14.3488 | 90.0772
| 335.351 | 3443.734 | 14.34783 | 90.079
| 335.385 | 3448.023 | 14.3472 | 90.0843
| 335.417 | 3448.352 | 14.34667 | 90.0772
| 335.452 | 3450.117 | 14.3457 | 90.0682
| 335.489 | 3452.148 | 14.34473 | 90.0593
| 335.525 | 3454.641 | 14.34424 | 90.0611
| 335.56 | 3453.328 | 14.34431 | 90.0575
| 335.596 | 3453.789 | 14.34402 | 90.0539
| 335.635 | 3452.68 | 14.34381 | 90.045
| 335.674 | 3441.32 | 14.34584 | 90.0325
| 335.712 | 3437.211 | 14.34689 | 90.0342
| 335.751 | 3437.383 | 14.3475 | 90.045
| 335.794 | 3434.836 | 14.34855 | 90.0521
| 335.838 | 3435.727 | 14.34907 | 90.0646
| 335.88 | 3439.25 | 14.34899 | 90.079
| 335.923 | 3441.531 | 14.34912 | 90.0915
| 335.967 | 3444.938 | 14.34884 | 90.1022
| 336.009 | 3448.984 | 14.34807 | 90.1076
| 336.051 | 3445.602 | 14.34841 | 90.0986
| 336.094 | 3441.898 | 14.34859 | 90.0861
| 336.138 | 3442.008 | 14.34897 | 90.0897
| 336.185 | 3438.703 | 14.35041 | 90.0968
| 336.234 | 3431.633 | 14.3524 | 90.0986
| 336.282 | 3427.773 | 14.35411 | 90.1076
| 336.329 | 3435.742 | 14.35352 | 90.129
| 336.375 | 3448.773 | 14.35182 | 90.154
| 336.423 | 3458.586 | 14.34962 | 90.1558
| 336.47 | 3457.789 | 14.34867 | 90.1362
| 336.517 | 3450.727 | 14.34962 | 90.1219
| 336.565 | 3440.016 | 14.35137 | 90.1058
| 336.613 | 3428.516 | 14.35375 | 90.0986
| 336.661 | 3427.25 | 14.35491 | 90.1129
| 336.709 | 3429.852 | 14.35564 | 90.1379
| 336.756 | 3429.492 | 14.35677 | 90.1558
| 336.807 | 3440.117 | 14.35549 | 90.179
| 336.858 | 3445.68 | 14.35529 | 90.1951
| 336.909 | 3443.07 | 14.35579 | 90.1933
| 336.96 | 3440.266 | 14.35614 | 90.1879
| 337.011 | 3439.648 | 14.35645 | 90.1915
| 337.068 | 3446.383 | 14.35575 | 90.2076
| 337.123 | 3448.031 | 14.35466 | 90.1987
| 337.178 | 3448.555 | 14.35348 | 90.1844
| 337.238 | 3447.516 | 14.3525 | 90.1683
| 337.298 | 3437.969 | 14.35379 | 90.1523
| 337.358 | 3431.68 | 14.35554 | 90.1576
| 337.418 | 3421.945 | 14.3583 | 90.1665
| 337.477 | 3415.219 | 14.36095 | 90.1844
| 337.537 | 3417.258 | 14.36259 | 90.2201
| 337.597 | 3422.539 | 14.36317 | 90.2522
| 337.657 | 3437.211 | 14.36103 | 90.2754
| 337.716 | 3446.82 | 14.35862 | 90.2736
| 337.776 | 3447.328 | 14.3577 | 90.2576
| 337.841 | 3440.477 | 14.3587 | 90.2451
| 337.905 | 3435.484 | 14.35896 | 90.2326
| 337.971 | 3440.195 | 14.35804 | 90.2397
| 338.035 | 3448.508 | 14.3556 | 90.2362
| 338.1 | 3451.797 | 14.35374 | 90.2219
| 338.166 | 3451.141 | 14.35253 | 90.2022
| 338.236 | 3446.602 | 14.35213 | 90.1808
| 338.307 | 3444.977 | 14.35113 | 90.1612
| 338.377 | 3440.922 | 14.35162 | 90.1523
| 338.447 | 3441.844 | 14.35011 | 90.129
| 338.522 | 3446.539 | 14.34941 | 90.1325
| 338.598 | 3435.25 | 14.35215 | 90.129
| 338.674 | 3442.805 | 14.35062 | 90.129
| 338.754 | 3458.555 | 14.34806 | 90.1451
| 338.829 | 3457.422 | 14.3472 | 90.1236
| 338.903 | 3452.109 | 14.34702 | 90.0968
| 338.979 | 3452.531 | 14.34682 | 90.0933
| 339.06 | 3445.938 | 14.34725 | 90.0772
| 339.142 | 3445.602 | 14.3477 | 90.0807
| 339.229 | 3447.594 | 14.34726 | 90.0843
| 339.317 | 3446.609 | 14.34752 | 90.0897
| 339.41 | 3449.305 | 14.34695 | 90.0915
| 339.503 | 3439.617 | 14.34857 | 90.079
| 339.597 | 3437.469 | 14.35026 | 90.0968
| 339.69 | 3426.336 | 14.35398 | 90.1129
| 339.784 | 3428.555 | 14.35561 | 90.1469
| 339.877 | 3439.852 | 14.35543 | 90.1879
| 339.97 | 3458.258 | 14.35178 | 90.1987
| 340.064 | 3453.836 | 14.35022 | 90.1523
| 340.157 | 3450.797 | 14.35041 | 90.1397
| 340.251 | 3452.586 | 14.34869 | 90.1183
| 340.344 | 3445.367 | 14.34959 | 90.104
| 340.437 | 3448.188 | 14.34907 | 90.1076
| 340.531 | 3446.016 | 14.34698 | 90.0664
| 340.624 | 3438.094 | 14.34839 | 90.0593
| 340.717 | 3442.25 | 14.34758 | 90.0664
| 340.81 | 3457.781 | 14.34259 | 90.0468
| 340.904 | 3452.969 | 14.34028 | 89.9877
| 340.998 | 3433.789 | 14.34279 | 89.9537
| 341.091 | 3429.805 | 14.34447 | 89.9645
| 341.185 | 3424.797 | 14.3477 | 89.9966
| 341.279 | 3430.094 | 14.34972 | 90.0503
| 341.373 | 3421.109 | 14.35466 | 90.0968
| 341.466 | 3422.445 | 14.35798 | 90.1576
| 341.764 | 3441.641 | 14.36116 | 90.2754
| 342.062 | 3441.164 | 14.36146 | 90.279
| 342.378 | 3447.734 | 14.35463 | 90.1879
| 342.693 | 3413.352 | 14.36241 | 90.1862
| 343.009 | 3442.133 | 14.35923 | 90.2522
| 343.323 | 3437.258 | 14.36616 | 90.3361
| 343.637 | 3455.656 | 14.35444 | 90.2219
| 343.951 | 3434.438 | 14.35798 | 90.1897
| 344.266 | 3460.625 | 14.35314 | 90.2237
| 344.58 | 3448.117 | 14.35144 | 90.1451
| 344.896 | 3449.695 | 14.35485 | 90.204
| 345.211 | 3454.188 | 14.3504 | 90.1576
| 345.526 | 3447.484 | 14.34765 | 90.0897
| 345.842 | 3459.953 | 14.33899 | 89.9985
| 346.157 | 3439.289 | 14.34268 | 89.9698
| 346.472 | 3455.227 | 14.3464 | 90.0915
| 347.843 | 3455.227 | 14.42373 | 90.3397
| 347.905 | 3455.227 | 15.18719 | 90.3236
| 347.979 | 3455.227 | 15.58666 | 90.2719
| 348.055 | 3455.227 | 15.79754 | 90.2344
| 348.131 | 3455.227 | 15.98883 | 90.2076
| 348.208 | 3455.227 | 16.06018 | 90.1755
| 348.303 | 3455.227 | 16.06035 | 90.1594
| 348.374 | 3455.227 | 16.06029 | 90.1272
| 348.445 | 3455.227 | 16.0602 | 90.1147
| 348.517 | 3455.227 | 16.06021 | 90.0915
| 348.588 | 3455.227 | 16.06037 | 90.0915
| 348.66 | 3455.227 | 16.06032 | 90.1022
| 348.765 | 3455.227 | 16.06016 | 90.0646
| 348.834 | 3455.227 | 16.06007 | 90.0611
| 348.901 | 3455.227 | 16.0599 | 90.095
| 349.441 | 3478.57 | 15.06821 | 90.7596
| 349.446 | 3476.101 | 15.06728 | 90.7347
| 349.448 | 3477.531 | 15.06699 | 90.7347
| 349.45 | 3475.476 | 15.06673 | 90.7223
| 349.453 | 3473.625 | 15.06642 | 90.7099
| 349.457 | 3470.875 | 15.06622 | 90.6957
| 349.464 | 3467.078 | 15.06584 | 90.6743
| 349.467 | 3467.796 | 15.0657 | 90.6743
| 349.472 | 3463.992 | 15.06521 | 90.6512
| 349.478 | 3464.179 | 15.0645 | 90.6405
| 349.486 | 3459.523 | 15.06394 | 90.6121
| 349.495 | 3455.773 | 15.06365 | 90.5925
| 349.503 | 3452.242 | 15.06327 | 90.5712
| 349.512 | 3450.726 | 15.0621 | 90.5463
| 349.521 | 3451.367 | 15.06105 | 90.532
| 349.532 | 3448.101 | 15.06044 | 90.5089
| 349.543 | 3445.984 | 15.05961 | 90.4875
| 349.554 | 3445.843 | 15.05814 | 90.4644
| 349.567 | 3446.554 | 15.0571 | 90.4501
| 349.582 | 3446.046 | 15.05545 | 90.4234
| 349.6 | 3447.671 | 15.0535 | 90.3985
| 349.618 | 3445.023 | 15.05234 | 90.3682
| 349.636 | 3442.015 | 15.05099 | 90.3343
| 349.654 | 3441.945 | 15.04947 | 90.3093
| 349.675 | 3436.835 | 15.04821 | 90.2683
| 349.696 | 3437.046 | 15.04608 | 90.2362
| 349.721 | 3435.257 | 15.04479 | 90.2076
| 349.746 | 3431.234 | 15.04364 | 90.1701
| 349.77 | 3429.593 | 15.04213 | 90.1397
| 349.794 | 3429.164 | 15.041 | 90.1183
| 349.822 | 3427.117 | 15.04018 | 90.0968
| 349.849 | 3423.296 | 15.03969 | 90.0736
| 349.877 | 3417.843 | 15.03956 | 90.0486
| 349.905 | 3411 | 15.03981 | 90.0253
| 349.931 | 3404.71 | 15.04024 | 90.0074
| 349.958 | 3396.195 | 15.04162 | 89.9949
| 349.985 | 3388.375 | 15.04335 | 89.9931
| 350.012 | 3388.414 | 15.04372 | 89.9985
| 350.043 | 3393.609 | 15.04323 | 90.011
| 350.073 | 3397.164 | 15.04302 | 90.0235
| 350.103 | 3399.117 | 15.04268 | 90.0253
| 350.134 | 3404.382 | 15.04202 | 90.036
| 350.165 | 3407.531 | 15.04139 | 90.0378
| 350.195 | 3410.101 | 15.04069 | 90.036
| 350.226 | 3415.765 | 15.0388 | 90.0271
| 350.257 | 3420.539 | 15.0372 | 90.0199
| 350.287 | 3422.078 | 15.03621 | 90.0092
| 350.318 | 3425.445 | 15.03429 | 89.9913
| 350.348 | 3428.031 | 15.03259 | 89.9734
| 350.379 | 3430.007 | 15.03143 | 89.9609
| 350.409 | 3428.796 | 15.03065 | 89.943
| 350.439 | 3426.289 | 15.03039 | 89.9287
| 350.471 | 3419.687 | 15.03017 | 89.8982
| 350.501 | 3420.445 | 15.02892 | 89.8803
| 350.535 | 3418.164 | 15.02838 | 89.8624
| 350.568 | 3418.078 | 15.02807 | 89.8552
| 350.605 | 3412.46 | 15.02878 | 89.8427
| 350.641 | 3404.21 | 15.03036 | 89.8337
| 350.678 | 3394.062 | 15.03289 | 89.8337
| 350.714 | 3388.328 | 15.03572 | 89.8552
| 350.751 | 3387.71 | 15.03774 | 89.8839
| 350.792 | 3389.343 | 15.03965 | 89.9179
| 350.833 | 3391.328 | 15.04173 | 89.9591
| 350.874 | 3397.984 | 15.04223 | 89.9931
| 350.914 | 3402.718 | 15.04294 | 90.0217
| 350.956 | 3408.57 | 15.04391 | 90.0611
| 350.997 | 3412.539 | 15.04436 | 90.0825
| 351.038 | 3419.71 | 15.04372 | 90.0986
| 351.078 | 3425.093 | 15.04289 | 90.1058
| 351.119 | 3422.867 | 15.04365 | 90.1076
| 351.16 | 3422.375 | 15.04448 | 90.1165
| 351.203 | 3421.21 | 15.04554 | 90.1254
| 351.248 | 3424.312 | 15.04573 | 90.1397
| 351.292 | 3421.046 | 15.0468 | 90.1433
| 351.336 | 3420.375 | 15.04784 | 90.1576
| 351.384 | 3425.062 | 15.04773 | 90.1737
| 351.432 | 3426.476 | 15.047 | 90.1665
| 351.481 | 3425.359 | 15.04754 | 90.1719
| 351.529 | 3429.539 | 15.0472 | 90.1826
| 351.577 | 3421.734 | 15.04873 | 90.1755
| 351.625 | 3418.367 | 15.04966 | 90.1755
| 351.674 | 3410.07 | 15.05208 | 90.1808
| 351.722 | 3408.828 | 15.0535 | 90.1987
| 351.77 | 3413.835 | 15.05297 | 90.2112
| 351.818 | 3418.828 | 15.05205 | 90.2183
| 351.866 | 3425.382 | 15.05079 | 90.2237
| 351.914 | 3429.421 | 15.04935 | 90.2165
| 351.962 | 3421.007 | 15.05046 | 90.2022
| 352.011 | 3408.453 | 15.05287 | 90.1915
| 352.059 | 3409.609 | 15.05308 | 90.204
| 352.108 | 3410.695 | 15.05304 | 90.2112
| 352.156 | 3418.335 | 15.05193 | 90.2273
| 352.204 | 3425.187 | 15.05053 | 90.2326
| 352.252 | 3417.492 | 15.05131 | 90.2165
| 352.3 | 3417.164 | 15.05082 | 90.2094
| 352.353 | 3422.601 | 15.04913 | 90.2058
| 352.405 | 3429.679 | 15.04661 | 90.1969
| 352.458 | 3425.226 | 15.04688 | 90.1844
| 352.51 | 3426.531 | 15.04498 | 90.1612
| 352.562 | 3425.531 | 15.04347 | 90.1344
| 352.615 | 3430.593 | 15.04085 | 90.1147
| 352.836 | 3415.109 | 15.04074 | 90.0486
| 353.058 | 3418.32 | 15.04052 | 90.0593
| 353.28 | 3403.523 | 15.04525 | 90.0736
| 353.501 | 3402.265 | 15.05238 | 90.1808
| 353.734 | 3414.226 | 15.05313 | 90.2344
| 353.967 | 3411.875 | 15.04826 | 90.1504
| 354.201 | 3400.148 | 15.05542 | 90.2237
| 354.435 | 3417.601 | 15.0533 | 90.2594
| 354.667 | 3397.867 | 15.05885 | 90.2736
| 354.9 | 3402.453 | 15.0589 | 90.2968
| 355.134 | 3398.21 | 15.05999 | 90.2933
| 355.367 | 3399.031 | 15.0606 | 90.2986
| 355.614 | 3408.023 | 15.0576 | 90.2754
| 355.861 | 3415.906 | 15.05128 | 90.2022
| 356.107 | 3405.398 | 15.05011 | 90.1362
| 356.353 | 3419.671 | 15.04263 | 90.0718
| 356.6 | 3391.921 | 15.05337 | 90.1344
| 356.846 | 3420.351 | 15.04849 | 90.1683
| 357.092 | 3431.828 | 15.03789 | 90.0486
| 357.339 | 3399.89 | 15.04027 | 89.9627
| 357.585 | 3400.312 | 15.04404 | 90.0289
| 357.831 | 3379.367 | 15.05623 | 90.1397
| 358.078 | 3425.562 | 15.05117 | 90.2379
| 358.325 | 3422.656 | 15.04817 | 90.1844
| 358.571 | 3424.96 | 15.04271 | 90.1058
| 358.819 | 3413.703 | 15.04099 | 90.0378
| 359.066 | 3402.5 | 15.04392 | 90.0414
| 359.312 | 3411.007 | 15.04291 | 90.0611
| 359.559 | 3403.953 | 15.04484 | 90.0539
| 359.806 | 3402.671 | 15.04523 | 90.0593
| 360.053 | 3408.039 | 15.04594 | 90.0897
| 360.299 | 3425.062 | 15.04397 | 90.1183
| 360.546 | 3410.968 | 15.04526 | 90.079
| 360.792 | 3423.296 | 15.04563 | 90.1344
| 361.04 | 3447.078 | 15.03661 | 90.0772
| 361.286 | 3423.14 | 15.03934 | 90.0199
| 361.533 | 3411.21 | 15.04445 | 90.0575
| 362.906 | 3411.21 | 15.12454 | 90.154
| 362.965 | 3411.21 | 15.75909 | 90.1129
| 363.04 | 3411.21 | 16.13132 | 90.0664
| 363.116 | 3411.21 | 16.33495 | 90.0378
| 363.192 | 3411.21 | 16.53227 | 90.0199
| 363.27 | 3411.21 | 16.55919 | 90.0235
| 363.362 | 3411.21 | 16.5592 | 90.0521
| 363.432 | 3411.21 | 16.55929 | 90.0664
| 363.503 | 3411.21 | 16.55943 | 90.0843
| 363.574 | 3411.21 | 16.55936 | 90.1022
| 363.647 | 3411.21 | 16.55932 | 90.1379
| 363.718 | 3411.21 | 16.55919 | 90.1469
| 363.823 | 3411.21 | 16.55907 | 90.1665
| 363.892 | 3411.21 | 16.55913 | 90.1897
| 363.96 | 3411.21 | 16.55898 | 90.2004
| 364.501 | 3449.941 | 15.67857 | 90.6868
| 364.504 | 3448.714 | 15.67818 | 90.6761
| 364.505 | 3446.175 | 15.67802 | 90.6636
| 364.509 | 3444.597 | 15.67777 | 90.653
| 364.513 | 3442.644 | 15.67758 | 90.6423
| 364.516 | 3440.058 | 15.67744 | 90.6299
| 364.522 | 3437.957 | 15.67727 | 90.6192
| 364.526 | 3436.503 | 15.67694 | 90.6085
| 364.529 | 3435.535 | 15.67651 | 90.5979
| 364.533 | 3434.832 | 15.67612 | 90.589
| 364.539 | 3430.574 | 15.67593 | 90.5694
| 364.545 | 3429.285 | 15.67584 | 90.5623
| 364.55 | 3424.48 | 15.67591 | 90.5445
| 364.556 | 3421.917 | 15.67598 | 90.5356
| 364.562 | 3418.371 | 15.67575 | 90.5178
| 364.566 | 3417.503 | 15.6754 | 90.5089
| 364.572 | 3416.011 | 15.67487 | 90.4947
| 364.578 | 3415.48 | 15.67456 | 90.4875
| 364.587 | 3409.667 | 15.67465 | 90.4661
| 364.595 | 3407.355 | 15.67446 | 90.4537
| 364.603 | 3406.371 | 15.67391 | 90.4412
| 364.611 | 3404.472 | 15.6736 | 90.4287
| 364.618 | 3400.371 | 15.67382 | 90.4163
| 364.627 | 3396.98 | 15.67388 | 90.4038
| 364.634 | 3396.371 | 15.67348 | 90.3949
| 364.643 | 3394.925 | 15.67294 | 90.3807
| 364.653 | 3391.128 | 15.67303 | 90.3664
| 364.663 | 3388.816 | 15.67293 | 90.3557
| 364.672 | 3387.589 | 15.67215 | 90.3397
| 364.681 | 3387.082 | 15.67171 | 90.3307
| 364.692 | 3384.839 | 15.67173 | 90.3218
| 364.703 | 3386.191 | 15.6711 | 90.3164
| 364.714 | 3388.042 | 15.67018 | 90.3093
| 364.725 | 3386.644 | 15.67005 | 90.3022
| 364.737 | 3386.363 | 15.66943 | 90.2915
| 364.752 | 3389.527 | 15.66801 | 90.2826
| 364.768 | 3388.152 | 15.66766 | 90.2719
| 364.783 | 3388.292 | 15.66672 | 90.2576
| 364.8 | 3382.41 | 15.66745 | 90.2469
| 364.817 | 3380.167 | 15.66721 | 90.2344
| 364.834 | 3373.667 | 15.66798 | 90.2219
| 364.85 | 3373.16 | 15.66742 | 90.2112
| 364.869 | 3370.019 | 15.66763 | 90.2022
| 364.889 | 3371.714 | 15.66634 | 90.1897
| 364.908 | 3369.121 | 15.66622 | 90.1773
| 364.928 | 3370.582 | 15.66541 | 90.1701
| 364.947 | 3371.425 | 15.66516 | 90.1701
| 364.968 | 3371.98 | 15.66463 | 90.163
| 364.993 | 3377.972 | 15.6633 | 90.1665
| 365.017 | 3379.277 | 15.66257 | 90.1594
| 365.041 | 3377.527 | 15.66245 | 90.1504
| 365.065 | 3377.707 | 15.66173 | 90.1397
| 365.092 | 3376.824 | 15.66108 | 90.1254
| 365.119 | 3372.8 | 15.66149 | 90.1165
| 365.146 | 3367.683 | 15.66241 | 90.1111
| 365.173 | 3366.691 | 15.66249 | 90.1076
| 365.2 | 3368.613 | 15.66185 | 90.1058
| 365.227 | 3370.113 | 15.66146 | 90.104
| 365.253 | 3366.972 | 15.66191 | 90.0986
| 365.28 | 3360.925 | 15.66267 | 90.0879
| 365.307 | 3357.402 | 15.66347 | 90.0843
| 365.335 | 3355.253 | 15.66418 | 90.0861
| 365.361 | 3355.246 | 15.66524 | 90.1022
| 365.39 | 3358.535 | 15.66532 | 90.1147
| 365.421 | 3366.253 | 15.66449 | 90.1308
| 365.452 | 3372.644 | 15.66303 | 90.1325
| 365.482 | 3378.316 | 15.66175 | 90.1344
| 365.511 | 3380.824 | 15.66098 | 90.1308
| 365.541 | 3376.277 | 15.66197 | 90.1272
| 365.572 | 3372.199 | 15.66277 | 90.1236
| 365.602 | 3371.347 | 15.66242 | 90.1147
| 365.633 | 3377.222 | 15.66074 | 90.1094
| 365.663 | 3382.246 | 15.65968 | 90.1111
| 365.693 | 3384.441 | 15.6587 | 90.104
| 365.724 | 3385.878 | 15.6581 | 90.1004
| 365.755 | 3384.011 | 15.65771 | 90.0861
| 365.785 | 3384.144 | 15.65744 | 90.0807
| 365.817 | 3377.777 | 15.65792 | 90.0629
| 365.851 | 3372.191 | 15.65876 | 90.0521
| 365.885 | 3366.496 | 15.6595 | 90.0396
| 365.918 | 3364.433 | 15.6607 | 90.0486
| 365.951 | 3361.792 | 15.66159 | 90.0503
| 365.984 | 3365.316 | 15.66166 | 90.0629
| 366.018 | 3364.816 | 15.66241 | 90.0718
| 366.055 | 3365.425 | 15.66337 | 90.0879
| 366.096 | 3371.058 | 15.66309 | 90.1022
| 366.137 | 3379.003 | 15.66195 | 90.1147
| 366.179 | 3383.597 | 15.66154 | 90.1254
| 366.22 | 3384.261 | 15.66106 | 90.12
| 366.265 | 3385.05 | 15.65988 | 90.1058
| 366.314 | 3388.441 | 15.65875 | 90.1022
| 366.363 | 3383.832 | 15.65909 | 90.0897
| 366.413 | 3375.121 | 15.66 | 90.07
| 366.462 | 3364.16 | 15.66273 | 90.0682
| 366.511 | 3360.746 | 15.66409 | 90.0754
| 366.559 | 3358.425 | 15.6649 | 90.079
| 366.609 | 3360.863 | 15.66588 | 90.1022
| 366.657 | 3367.558 | 15.66584 | 90.129
| 366.707 | 3364.855 | 15.66737 | 90.1415
| 366.756 | 3368.058 | 15.66679 | 90.1451
| 366.805 | 3361.66 | 15.66858 | 90.1504
| 366.854 | 3362.699 | 15.66891 | 90.1612
| 366.904 | 3365.246 | 15.66953 | 90.1826
| 366.954 | 3364.488 | 15.67052 | 90.1969
| 367.007 | 3368.05 | 15.66995 | 90.204
| 367.061 | 3366.332 | 15.67095 | 90.2148
| 367.115 | 3361.574 | 15.67181 | 90.2112
| 367.169 | 3369.894 | 15.6709 | 90.229
| 367.222 | 3372.839 | 15.67056 | 90.2344
| 367.275 | 3370.292 | 15.67069 | 90.2273
| 367.328 | 3361.988 | 15.6725 | 90.2273
| 367.383 | 3357.582 | 15.67363 | 90.229
| 367.436 | 3360.363 | 15.67304 | 90.2326
| 367.489 | 3368.613 | 15.67217 | 90.2504
| 367.544 | 3370.472 | 15.67148 | 90.2469
| 367.598 | 3372.902 | 15.66979 | 90.229
| 367.651 | 3377.41 | 15.66772 | 90.213
| 367.705 | 3375.589 | 15.66704 | 90.1933
| 367.759 | 3374.714 | 15.66599 | 90.1737
| 367.812 | 3372.769 | 15.6652 | 90.154
| 367.866 | 3373.824 | 15.66412 | 90.1415
| 367.924 | 3370.05 | 15.66443 | 90.1344
| 367.982 | 3362.074 | 15.66612 | 90.1325
| 368.04 | 3358.972 | 15.66653 | 90.1308
| 368.098 | 3352.253 | 15.66925 | 90.1504
| 368.157 | 3349.933 | 15.67113 | 90.1737
| 368.216 | 3360.175 | 15.67055 | 90.2076
| 368.275 | 3375.074 | 15.6688 | 90.2415
| 368.333 | 3376.425 | 15.66775 | 90.2326
| 368.392 | 3371.527 | 15.66732 | 90.2076
| 368.45 | 3365.839 | 15.667 | 90.1808
| 368.508 | 3361.41 | 15.66754 | 90.1737
| 368.566 | 3362.128 | 15.66735 | 90.1773
| 368.63 | 3369.503 | 15.66578 | 90.1826
| 368.693 | 3372.917 | 15.66416 | 90.1719
| 368.757 | 3371.386 | 15.66263 | 90.1433
| 368.821 | 3362.23 | 15.6632 | 90.1183
| 368.885 | 3358.285 | 15.66391 | 90.1129
| 368.949 | 3357.082 | 15.66481 | 90.1236
| 369.013 | 3362.23 | 15.66489 | 90.1451
| 369.075 | 3360.652 | 15.66563 | 90.154
| 369.139 | 3370.542 | 15.66415 | 90.1719
| 369.203 | 3379.371 | 15.66135 | 90.1665
| 369.267 | 3380.597 | 15.65967 | 90.1504
| 369.33 | 3372.066 | 15.65991 | 90.1272
| 369.394 | 3360.675 | 15.66194 | 90.1219
| 369.457 | 3360.792 | 15.66179 | 90.1272
| 369.526 | 3357.769 | 15.66158 | 90.1183
| 369.594 | 3353.714 | 15.66247 | 90.12
| 369.664 | 3350.589 | 15.6644 | 90.1415
| 369.732 | 3350.589 | 15.66525 | 90.1576
| 369.807 | 3353.214 | 15.66628 | 90.1844
| 369.882 | 3353.558 | 15.66679 | 90.1933
| 369.962 | 3351.425 | 15.6689 | 90.2165
| 370.042 | 3357.792 | 15.66902 | 90.2379
| 370.123 | 3384.55 | 15.66365 | 90.2522
| 370.204 | 3379.472 | 15.66206 | 90.204
| 370.284 | 3370.175 | 15.66268 | 90.1737
| 370.365 | 3358.011 | 15.66458 | 90.1523
| 370.446 | 3350.972 | 15.66758 | 90.1701
| 370.526 | 3353.621 | 15.66924 | 90.204
| 370.607 | 3361.292 | 15.66972 | 90.2379
| 370.687 | 3374.996 | 15.66758 | 90.2558
| 370.767 | 3377.894 | 15.66749 | 90.2558
| 370.848 | 3379.996 | 15.66631 | 90.2362
| 370.929 | 3382.933 | 15.66473 | 90.2201
| 371.01 | 3376.136 | 15.66505 | 90.1987
| 371.09 | 3377.011 | 15.6647 | 90.1933
| 371.177 | 3383.761 | 15.6629 | 90.1879
| 371.263 | 3390.855 | 15.66047 | 90.1755
| 371.35 | 3378.48 | 15.661 | 90.1325
| 371.436 | 3378.949 | 15.66057 | 90.1272
| 371.529 | 3390.753 | 15.65808 | 90.1325
| 371.62 | 3398.292 | 15.65506 | 90.1111
| 371.712 | 3394.355 | 15.65283 | 90.0593
| 371.804 | 3386.16 | 15.65275 | 90.0235
| 371.896 | 3385.277 | 15.65167 | 90.0038
| 371.987 | 3385.511 | 15.65056 | 89.9841
| 372.085 | 3377.394 | 15.6523 | 89.9716
| 372.183 | 3389.902 | 15.65125 | 89.9966
| 372.282 | 3407.636 | 15.64677 | 89.9913
| 372.381 | 3391.417 | 15.64886 | 89.9537
| 372.48 | 3375.269 | 15.6532 | 89.9573
| 372.577 | 3375.128 | 15.65655 | 90.0092
| 372.682 | 3376.238 | 15.65921 | 90.0539
| 372.786 | 3394.488 | 15.65816 | 90.1076
| 372.891 | 3394.269 | 15.65777 | 90.1004
| 373.003 | 3386.097 | 15.65899 | 90.0879
| 373.116 | 3388.238 | 15.65952 | 90.1022
| 373.227 | 3386.55 | 15.66039 | 90.1058
| 373.339 | 3400.261 | 15.65858 | 90.1325
| 373.451 | 3392.136 | 15.65924 | 90.1111
| 373.563 | 3375.816 | 15.66366 | 90.1147
| 373.675 | 3392.48 | 15.66229 | 90.1558
| 373.787 | 3383.8 | 15.66373 | 90.1415
| 373.899 | 3381.722 | 15.66585 | 90.1648
| 374.01 | 3382.066 | 15.66738 | 90.1862
| 374.13 | 3393.996 | 15.66632 | 90.2165
| 374.248 | 3413.207 | 15.65998 | 90.1915
| 374.366 | 3402.464 | 15.65772 | 90.1165
| 374.485 | 3395.91 | 15.65826 | 90.1022
| 374.604 | 3389.55 | 15.65916 | 90.095
| 374.723 | 3378.894 | 15.66335 | 90.1219
| 374.843 | 3379.214 | 15.66622 | 90.1701
| 374.97 | 3383.988 | 15.66714 | 90.2058
| 375.097 | 3391.316 | 15.66697 | 90.2308
| 375.224 | 3393.675 | 15.66442 | 90.2058
| 375.352 | 3377.753 | 15.66662 | 90.1844
| 375.478 | 3375.496 | 15.66818 | 90.2058
| 375.606 | 3379.941 | 15.66813 | 90.2254
| 375.733 | 3388.074 | 15.66677 | 90.2397
| 375.86 | 3384.488 | 15.66634 | 90.2201
| 375.987 | 3372.332 | 15.67047 | 90.2415
| 376.114 | 3389.05 | 15.6691 | 90.2879
| 376.241 | 3395.644 | 15.66743 | 90.2897
| 376.368 | 3386.41 | 15.66845 | 90.2719
| 376.496 | 3397.3 | 15.66516 | 90.2647
| 376.624 | 3382.558 | 15.66609 | 90.2219
| 377.992 | 3382.558 | 15.72988 | 90.1915
| 378.052 | 3382.558 | 16.32737 | 90.2487
| 378.125 | 3382.558 | 16.65956 | 90.2986
| 378.199 | 3382.558 | 16.84374 | 90.3147
| 378.275 | 3382.558 | 17.03828 | 90.3093
| 378.351 | 3382.558 | 17.06773 | 90.2719
| 378.443 | 3382.558 | 17.06785 | 90.2362
| 378.515 | 3382.558 | 17.06794 | 90.2362
| 378.586 | 3382.558 | 17.06787 | 90.2076
| 378.658 | 3382.558 | 17.06789 | 90.1344
| 378.729 | 3382.558 | 17.06789 | 90.0646
| 378.8 | 3382.558 | 17.06787 | 90.002
| 378.905 | 3382.558 | 17.0678 | 89.9698
| 378.974 | 3382.558 | 17.06795 | 89.9519
| 379.041 | 3382.558 | 17.0678 | 89.9448
| 379.581 | 3410.631 | 16.24162 | 90.411
| 379.584 | 3409.249 | 16.24115 | 90.3985
| 379.588 | 3407.944 | 16.24078 | 90.3878
| 379.592 | 3406.553 | 16.24055 | 90.3789
| 379.596 | 3404.725 | 16.24044 | 90.37
| 379.599 | 3403.116 | 16.24038 | 90.3628
| 379.606 | 3398.608 | 16.24029 | 90.345
| 379.611 | 3397.311 | 16.24004 | 90.3361
| 379.614 | 3396.905 | 16.23967 | 90.3289
| 379.62 | 3396.834 | 16.23922 | 90.3218
| 379.629 | 3392.131 | 16.23893 | 90.2986
| 379.638 | 3388.553 | 16.23891 | 90.2844
| 379.646 | 3386.608 | 16.23856 | 90.2701
| 379.655 | 3384.803 | 16.23796 | 90.254
| 379.664 | 3382.819 | 16.23785 | 90.2451
| 379.672 | 3378.077 | 16.238 | 90.229
| 379.681 | 3374.85 | 16.23786 | 90.2148
| 379.689 | 3374.553 | 16.23734 | 90.2058
| 379.699 | 3371.983 | 16.23698 | 90.1897
| 379.711 | 3369.327 | 16.23698 | 90.179
| 379.722 | 3371.342 | 16.23602 | 90.1719
| 379.734 | 3372.28 | 16.23535 | 90.1648
| 379.748 | 3369.905 | 16.2349 | 90.1486
| 379.762 | 3370.506 | 16.23412 | 90.1379
| 379.778 | 3366.397 | 16.23461 | 90.129
| 379.793 | 3366.381 | 16.23438 | 90.1236
| 379.813 | 3358.444 | 16.23539 | 90.1076
| 379.831 | 3356.428 | 16.2351 | 90.0968
| 379.85 | 3352.413 | 16.23582 | 90.0915
| 379.869 | 3349.514 | 16.23569 | 90.079
| 379.887 | 3344.241 | 16.23669 | 90.0736
| 379.906 | 3342.624 | 16.23698 | 90.0718
| 379.925 | 3344.405 | 16.23689 | 90.0772
| 379.943 | 3344.647 | 16.23683 | 90.0772
| 379.964 | 3347.85 | 16.23621 | 90.0807
| 379.985 | 3346.131 | 16.23649 | 90.079
| 380.006 | 3351.624 | 16.23508 | 90.079
| 380.027 | 3356.499 | 16.23376 | 90.0772
| 380.048 | 3358.397 | 16.23293 | 90.0718
| 380.07 | 3363.155 | 16.2317 | 90.0718
| 380.091 | 3363.764 | 16.23156 | 90.0718
| 380.115 | 3365.834 | 16.23026 | 90.0611
| 380.14 | 3364.834 | 16.22985 | 90.0503
| 380.164 | 3357.663 | 16.23088 | 90.0378
| 380.189 | 3346.991 | 16.23249 | 90.0199
| 380.213 | 3337.405 | 16.234 | 90.0057
| 380.237 | 3327.67 | 16.2359 | 89.9966
| 380.261 | 3320.538 | 16.23771 | 89.9966
| 380.285 | 3318.624 | 16.23848 | 90.002
| 380.31 | 3314.866 | 16.24066 | 90.0199
| 380.334 | 3311.209 | 16.24265 | 90.036
| 380.358 | 3313.631 | 16.24333 | 90.0575
| 380.383 | 3318.874 | 16.2432 | 90.0772
| 380.407 | 3323.194 | 16.2432 | 90.095
| 380.431 | 3326.92 | 16.24349 | 90.1147
| 380.455 | 3331.631 | 16.24301 | 90.1272
| 380.48 | 3333.811 | 16.24336 | 90.1433
| 380.504 | 3331.155 | 16.24423 | 90.1469
| 380.528 | 3330.749 | 16.24502 | 90.1576
| 380.555 | 3333.006 | 16.24485 | 90.1648
| 380.582 | 3335.655 | 16.24487 | 90.1773
| 380.61 | 3332.405 | 16.24603 | 90.1844
| 380.638 | 3331.428 | 16.24659 | 90.1897
| 380.668 | 3333.999 | 16.24644 | 90.1969
| 380.699 | 3336.241 | 16.24609 | 90.2022
| 380.731 | 3338.506 | 16.24608 | 90.2112
| 380.762 | 3340.897 | 16.24581 | 90.2165
| 380.793 | 3344.678 | 16.24516 | 90.2237
| 380.824 | 3347.366 | 16.24469 | 90.229
| 380.855 | 3349.053 | 16.24425 | 90.2326
| 380.886 | 3350.538 | 16.24309 | 90.2201
| 380.918 | 3349.413 | 16.24273 | 90.2112
| 380.949 | 3351.897 | 16.24182 | 90.2076
| 380.98 | 3353.28 | 16.2412 | 90.204
| 381.011 | 3355.616 | 16.24007 | 90.1969
| 381.041 | 3356.147 | 16.2389 | 90.1826
| 381.075 | 3353.709 | 16.23885 | 90.1737
| 381.108 | 3346.928 | 16.23959 | 90.1594
| 381.143 | 3345.897 | 16.23958 | 90.1558
| 381.177 | 3350.647 | 16.23803 | 90.1504
| 381.211 | 3350.522 | 16.23807 | 90.1523
| 381.25 | 3349.397 | 16.23838 | 90.1523
| 381.288 | 3343.116 | 16.23949 | 90.1469
| 381.327 | 3337.545 | 16.24066 | 90.1451
| 381.366 | 3332.834 | 16.24201 | 90.1469
| 381.405 | 3336.288 | 16.24187 | 90.1594
| 381.443 | 3344.694 | 16.24107 | 90.1808
| 381.481 | 3348.569 | 16.241 | 90.1951
| 381.52 | 3350.663 | 16.24093 | 90.2058
| 381.558 | 3353.116 | 16.24031 | 90.2094
| 381.596 | 3351.366 | 16.24039 | 90.2058
| 381.635 | 3350.014 | 16.2404 | 90.2022
| 381.673 | 3348.084 | 16.24069 | 90.2004
| 381.711 | 3347.374 | 16.24107 | 90.204
| 381.753 | 3341.077 | 16.24245 | 90.2004
| 381.795 | 3335.788 | 16.24395 | 90.2022
| 381.838 | 3334.561 | 16.2453 | 90.2183
| 381.88 | 3336.295 | 16.24619 | 90.2397
| 381.922 | 3330.881 | 16.24861 | 90.2558
| 381.964 | 3338.124 | 16.24724 | 90.2629
| 382.006 | 3348.569 | 16.24539 | 90.2754
| 382.047 | 3359.483 | 16.24314 | 90.2808
| 382.089 | 3365.631 | 16.24084 | 90.2683
| 382.13 | 3366.967 | 16.23935 | 90.2504
| 382.173 | 3361.944 | 16.2389 | 90.2254
| 382.215 | 3362.53 | 16.23726 | 90.204
| 382.262 | 3367.295 | 16.23452 | 90.1826
| 382.308 | 3377.358 | 16.23071 | 90.1612
| 382.354 | 3378.858 | 16.22864 | 90.1325
| 382.4 | 3376.163 | 16.22741 | 90.1022
| 382.446 | 3366.459 | 16.22722 | 90.0593
| 382.492 | 3349.116 | 16.23004 | 90.036
| 382.539 | 3343.819 | 16.2313 | 90.0342
| 382.585 | 3356.874 | 16.22911 | 90.0486
| 382.631 | 3360.811 | 16.2287 | 90.0575
| 382.677 | 3353.631 | 16.2302 | 90.0503
| 382.724 | 3349.616 | 16.23153 | 90.0539
| 382.769 | 3348.866 | 16.23231 | 90.0629
| 382.819 | 3353.249 | 16.23175 | 90.0718
| 382.868 | 3362.217 | 16.23038 | 90.0843
| 382.918 | 3362.905 | 16.23003 | 90.0807
| 382.971 | 3367.639 | 16.22767 | 90.0629
| 383.024 | 3366.889 | 16.22654 | 90.0414
| 383.078 | 3359.006 | 16.2265 | 90.0092
| 383.132 | 3355.256 | 16.22645 | 89.9931
| 383.186 | 3358.6 | 16.22551 | 89.9895
| 383.239 | 3345.663 | 16.22791 | 89.977
| 383.292 | 3332.67 | 16.23148 | 89.9806
| 383.346 | 3332.217 | 16.23287 | 90.0003
| 383.403 | 3329.147 | 16.23643 | 90.0432
| 383.46 | 3328.78 | 16.23945 | 90.0879
| 383.522 | 3326.53 | 16.2429 | 90.1325
| 383.584 | 3322.217 | 16.2464 | 90.1701
| 383.646 | 3326.483 | 16.24808 | 90.2165
| 383.708 | 3328.256 | 16.25012 | 90.2611
| 383.77 | 3340.764 | 16.24873 | 90.2933
| 383.831 | 3352.147 | 16.24692 | 90.3111
| 383.893 | 3358.811 | 16.24478 | 90.3057
| 383.955 | 3363.709 | 16.24184 | 90.2826
| 384.018 | 3360.319 | 16.24035 | 90.2487
| 384.079 | 3360.577 | 16.23903 | 90.2308
| 384.146 | 3358.233 | 16.23663 | 90.1862
| 384.214 | 3357.131 | 16.23437 | 90.1504
| 384.28 | 3349.202 | 16.23514 | 90.1325
| 384.347 | 3340.858 | 16.23566 | 90.1129
| 384.413 | 3333.959 | 16.23636 | 90.1004
| 384.48 | 3335.655 | 16.2371 | 90.1219
| 384.547 | 3329.592 | 16.23798 | 90.1147
| 384.614 | 3348.436 | 16.23466 | 90.1397
| 384.681 | 3361.483 | 16.23095 | 90.1344
| 384.747 | 3355.147 | 16.22992 | 90.095
| 384.813 | 3352.967 | 16.22891 | 90.0718
| 384.88 | 3364.217 | 16.22524 | 90.0593
| 384.946 | 3353.217 | 16.22539 | 90.0146
| 385.012 | 3336.631 | 16.22812 | 89.9895
| 385.079 | 3335.014 | 16.22917 | 89.9966
| 385.147 | 3348.795 | 16.22699 | 90.0181
| 385.214 | 3357.163 | 16.22391 | 90.0038
| 385.279 | 3348.749 | 16.22472 | 89.9824
| 385.346 | 3339.592 | 16.22563 | 89.9609
| 385.413 | 3346.616 | 16.22486 | 89.977
| 385.479 | 3336.084 | 16.22891 | 89.9966
| 385.544 | 3331.756 | 16.23147 | 90.0217
| 385.61 | 3336.733 | 16.23268 | 90.0593
| 385.677 | 3338.858 | 16.23418 | 90.0879
| 385.744 | 3339.553 | 16.23653 | 90.1254
| 385.81 | 3345.827 | 16.23579 | 90.1397
| 385.876 | 3346.014 | 16.23616 | 90.1469
| 385.947 | 3345.764 | 16.23641 | 90.1486
| 386.023 | 3353.639 | 16.23466 | 90.1504
| 386.099 | 3358.569 | 16.23204 | 90.1308
| 386.176 | 3361.397 | 16.22967 | 90.1076
| 386.252 | 3351.311 | 16.23048 | 90.079
| 386.329 | 3347.256 | 16.23076 | 90.0629
| 386.405 | 3339.928 | 16.23165 | 90.0468
| 386.481 | 3332.256 | 16.23492 | 90.0629
| 386.558 | 3334.795 | 16.23613 | 90.0861
| 386.635 | 3325.928 | 16.23983 | 90.1058
| 386.711 | 3335.311 | 16.23951 | 90.1344
| 386.789 | 3337.319 | 16.24037 | 90.1523
| 386.865 | 3329.772 | 16.24357 | 90.1665
| 386.942 | 3333.319 | 16.24446 | 90.1879
| 387.018 | 3347.42 | 16.24262 | 90.2094
| 387.094 | 3355.592 | 16.24042 | 90.2004
| 387.171 | 3352.288 | 16.24125 | 90.1933
| 387.248 | 3347.803 | 16.24201 | 90.179
| 387.324 | 3347.756 | 16.24185 | 90.1719
| 387.404 | 3354.467 | 16.24071 | 90.1773
| 387.486 | 3349.733 | 16.24096 | 90.1594
| 387.568 | 3351.592 | 16.24007 | 90.1523
| 387.649 | 3339.85 | 16.24252 | 90.1415
| 387.731 | 3333.366 | 16.24502 | 90.1504
| 387.812 | 3338.788 | 16.24533 | 90.1719
| 387.894 | 3349.217 | 16.2447 | 90.1987
| 387.976 | 3350.709 | 16.24476 | 90.204
| 388.058 | 3360.053 | 16.24236 | 90.2022
| 388.139 | 3373.631 | 16.23792 | 90.1862
| 388.22 | 3368.194 | 16.23613 | 90.1344
| 388.301 | 3371.178 | 16.23267 | 90.0897
| 388.383 | 3357.202 | 16.23336 | 90.0432
| 388.464 | 3351.053 | 16.23388 | 90.0253
| 388.545 | 3350.725 | 16.23347 | 90.0181
| 388.632 | 3346.194 | 16.23429 | 90.0128
| 388.718 | 3341.022 | 16.23592 | 90.0164
| 388.805 | 3343.389 | 16.23623 | 90.0307
| 388.892 | 3336.413 | 16.24008 | 90.0593
| 388.979 | 3329.655 | 16.24404 | 90.0897
| 389.065 | 3327.108 | 16.24763 | 90.1325
| 389.152 | 3336.608 | 16.24947 | 90.1969
| 389.238 | 3347.561 | 16.25049 | 90.2522
| 389.325 | 3363.655 | 16.24754 | 90.2683
| 389.412 | 3356.178 | 16.24799 | 90.2487
| 389.499 | 3362.491 | 16.24624 | 90.2504
| 389.585 | 3354.577 | 16.24653 | 90.2254
| 389.671 | 3348.881 | 16.24623 | 90.204
| 389.758 | 3341.913 | 16.24745 | 90.2022
| 389.845 | 3348.741 | 16.2442 | 90.1844
| 389.931 | 3337.233 | 16.24495 | 90.1576
| 390.017 | 3322.483 | 16.24775 | 90.1486
| 390.104 | 3315.17 | 16.25137 | 90.179
| 390.191 | 3327.506 | 16.25156 | 90.2326
| 390.277 | 3325.194 | 16.25434 | 90.2683
| 390.364 | 3305.225 | 16.26151 | 90.3022
| 390.45 | 3329.499 | 16.26072 | 90.3842
| 390.537 | 3355.483 | 16.25611 | 90.4091
| 390.625 | 3361.991 | 16.25201 | 90.3717
| 390.711 | 3359.483 | 16.24737 | 90.2951
| 390.798 | 3359.936 | 16.24435 | 90.2504
| 390.891 | 3344.538 | 16.24386 | 90.1826
| 390.984 | 3337.897 | 16.2438 | 90.1576
| 391.076 | 3340.889 | 16.24155 | 90.1362
| 391.17 | 3338.108 | 16.2426 | 90.1362
| 391.263 | 3339.491 | 16.24167 | 90.12
| 391.357 | 3342.944 | 16.2411 | 90.1236
| 391.449 | 3330.389 | 16.24385 | 90.1147
| 391.543 | 3322.834 | 16.24691 | 90.1325
| 391.635 | 3317.647 | 16.25067 | 90.1737
| 393.001 | 3317.647 | 16.31916 | 89.9627
| 393.061 | 3317.647 | 16.88019 | 89.9233
| 393.137 | 3317.647 | 17.1974 | 89.9305
| 393.213 | 3317.647 | 17.37844 | 89.9698
| 393.289 | 3317.647 | 17.57516 | 90.011
| 393.366 | 3317.647 | 17.57303 | 90.0414
| 393.461 | 3317.647 | 17.57306 | 90.1058
| 393.532 | 3317.647 | 17.57322 | 90.1379
| 393.604 | 3317.647 | 17.57319 | 90.1523
| 393.675 | 3317.647 | 17.57314 | 90.1969
| 393.747 | 3317.647 | 17.57313 | 90.2165
| 393.819 | 3317.647 | 17.573 | 90.2183
| 393.924 | 3317.647 | 17.57304 | 90.2433
| 393.993 | 3317.647 | 17.573 | 90.2576
| 394.061 | 3317.647 | 17.573 | 90.2647
| 394.603 | 3364.29 | 16.80031 | 90.5231
| 394.606 | 3362.571 | 16.80016 | 90.5142
| 394.608 | 3360.22 | 16.80006 | 90.5036
| 394.612 | 3358.306 | 16.79972 | 90.4911
| 394.615 | 3357.282 | 16.79927 | 90.4804
| 394.617 | 3358.407 | 16.79898 | 90.4804
| 394.624 | 3358.603 | 16.79786 | 90.4644
| 394.632 | 3354.923 | 16.79732 | 90.443
| 394.641 | 3348.868 | 16.79709 | 90.4163
| 394.65 | 3348.228 | 16.7962 | 90.402
| 394.662 | 3345.212 | 16.79554 | 90.3807
| 394.673 | 3338.243 | 16.79584 | 90.3592
| 394.685 | 3335.087 | 16.79515 | 90.3378
| 394.697 | 3330.532 | 16.79464 | 90.3129
| 394.709 | 3326.478 | 16.7948 | 90.3004
| 394.721 | 3325.337 | 16.79418 | 90.2861
| 394.732 | 3320.837 | 16.79412 | 90.2683
| 394.743 | 3315.087 | 16.79478 | 90.2576
| 394.755 | 3313.431 | 16.79434 | 90.2451
| 394.767 | 3311.188 | 16.7944 | 90.2379
| 394.779 | 3306.563 | 16.79483 | 90.2273
| 394.79 | 3307.134 | 16.79417 | 90.2201
| 394.805 | 3302.938 | 16.79442 | 90.2076
| 394.82 | 3300.618 | 16.79473 | 90.204
| 394.834 | 3302.517 | 16.79396 | 90.1987
| 394.849 | 3299.892 | 16.79426 | 90.1933
| 394.864 | 3301.321 | 16.79357 | 90.1879
| 394.879 | 3299.313 | 16.79405 | 90.1879
| 394.893 | 3302.368 | 16.79344 | 90.1915
| 394.907 | 3302.079 | 16.79343 | 90.1915
| 394.924 | 3303.751 | 16.79285 | 90.1897
| 394.942 | 3302.04 | 16.79282 | 90.1844
| 394.958 | 3303.579 | 16.7925 | 90.1862
| 394.975 | 3302.446 | 16.79236 | 90.1808
| 394.992 | 3302.212 | 16.79224 | 90.179
| 395.012 | 3303.657 | 16.7915 | 90.1755
| 395.032 | 3306.321 | 16.79035 | 90.1701
| 395.053 | 3303.001 | 16.79043 | 90.1612
| 395.073 | 3301.954 | 16.78959 | 90.1469
| 395.094 | 3298.274 | 16.7898 | 90.1379
| 395.114 | 3295.751 | 16.7898 | 90.129
| 395.134 | 3294.79 | 16.78938 | 90.12
| 395.154 | 3291.157 | 16.78974 | 90.1129
| 395.174 | 3293.915 | 16.78892 | 90.1129
| 395.194 | 3293.657 | 16.78896 | 90.1129
| 395.216 | 3296.001 | 16.78803 | 90.1076
| 395.238 | 3296.774 | 16.78783 | 90.1076
| 395.263 | 3292.399 | 16.78903 | 90.1076
| 395.288 | 3288.97 | 16.78931 | 90.0986
| 395.313 | 3287.587 | 16.78935 | 90.095
| 395.339 | 3287.485 | 16.78973 | 90.0986
| 395.367 | 3288.884 | 16.78931 | 90.0968
| 395.395 | 3292.196 | 16.78893 | 90.1022
| 395.424 | 3295.204 | 16.78828 | 90.1022
| 395.452 | 3295.524 | 16.78796 | 90.0986
| 395.485 | 3298.892 | 16.78725 | 90.0986
| 395.518 | 3301.181 | 16.78654 | 90.095
| 395.55 | 3301.782 | 16.786 | 90.0879
| 395.585 | 3304.618 | 16.78516 | 90.0879
| 395.621 | 3305.556 | 16.78398 | 90.0754
| 395.66 | 3306.165 | 16.78289 | 90.0611
| 395.702 | 3307.001 | 16.7816 | 90.045
| 395.748 | 3301.321 | 16.78204 | 90.0289
| 395.795 | 3296.899 | 16.78266 | 90.0181
| 395.841 | 3300.001 | 16.7816 | 90.0146
| 395.888 | 3304.446 | 16.78062 | 90.0164
| 395.934 | 3311.454 | 16.77844 | 90.011
| 395.981 | 3310.415 | 16.77768 | 89.9966
| 396.027 | 3309.876 | 16.77641 | 89.977
| 396.078 | 3306.251 | 16.77591 | 89.9573
| 396.127 | 3290.595 | 16.77834 | 89.934
| 396.179 | 3273.853 | 16.78279 | 89.9376
| 396.229 | 3265.751 | 16.78671 | 89.9663
| 396.28 | 3271.642 | 16.78856 | 90.0164
| 396.33 | 3277.829 | 16.79033 | 90.0664
| 396.38 | 3287.876 | 16.7899 | 90.0986
| 396.43 | 3295.563 | 16.78976 | 90.1254
| 396.48 | 3304.657 | 16.78824 | 90.1379
| 396.531 | 3308.048 | 16.78767 | 90.1397
| 396.581 | 3307.962 | 16.78749 | 90.1344
| 396.635 | 3307.376 | 16.78778 | 90.1325
| 396.694 | 3306.774 | 16.78743 | 90.1272
| 396.758 | 3315.634 | 16.78463 | 90.1219
| 396.822 | 3318.196 | 16.78276 | 90.1094
| 396.885 | 3312.056 | 16.78181 | 90.0754
| 396.949 | 3307.501 | 16.78061 | 90.0414
| 397.012 | 3306.821 | 16.78005 | 90.0289
| 397.08 | 3295.118 | 16.78131 | 90.0003
| 397.149 | 3293.696 | 16.78207 | 90.0057
| 397.217 | 3291.829 | 16.78364 | 90.0217
| 397.286 | 3292.298 | 16.78516 | 90.0432
| 397.36 | 3296.415 | 16.78671 | 90.079
| 397.433 | 3293.985 | 16.78836 | 90.0915
| 397.507 | 3288.759 | 16.79146 | 90.1129
| 397.581 | 3298.149 | 16.79107 | 90.1415
| 397.653 | 3302.907 | 16.79043 | 90.1504
| 397.726 | 3307.407 | 16.78979 | 90.1576
| 397.8 | 3304.048 | 16.78964 | 90.1433
| 397.875 | 3302.642 | 16.78954 | 90.1344
| 397.948 | 3301.767 | 16.78948 | 90.1272
| 398.022 | 3303.759 | 16.78884 | 90.1254
| 398.257 | 3296.938 | 16.79263 | 90.1523
| 398.491 | 3294.462 | 16.79324 | 90.1451
| 398.725 | 3323.438 | 16.78698 | 90.1665
| 398.96 | 3307.876 | 16.78541 | 90.0861
| 399.194 | 3308.462 | 16.78677 | 90.1094
| 399.442 | 3289.923 | 16.78932 | 90.0754
| 399.689 | 3291.673 | 16.79643 | 90.1879
| 399.937 | 3308.751 | 16.79716 | 90.2647
| 400.185 | 3313.556 | 16.79252 | 90.2201
| 400.433 | 3294.954 | 16.79158 | 90.1486
| 400.681 | 3297.517 | 16.79125 | 90.1755
| 400.93 | 3290.376 | 16.79486 | 90.2112
| 401.178 | 3299.649 | 16.7939 | 90.2201
| 401.427 | 3287.603 | 16.80344 | 90.2968
| 401.675 | 3321.399 | 16.7995 | 90.3628
| 401.922 | 3302.103 | 16.79943 | 90.279
| 402.172 | 3318.368 | 16.79858 | 90.3272
| 402.419 | 3302.095 | 16.7925 | 90.1826
| 402.667 | 3296.04 | 16.78648 | 90.0843
| 402.915 | 3283.134 | 16.79113 | 90.1094
| 403.164 | 3294.899 | 16.79555 | 90.2183
| 403.412 | 3308.087 | 16.78938 | 90.1773
| 403.66 | 3295.204 | 16.79327 | 90.179
| 403.908 | 3310.29 | 16.79234 | 90.2201
| 404.156 | 3321.61 | 16.78878 | 90.1987
| 404.404 | 3322.384 | 16.78423 | 90.1325
| 404.666 | 3311.063 | 16.78353 | 90.0736
| 404.928 | 3322.774 | 16.7847 | 90.1415
| 405.191 | 3323.931 | 16.77474 | 89.9985
| 405.469 | 3310.626 | 16.77499 | 89.9484
| 405.747 | 3301.462 | 16.77461 | 89.9179
| 406.025 | 3287.938 | 16.78151 | 89.9734
| 406.302 | 3310.118 | 16.77817 | 90.0199
| 406.58 | 3292.743 | 16.78791 | 90.0968
| 406.858 | 3301.063 | 16.79085 | 90.1773
| 408.228 | 3301.063 | 16.87771 | 90.0181
| 408.29 | 3301.063 | 17.42671 | 90.0396
| 408.365 | 3301.063 | 17.70677 | 90.0593
| 408.441 | 3301.063 | 17.89439 | 90.0557
| 408.516 | 3301.063 | 18.06672 | 90.0557
| 408.591 | 3301.063 | 18.06596 | 90.0521
| 408.684 | 3301.063 | 18.06601 | 90.0325
| 408.755 | 3301.063 | 18.06615 | 90.0342
| 408.828 | 3301.063 | 18.06626 | 90.0289
| 408.9 | 3301.063 | 18.0661 | 90.0342
| 408.971 | 3301.063 | 18.06613 | 90.0575
| 409.041 | 3301.063 | 18.06609 | 90.0432
| 409.146 | 3301.063 | 18.06614 | 89.9752
| 409.215 | 3301.063 | 18.06606 | 89.934
| 409.757 | 3327.49 | 17.3116 | 90.4074
| 409.761 | 3325.411 | 17.31166 | 90.4003
| 409.765 | 3323.81 | 17.31168 | 90.3949
| 409.767 | 3322.427 | 17.31156 | 90.3878
| 409.779 | 3320.81 | 17.31039 | 90.3646
| 409.787 | 3318.825 | 17.30991 | 90.3503
| 409.794 | 3314.997 | 17.30992 | 90.3361
| 409.798 | 3312.857 | 17.30996 | 90.3289
| 409.801 | 3311.779 | 17.30988 | 90.3236
| 409.804 | 3311.099 | 17.30969 | 90.3182
| 409.808 | 3311.857 | 17.30935 | 90.3164
| 409.816 | 3311.974 | 17.30881 | 90.3093
| 409.826 | 3309.654 | 17.30854 | 90.2968
| 409.835 | 3306.2 | 17.30885 | 90.2879
| 409.846 | 3304.958 | 17.30842 | 90.2772
| 409.856 | 3305.075 | 17.30806 | 90.2719
| 409.868 | 3298.138 | 17.30863 | 90.254
| 409.88 | 3296.036 | 17.30866 | 90.2469
| 409.892 | 3294.279 | 17.30839 | 90.2362
| 409.904 | 3287.708 | 17.30924 | 90.2237
| 409.917 | 3285.419 | 17.30943 | 90.2183
| 409.928 | 3283.7 | 17.30952 | 90.213
| 409.941 | 3276.404 | 17.3109 | 90.2058
| 409.952 | 3272.13 | 17.31149 | 90.1987
| 409.964 | 3270.927 | 17.31182 | 90.1987
| 409.976 | 3266.411 | 17.31298 | 90.1987
| 409.988 | 3265.849 | 17.31308 | 90.1987
| 410.002 | 3265.029 | 17.31375 | 90.2058
| 410.018 | 3262.779 | 17.31459 | 90.2094
| 410.035 | 3263.763 | 17.31465 | 90.2148
| 410.051 | 3263.2 | 17.31531 | 90.2237
| 410.071 | 3265.521 | 17.31523 | 90.2326
| 410.09 | 3262.841 | 17.31581 | 90.2326
| 410.109 | 3265.107 | 17.31584 | 90.2433
| 410.128 | 3266.896 | 17.31582 | 90.2504
| 410.147 | 3263.255 | 17.31727 | 90.2594
| 410.166 | 3263.669 | 17.31779 | 90.2683
| 410.188 | 3262.74 | 17.31853 | 90.279
| 410.213 | 3262.958 | 17.31879 | 90.2861
| 410.241 | 3266.302 | 17.31848 | 90.2951
| 410.27 | 3269.341 | 17.31795 | 90.3022
| 410.298 | 3271.779 | 17.31762 | 90.3093
| 410.327 | 3267.568 | 17.31909 | 90.3164
| 410.355 | 3264.302 | 17.3203 | 90.3236
| 410.383 | 3266.88 | 17.32033 | 90.3343
| 410.411 | 3269.154 | 17.32004 | 90.3378
| 410.439 | 3273.411 | 17.31966 | 90.3485
| 410.468 | 3275.365 | 17.31975 | 90.3575
| 410.496 | 3277.544 | 17.31944 | 90.361
| 410.525 | 3280.075 | 17.31895 | 90.3628
| 410.554 | 3281.716 | 17.31857 | 90.3628
| 410.583 | 3280.208 | 17.31833 | 90.3521
| 410.61 | 3279.255 | 17.31809 | 90.3432
| 410.639 | 3278.388 | 17.31759 | 90.3307
| 410.666 | 3276.95 | 17.31768 | 90.3253
| 410.695 | 3275.318 | 17.31771 | 90.3182
| 410.724 | 3276.005 | 17.31753 | 90.3164
| 410.758 | 3279.513 | 17.31677 | 90.3182
| 410.79 | 3279.622 | 17.31656 | 90.3147
| 410.827 | 3272.365 | 17.31882 | 90.3182
| 410.862 | 3271.505 | 17.3193 | 90.32
| 410.902 | 3271.075 | 17.31944 | 90.32
| 410.945 | 3273.021 | 17.31909 | 90.3218
| 410.988 | 3282.654 | 17.31738 | 90.3361
| 411.031 | 3289.13 | 17.31623 | 90.3468
| 411.075 | 3292.294 | 17.31506 | 90.3414
| 411.119 | 3288.732 | 17.31474 | 90.3253
| 411.163 | 3282.638 | 17.31453 | 90.2986
| 411.206 | 3276.208 | 17.31544 | 90.2879
| 411.249 | 3276.693 | 17.31554 | 90.2933
| 411.296 | 3285.396 | 17.31309 | 90.2915
| 411.344 | 3290.24 | 17.31121 | 90.2826
| 411.391 | 3293.966 | 17.30934 | 90.2701
| 411.438 | 3289.607 | 17.30847 | 90.2433
| 411.486 | 3282.325 | 17.30811 | 90.2112
| 411.533 | 3277.365 | 17.30772 | 90.1897
| 411.581 | 3271.325 | 17.30799 | 90.1737
| 411.628 | 3268.146 | 17.30804 | 90.163
| 411.675 | 3273.357 | 17.30696 | 90.1648
| 411.723 | 3274.763 | 17.30612 | 90.1558
| 411.769 | 3271.865 | 17.30616 | 90.1433
| 411.816 | 3266.294 | 17.30705 | 90.1344
| 411.863 | 3259.919 | 17.30816 | 90.1254
| 411.91 | 3264.474 | 17.30747 | 90.1308
| 411.958 | 3271.45 | 17.30592 | 90.1308
| 412.005 | 3265.638 | 17.30739 | 90.1272
| 412.052 | 3269.45 | 17.30665 | 90.129
| 412.1 | 3264.154 | 17.30816 | 90.129
| 412.147 | 3263.38 | 17.30885 | 90.1362
| 412.198 | 3260.419 | 17.30981 | 90.1415
| 412.25 | 3263.177 | 17.30945 | 90.1469
| 412.3 | 3268.568 | 17.30892 | 90.1612
| 412.352 | 3264.2 | 17.31021 | 90.163
| 412.403 | 3259.271 | 17.31148 | 90.163
| 412.454 | 3262.497 | 17.3115 | 90.1773
| 412.505 | 3269.513 | 17.31026 | 90.1879
| 412.557 | 3272.193 | 17.30927 | 90.1879
| 412.608 | 3282.052 | 17.30601 | 90.1808
| 412.66 | 3286.521 | 17.30357 | 90.1612
| 412.711 | 3281.779 | 17.30294 | 90.1308
| 412.762 | 3281.49 | 17.30108 | 90.0986
| 412.818 | 3274.435 | 17.30194 | 90.0807
| 412.874 | 3265.036 | 17.30295 | 90.0575
| 412.93 | 3261.802 | 17.30371 | 90.0539
| 412.985 | 3259.333 | 17.30502 | 90.0611
| 413.04 | 3248.661 | 17.30894 | 90.0754
| 413.095 | 3256.966 | 17.31008 | 90.1219
| 413.15 | 3264.724 | 17.30984 | 90.1451
| 413.206 | 3267.974 | 17.3102 | 90.1612
| 413.263 | 3251.029 | 17.31546 | 90.1737
| 413.318 | 3253.185 | 17.31696 | 90.204
| 413.372 | 3262.2 | 17.31661 | 90.2344
| 413.428 | 3271.943 | 17.31488 | 90.2487
| 413.483 | 3280.068 | 17.31248 | 90.2451
| 413.539 | 3274.888 | 17.31309 | 90.2362
| 413.594 | 3283.138 | 17.3109 | 90.2379
| 413.649 | 3282.654 | 17.30943 | 90.2148
| 413.709 | 3280.622 | 17.30731 | 90.1773
| 413.769 | 3270.232 | 17.30847 | 90.1576
| 413.829 | 3271.427 | 17.30689 | 90.1397
| 413.895 | 3272.49 | 17.30576 | 90.129
| 413.966 | 3258.771 | 17.30786 | 90.1129
| 414.037 | 3252.06 | 17.30926 | 90.1147
| 414.108 | 3257.013 | 17.30911 | 90.1362
| 414.178 | 3263.216 | 17.30801 | 90.1486
| 414.249 | 3254.161 | 17.30883 | 90.1325
| 414.319 | 3255.177 | 17.30744 | 90.1219
| 414.394 | 3256.521 | 17.30698 | 90.1254
| 414.469 | 3250.779 | 17.30749 | 90.1183
| 414.544 | 3260.615 | 17.30461 | 90.12
| 414.619 | 3258.325 | 17.30336 | 90.0986
| 414.693 | 3249.982 | 17.30352 | 90.0736
| 414.769 | 3232.646 | 17.30664 | 90.0557
| 414.844 | 3243.091 | 17.3062 | 90.0897
| 414.919 | 3242.49 | 17.30759 | 90.1076
| 414.999 | 3239.74 | 17.31063 | 90.1415
| 415.079 | 3243.591 | 17.31143 | 90.1701
| 415.159 | 3257.63 | 17.30955 | 90.1951
| 415.24 | 3251.786 | 17.31082 | 90.1862
| 415.321 | 3246.107 | 17.31315 | 90.1915
| 415.401 | 3254.482 | 17.31206 | 90.2004
| 415.482 | 3264.2 | 17.31012 | 90.2004
| 415.562 | 3283.396 | 17.30475 | 90.1897
| 415.643 | 3282.255 | 17.30248 | 90.1451
| 415.724 | 3265.005 | 17.30402 | 90.095
| 415.806 | 3267.7 | 17.30286 | 90.0843
| 415.887 | 3276.927 | 17.30008 | 90.0754
| 415.968 | 3274.724 | 17.29899 | 90.0468
| 416.048 | 3261.443 | 17.3005 | 90.0146
| 416.128 | 3261.169 | 17.30073 | 90.0146
| 416.214 | 3258.169 | 17.30154 | 90.0146
| 416.303 | 3270.88 | 17.30003 | 90.0396
| 416.39 | 3264.029 | 17.30138 | 90.0307
| 416.477 | 3271.802 | 17.30036 | 90.0414
| 416.564 | 3253.732 | 17.30527 | 90.0396
| 416.651 | 3246.396 | 17.30839 | 90.0539
| 416.736 | 3258.591 | 17.30932 | 90.1165
| 416.823 | 3266.755 | 17.30855 | 90.1397
| 416.909 | 3261.279 | 17.31001 | 90.1415
| 416.996 | 3256.958 | 17.31134 | 90.1469
| 417.083 | 3260.044 | 17.31166 | 90.1612
| 417.17 | 3255.161 | 17.31491 | 90.1897
| 417.256 | 3261.333 | 17.31496 | 90.2165
| 417.342 | 3270.685 | 17.31364 | 90.2326
| 417.428 | 3269.13 | 17.31211 | 90.2022
| 417.515 | 3265.146 | 17.31243 | 90.1933
| 417.602 | 3254.029 | 17.31485 | 90.1897
| 417.687 | 3255.599 | 17.31596 | 90.213
| 417.774 | 3268.263 | 17.31385 | 90.2326
| 417.86 | 3267.021 | 17.3128 | 90.2183
| 417.946 | 3274.068 | 17.30854 | 90.1915
| 418.032 | 3269.888 | 17.30674 | 90.1576
| 418.119 | 3258.849 | 17.3058 | 90.1076
| 418.205 | 3251.138 | 17.30614 | 90.0861
| 418.292 | 3259.646 | 17.30329 | 90.0754
| 418.379 | 3250.95 | 17.30376 | 90.045
| 418.464 | 3233.411 | 17.30852 | 90.0414
| 418.55 | 3241.333 | 17.31029 | 90.0879
| 418.636 | 3241.958 | 17.31333 | 90.129
| 418.722 | 3245.716 | 17.31621 | 90.179
| 418.807 | 3258.208 | 17.31565 | 90.213
| 418.894 | 3265.365 | 17.31619 | 90.2415
| 418.981 | 3256.849 | 17.31876 | 90.2397
| 419.067 | 3262.427 | 17.31914 | 90.2611
| 419.153 | 3274.271 | 17.31738 | 90.2736
| 419.239 | 3287.005 | 17.31341 | 90.2576
| 419.325 | 3289.841 | 17.31096 | 90.229
| 419.411 | 3278.107 | 17.3115 | 90.1915
| 419.497 | 3268.38 | 17.31258 | 90.1701
| 419.583 | 3271.224 | 17.31203 | 90.1737
| 419.669 | 3271.927 | 17.31064 | 90.154
| 419.761 | 3272.443 | 17.30937 | 90.1362
| 419.86 | 3279.279 | 17.30678 | 90.12
| 419.959 | 3276.771 | 17.3066 | 90.1094
| 420.056 | 3286.075 | 17.30237 | 90.0861
| 420.154 | 3273.716 | 17.30358 | 90.0557
| 420.253 | 3278.74 | 17.30241 | 90.0611
| 420.351 | 3289.872 | 17.29741 | 90.0378
| 420.449 | 3281.388 | 17.29599 | 89.986
| 420.547 | 3264.607 | 17.29784 | 89.9537
| 420.646 | 3263.841 | 17.29966 | 89.9841
| 420.752 | 3254.911 | 17.30248 | 89.9931
| 420.857 | 3258.943 | 17.30376 | 90.0325
| 420.963 | 3270.825 | 17.30191 | 90.0575
| 421.068 | 3264.45 | 17.30146 | 90.036
| 421.174 | 3260.732 | 17.30285 | 90.0486
| 421.279 | 3255.38 | 17.3069 | 90.0825
| 421.384 | 3248.24 | 17.31184 | 90.1272
| 421.489 | 3275.154 | 17.30879 | 90.1826
| 421.595 | 3271.95 | 17.30954 | 90.1808
| 421.701 | 3264.107 | 17.31144 | 90.1808
| 421.81 | 3269.2 | 17.31191 | 90.2058