## UV
TiO2 (400oC) : TiO2-16
Luz Ti 16 | Time | Area | Height | N Area | N height
0 | 4.674 | 256.4 | 31.3 | 1 | 1
1 | 4.664 | 203 | 24.6 | 0.7917317 | 0.7859425
2 | 4.639 | 161.9 | 19.5 | 0.6314353 | 0.6230032
3 | 4.649 | 128.5 | 15.2 | 0.50117 | 0.485623
4 | 4.644 | 103.2 | 12.2 | 0.4024961 | 0.3897764
5 | 4.63 | 83.1 | 9.8 | 0.324103 | 0.313099
6 | 4.618 | 69.1 | 8.1 | 0.2695008 | 0.2587859
7 | 4.608 | 56.2 | 6.6 | 0.2191888 | 0.2108626
8 | 4.605 | 46.5 | 5.4 | 0.1813573 | 0.172524
9 | 4.603 | 38 | 4.4 | 0.1482059 | 0.1405751
10 | 4.583 | 31 | 3.6 | 0.1209048 | 0.115016
N-TiO2 (DRY): Ti-33-Nit (Dry)
Luz Q | Time | Area | Height | N Area | N height |  | Sample Name | Area | N Area |  | Time
Q0 | 4.69 | 218.8 | 26.7 | 1 | 1 |  | Luz_33_dry_0_GE1_01_8056.d | 241.294693 | 1 |  | 0
Q1 | 4.688 | 199 | 23.9 | 0.9095064 | 0.8951311 |  | Luz_33_dry_1_GE2_01_8057.d | 206.769669 | 0.8569176 |  | 6
Q2 | 4.696 | 162.5 | 19.4 | 0.7426874 | 0.7265918 |  | Luz_33_dry_2_GE3_01_8058.d | 195.211273 | 0.809016 |  | 12
Q3 | 4.694 | 130.9 | 15.5 | 0.5982633 | 0.5805243 |  | Luz_33_dry_3_GE4_01_8059.d | 170.598938 | 0.7070149 |  | 18
Q4 | 4.696 | 102.5 | 12 | 0.4684644 | 0.4494382 |  | Luz_33_dry_4_GE5_01_8060.d | 159.659988 | 0.6616805 |  | 24
Q5 | 4.94 | 82 | 9.6 | 0.3747715 | 0.3595506 |  | Luz_33_dry_5_GE6_01_8061.d | 142.759384 | 0.5916391 |  | 30
Q6 | 4.692 | 63.6 | 7.4 | 0.2906764 | 0.2771536 |  | Luz_33_dry_6_GE7_01_8062.d | 125.855156 | 0.5215828 |  | 36
Q7 | 4.696 | 49.1 | 5.6 | 0.2244059 | 0.2097378 |  | Luz_33_dry_7_GE8_01_8063.d | 114.675095 | 0.4752491 |  | 42
Q8 | 4.701 | 39.1 | 4.4 | 0.178702 | 0.164794 | [5 empty] | 48
Q9 | 4.701 | 30.2 | 3.4 | 0.1380256 | 0.1273408 |  | Luz_33_dry_9_BA2_01_8065.d | 89.456268 | 0.3707345 |  | 54
Q10 | 4.698 | 23.8 | 2.7 | 0.1087751 | 0.1011236 |  | Luz_33_dry_10_BA3_01_8066.d | 74.831818 | 0.3101262 |  | 60
N-TiO2 (300oC): Ti-33_Nit-300oC
Luz S | Time | Area | Height | N Area | N height |  | Sample | Area | N area |  | Time
S0 | 4.711 | 239.7 | 29 | 1 | 1 |  | Luz_33_300_0_BA5_01_8068.d | 237.415176 | 1 |  | 0
S1 | 4.706 | 222.6 | 26.5 | 0.9286608 | 0.9137931 |  | Luz_33_300_1_BA6_01_8069.d | 209.732864 | 0.8834013 |  | 6
S2 | 4.705 | 200.3 | 23.4 | 0.8356279 | 0.8068966 |  | Luz_33_300_2_BA7_01_8070.d | 179.829941 | 0.7574492 |  | 12
S3 | 4.705 | 180 | 20.3 | 0.7509387 | 0.7 |  | Luz_33_300_3_BA8_01_8071.d | 159.789078 | 0.6730365 |  | 18
S4 | 4.709 | 161 | 18.1 | 0.6716729 | 0.6241379 |  | Luz_33_300_4_BB1_01_8072.d | 140.415359 | 0.5914338 |  | 24
S5 | 4.704 | 144.2 | 16.1 | 0.6015853 | 0.5551724 |  | Luz_33_300_5_BB2_01_8073.d | 122.894073 | 0.5176336 |  | 30
S6 | 4.703 | 129.9 | 14.4 | 0.5419274 | 0.4965517 |  | Luz_33_300_6_BB3_01_8074.d | 110.5476 | 0.4656299 |  | 36
S7 | 4.713 | 116 | 12.8 | 0.4839383 | 0.4413793 |  |  |  | 0 |  | 42
S8 | 4.708 | 101.2 | 11.1 | 0.4221944 | 0.3827586 |  | Luz_33_300_8_BB4_01_8075.d | 86.996506 | 0.366432 |  | 48
S9 | 4.707 | 93.4 | 10.2 | 0.3896537 | 0.3517241 |  | Luz_33_300_9_BB5_01_8076.d | 78.519249 | 0.3307255 |  | 54
S10 | 4.704 | 86 | 9.2 | 0.3587818 | 0.3172414 |  | Luz_33_300_10_BB6_01_8077.d | 69.653893 | 0.2933843 |  | 60
N-TiO2 (400oC): Ti-33-Nit-400oC
Luz P | Time | Area | Height | N Area | N height |  | Ti-30-Nit-400oC | Time | Area | Height | N Area | N height | Time
P0 | 4.711 | 223.9 | 26 | 1 | 1 |  | O0 | 4.707 | 230.8 | 26.9 | 1 | 1 | 0
P1 | 4.717 | 194.5 | 22.3 | 0.8686914 | 0.8576923 |  | O1 | 4.714 | 199.6 | 23 | 0.864818 | 0.8550186 | 6
P2 | 4.714 | 159.8 | 18.2 | 0.7137115 | 0.7 |  | O2 | 4.725 | 167.3 | 18.9 | 0.72487 | 0.7026022 | 12
P3 | 4.713 | 130.3 | 14.7 | 0.5819562 | 0.5653846 |  | O3 | 4.726 | 139.6 | 15.8 | 0.6048527 | 0.5873606 | 18
P4 | 4.714 | 107.8 | 11.1 | 0.4814649 | 0.4269231 |  | O4 | 4.724 | 118.3 | 13.2 | 0.512565 | 0.4907063 | 24
P5 | 4.719 | 87.3 | 9.2 | 0.3899062 | 0.3538462 |  | O5 | 4.725 | 98.5 | 10.8 | 0.4267764 | 0.401487 | 30
P6 | [6 empty] | O6 | 4.724 | 85.6 | 9.4 | 0.3708839 | 0.3494424 | 36
P7 | 4.716 | 56.2 | 6.1 | 0.2510049 | 0.2346154 |  | O7 | 4.726 | 68.5 | 7.5 | 0.2967938 | 0.2788104 | 42
P8 | 4.7198 | 45.1 | 4.9 | 0.2014292 | 0.1884615 |  | O8 | 4.725 | 57.4 | 6.2 | 0.2487002 | 0.2304833 | 48
P9 | 4.718 | 35.9 | 3.8 | 0.1603394 | 0.1461538 |  | O9 | 4.727 | 49.6 | 5.3 | 0.2149047 | 0.197026 | 54
P10 | 4.716 | 28.7 | 3.1 | 0.1281822 | 0.1192308 |  | O10 | 4.731 | 41.9 | 4.5 | 0.1815425 | 0.1672862 | 60
Photolysis
Luz Z | Time | Area | Height | N Area | N Height | Luz Y | Time | Area | Height | N Area | N Height | Time
LuzZ0 | 4.751 | 240.1 | 14.5 | 1 | 1 | LuzY0 | 4.897 | 239.6 | 14.3 | 1 | 1 | 0
luZ1 | 4.877 | 217.8 | 12.7 | 0.907122 | 0.8758621 | LuzY1 | 4.89 | 208.4 | 12.2 | 0.869783 | 0.8531469 | 6
luZ2 | 4.883 | 194.2 | 11 | 0.8088297 | 0.7586207 | LuzY2 | 4.891 | 178.6 | 10.3 | 0.745409 | 0.7202797 | 12
luZ3 | 4.884 | 186.469 | 9.9 | 0.7766306 | 0.6827586 | LuzY3 | 4.886 | 149.8 | 8.6 | 0.6252087 | 0.6013986 | 18
luZ4 | 4.884 | 135.1 | 7.9 | 0.5626822 | 0.5448276 | LuzY4 | 4.887 | 161.3 | 8 | 0.6732053 | 0.5594406 | 24
luZ5 |  |  |  | 0 | 0 | LuzY5 | 4.891 | 128.6 | 6.9 | 0.5367279 | 0.4825175 | 30
luZ6 | 4.88 | 127.3 | 6.7 | 0.5301958 | 0.462069 | LuzY6 | 4.891 | 124.31 | 6.3 | 0.518823 | 0.4405594 | 36
luZ7 | 4.883 | 101.3 | 5.6 | 0.4219075 | 0.3862069 | LuzY7 | 4.897 | 108.1 | 5.2 | 0.4511686 | 0.3636364 | 42
luZ8 | 4.885 | 83.7 | 4.8 | 0.3486047 | 0.3310345 | LuzY8 | 4.892 | 81.3 | 4.1 | 0.3393155 | 0.2867133 | 48
luZ9 | 4.895 | 63.1 | 3.9 | 0.2628072 | 0.2689655 | LuzY9 | 4.881 | 67.81 | 3.7 | 0.2830134 | 0.2587413 | 54
luZ10 | 4.897 | 46.9 | 3.1 | 0.1953353 | 0.2137931 | LuzY10 |  |  |  | 0 | 0 | 60

## Visible
Ti-16-400oC | Time | Area | Height | N Area | N Height | Time
LuzMM0 | 6.429 | 220.4 | 18.6 | 1 | 1 | 0 |  | 20
LUZmm1 | 6.471 | 171.3 | 14.4 | 0.7772232 | 0.7741935 | 12 |  | 15.54446
LUZmm2 | 6.469 | 131.3 | 11.1 | 0.595735 | 0.5967742 | 24 |  | 11.9147
LUZmm3 | 6.47 | 89.5 | 7.5 | 0.4060799 | 0.4032258 | 36 |  | 8.121597
LUZmm4 | 6.473 | 77 | 6.5 | 0.3493648 | 0.3494624 | 48 |  | 6.987296
LUZmm5 | 6.473 | 59.6 | 5 | 0.2704174 | 0.2688172 | 60 |  | 5.408348
LUZmm6 | 6.474 | 45 | 3.8 | 0.2041742 | 0.2043011 | 72 |  | 4.083485
LUZmm7 | 6.475 | 33.5 | 2.8 | 0.1519964 | 0.1505376 | 84 |  | 3.039927
LUZmm8 | 6.485 | 27.9 | 2.3 | 0.126588 | 0.1236559 | 96 |  | 2.53176
LUZmm9 | 6.495 | 20.9 | 1.7 | 0.09482759 | 0.09139785 | 108 |  | 1.896552
LUZmm10 | 6.472 | 16.8 | 1.3 | 0.07622505 | 0.06989247 | 120 |  | 1.524501
Ti-33-DRY (N) | Time | Area | Height | N Area | N Height | Time
LuzLL0 | 6.466 | 216.4 | 18.3 | 1 | 1 | 0
LUzLL1 | 6.466 | 195.1 | 16.4 | 0.9015712 | 0.8961749 | 12
LUzLL2 | 6.464 | 163.9 | 13.9 | 0.7573937 | 0.7595628 | 24
LUzLL3 | 6.466 | 142.1 | 12 | 0.6566543 | 0.6557377 | 36
LUzLL4 | 6.465 | 119.6 | 10.1 | 0.5526802 | 0.5519126 | 48
LUzLL5 | 6.466 | 102.9 | 8.7 | 0.4755083 | 0.4754098 | 60
LUzLL6 | 6.465 | 83.5 | 7 | 0.3858595 | 0.3825137 | 72
LUzLL7 | 6.463 | 74.2 | 6.3 | 0.3428835 | 0.3442623 | 84
LUzLL8 | 6.46 | 61.7 | 5.2 | 0.2851201 | 0.284153 | 96
LUzLL9 | 6.467 | 49.4 | 4.2 | 0.228281 | 0.2295082 | 108
LUzLL10 | 6.473 | 43.1 | 3.7 | 0.1991682 | 0.2021858 | 120
Ti-33- Nit (300oC) | Time | Area | Height | N Area | N Height | Time
LuzHH0 |  | 210 | 19 | 1 | 1 | 0
LuzHH1 | 6.494 | 176.1 | 15.9 | 0.8385714 | 0.8368421 | 12
LuzHH2 | 6.509 | 135.7 | 12.2 | 0.6461905 | 0.6421053 | 24
LuzHH3 |  |  |  |  | 0 | 36
LuzHH4 |  |  |  |  | 0 | 54
LuzHH5 | 6.503 | 66.9 | 6.1 | 0.3185714 | 0.3210526 | 60
LuzHH6 | 6.513 | 49.1 | 4.5 | 0.2338095 | 0.2368421 | 75
LuzHH7 | 6.5 | 42.3 | 3.9 | 0.2014286 | 0.2052632 | 84
LuzHH8 | 6.516 | 28.6 | 2.6 | 0.1361905 | 0.1368421 | 104
LuzHH9 |  |  |  |  | 0 | 108
LuzHH10 | 6.507 | 21.7 | 2 | 0.1033333 | 0.1052632 | 120
Ti-33-Nit (400oC) | Time | Area | Height | N Area | N Height | Time
Luzgg0 | 6.572 | 231.2 | 20.7 | 1 | 1 | 0
luzgg1 | 6.564 | 177.6 | 18.9 | 0.7681661 | 0.9130435 | 12
luzgg2 | 6.567 | 127.8 | 11.5 | 0.5527682 | 0.5555556 | 24
luzgg3 | 6.568 | 91.5 | 8.2 | 0.3957612 | 0.3961353 | 36
luzgg4 | 6.558 | 57 | 5.1 | 0.2465398 | 0.2463768 | 48
luzgg5 | 6.552 | 43.5 | 3.9 | 0.1881488 | 0.1884058 | 60
luzgg6 | 6.54 | 23.8 | 2.2 | 0.1029412 | 0.1062802 | 72
luzgg7 | 6.537 | 11.8 | 1.1 | 0.05103806 | 0.0531401 | 84
luzgg8 | 6.541 | 6.1 | 0.57 | 0.02638408 | 0.02753623 | 96
luzgg9 | 6.537 | 2.4 | 0.23 | 0.01038062 | 0.01111111 | 108
luzgg10 | 0 | 0 | 0 | 0 | 0 | 120
Photolysis | Time | Area | Height | N Area | N Height | Time |  | Time | Area | Height | N Area | N Height |  | Time | Area | Height | N Area | N Height
Luzii0 | 6.505 | 143.8 | 13.1 | 1 | 1 | 0 | LuzJJ0 | 6.424 | 218.3 | 18.5 | 1 | 1 | LuzKK0 | 6.452 | 218.9 | 18.5 | 1 | 1
Luzii1 | 6.517 | 123.1 | 11.3 | 0.8560501 | 0.8625954 | 12 | LuzJJ1 | 6.428 | 190.4 | 16 | 0.8721942 | 0.8648649 | LuzKK1 | 6.494 | 180.3 | 15.2 | 0.8236638 | 0.8216216
Luzii2 | 6.522 | 96.1 | 8.9 | 0.6682893 | 0.6793893 | 26 | LuzJJ2 | 6.475 | 152.4 | 12.8 | 0.6981219 | 0.6918919 | LuzKK2 | 6.485 | 136.2 | 11.5 | 0.6222019 | 0.6216216
Luzii3 | 6.527 | 82.8 | 7.3 | 0.5757997 | 0.5572519 | 36 | LuzJJ3 | 6.479 | 109.9 | 9.3 | 0.5034356 | 0.5027027 | LuzKK3 | 6.495 | 109.4 | 9.2 | 0.4997716 | 0.4972973
Luzii4 | 6.526 | 69.9 | 6.2 | 0.4860918 | 0.4732824 | 48 | LuzJJ4 | 6.49 | 100.3 | 8.5 | 0.4594595 | 0.4594595 | Luzkk4 | 6.493 | 86.5 | 7.3 | 0.3951576 | 0.3945946
Luzii5 | 6.531 | 58.7 | 5.2 | 0.4082058 | 0.3969466 | 60 | LuzJJ5 | 6.483 | 86.5 | 7.3 | 0.3962437 | 0.3945946 | Luzkk5 | 6.489 | 70.2 | 5.9 | 0.3206944 | 0.3189189
Luzii6 | 6.541 | 50.7 | 4.4 | 0.352573 | 0.3358779 | 72 | LuzJJ6 | 6.468 | 71.7 | 6 | 0.3284471 | 0.3243243 | Luzkk6 | 6.471 | 57.4 | 4.8 | 0.2622202 | 0.2594595
Luzii7 | 6.53 | 40.9 | 3.7 | 0.2844228 | 0.2824427 | 84 | LuzJJ7 | 6.488 | 61.7 | 5.2 | 0.2826386 | 0.2810811 | Luzkk7 | 6.475 | 47.6 | 4 | 0.2174509 | 0.2162162
Luzii8 | 6.541 | 33 | 3 | 0.2294854 | 0.2290076 | 96 | LuzJJ8 | 6.488 | 52.7 | 4.4 | 0.2414109 | 0.2378378 | Luzkk8 | 6.473 | 39.2 | 3.3 | 0.1790772 | 0.1783784
Luzii9 | 6.537 | 30.3 | 2.7 | 0.2107093 | 0.2061069 | 108 | LuzJJ9 | 6.486 | 42.9 | 3.6 | 0.1965186 | 0.1945946 | Luzkk9 | 6.474 | 32.3 | 2.7 | 0.147556 | 0.1459459
Luzii10 | 6.543 | 26.8 | 2.4 | 0.18637 | 0.1832061 | 120 | LuzJJ10 | 6.437 | 37.7 | 3.2 | 0.1726981 | 0.172973 | luzkk10 | 6.474 | 27.7 | 2.3 | 0.1265418 | 0.1243243