## Suppression Region length
STM bias (V) | Suppression region (A)
2 | 45
2.2 | 49.5
2.4 | 85
2.6 | 78.75
2.8 | 95
3 | 45
3.2 | 55
3.4 | 65

## Figure 3c
2.0 V |  |  | 2.2 V |  |  | 2.4 V |  |  | 2.6 V |  |  | 2.8 V |  |  | 3.0 V |  |  | 3.2 V |  |  | 3.4 V
Radial distance (A) | N/N0 | Error | Radial distance (A) | N/N0 | Error | Radial distance (A) | N/N0 | Error | Radial distance (A) | N/N0 | Error | Radial distance (A) | N/N0 | Error | Radial distance (A) | N/N0 | Error | Radial distance (A) | N/N0 | Error | Radial distance (A) | N/N0 | Error
18 | 1 | 0 | 18 | 1 | 0 | 18 | 1 | 0 | 18 | 1 | 0 | 18 | 0.6620499 | 0.3379501 | 18 | -0.01344605 | 0 | 18 | 0.4933106 | 0.2265984 | 18 | 1 | 0
30 | 1 | 0 | 30 | 0.6615668 | 0.214044 | 30 | 0.8550584 | 0.1449416 | 30 | 0.6621509 | 0.2136745 | 30 | 0.8157921 | 0.1235704 | 30 | 1 | 0 | 30 | 0.8550391 | 0.1449609 | 30 | 0.7973377 | 0.2026623
42 | 0.3655094 | 0.1857598 | 42 | 0.4198191 | 0.2051249 | 42 | 0.7233422 | 0.1428654 | 42 | 0.6960672 | 0.154755 | 42 | 0.8649995 | 0.09198733 | 42 | 1 | 0 | 42 | 0.6621622 | 0.3378378 | 42 | 0.9078808 | 0.09211922
54 | 0.6876105 | 0.1352686 | 54 | 0.8307815 | 0.09177161 | 54 | 0.6195661 | 0.1268113 | 54 | 0.7466132 | 0.113318 | 54 | 0.9118567 | 0.06089374 | 54 | 0.7466076 | 0.09151458 | 54 | 0.6316882 | 0.154076 | 54 | 1 | 0
66 | 0.3751483 | 0.1426022 | 66 | 0.6769056 | 0.1032087 | 66 | 0.6151503 | 0.09303622 | 66 | 0.7828426 | 0.1153291 | 66 | 0.5854879 | 0.1087122 | 66 | 0.7297208 | 0.1197885 | 66 | 0.8102564 | 0.1019842 | 66 | 0.7188086 | 0.1099676
78 | 0.2747779 | 0.1025619 | 78 | 0.5448319 | 0.09542916 | 78 | 0.5941769 | 0.09229612 | 78 | 0.8692197 | 0.06203454 | 78 | 0.7973646 | 0.09297552 | 78 | 0.8464353 | 0.06424071 | 78 | 0.5325583 | 0.1009791 | 78 | 0.4018059 | 0.1086133
90 | 0.3400029 | 0.1111073 | 90 | 0.6344881 | 0.09947975 | 90 | 0.68171 | 0.06657513 | 90 | 0.6198882 | 0.08813632 | 90 | 0.8378998 | 0.07581546 | 90 | 0.7695979 | 0.09270781 | 90 | 0.4516358 | 0.1051794 | 90 | 0.5871694 | 0.09764473
102 | 0.2053795 | 0.08928885 | 102 | 0.2854686 | 0.0909291 | 102 | 0.6250276 | 0.07300752 | 102 | 0.6360313 | 0.07890023 | 102 | 0.8365626 | 0.06804441 | 102 | 0.7162216 | 0.09288828 | 102 | 0.6759986 | 0.09640982 | 102 | 0.6506704 | 0.09099832
114 | 0.1717141 | 0.06470646 | 114 | 0.4325423 | 0.08776986 | 114 | 0.4926629 | 0.07736819 | 114 | 0.6808386 | 0.06467684 | 114 | 0.6832602 | 0.08437878 | 114 | 0.695946 | 0.07437155 | 114 | 0.4575365 | 0.09718858 | 114 | 0.5074521 | 0.08434092
126 | 0.02095496 | 0.03626096 | 126 | 0.5035533 | 0.07652422 | 126 | 0.5280734 | 0.07809059 | 126 | 0.522931 | 0.07156037 | 126 | 0.8416827 | 0.06607612 | 126 | 0.7849939 | 0.07325097 | 126 | 0.3247177 | 0.07746032 | 126 | 0.4254299 | 0.0835878
138 | 0.0798393 | 0.05315506 | 138 | 0.2332508 | 0.06302641 | 138 | 0.3855196 | 0.05926576 | 138 | 0.6395394 | 0.07315947 | 138 | 0.653238 | 0.07905494 | 138 | 0.4836742 | 0.07026304 | 138 | 0.397016 | 0.07765493 | 138 | 0.2636271 | 0.09840222
150 | 0.1538925 | 0.06395973 | 150 | 0.1569887 | 0.05287212 | 150 | 0.3157312 | 0.07336132 | 150 | 0.4568623 | 0.06817964 | 150 | 0.5750738 | 0.06401966 | 150 | 0.4579101 | 0.07800057 | 150 | 0.3168432 | 0.07324221 | 150 | 0.4618381 | 0.09079326
162 | 0.005786994 | 0.02115351 | 162 | 0.1357672 | 0.05330537 | 162 | 0.2507642 | 0.05573556 | 162 | 0.4654354 | 0.06887967 | 162 | 0.5871656 | 0.06839143 | 162 | 0.5517204 | 0.07048537 | 162 | 0.41342 | 0.08223863 | 162 | 0.324885 | 0.0886471
174 | 0.1116329 | 0.03984872 | 174 | 0.1843656 | 0.05210898 | 174 | 0.2167994 | 0.05688848 | 174 | 0.4207015 | 0.06764751 | 174 | 0.4932569 | 0.06384364 | 174 | 0.3665583 | 0.07157038 | 174 | 0.2987405 | 0.07583967 | 174 | 0.3446286 | 0.08425785
186 | 0.02033609 | 0.02496416 | 186 | 0.2533499 | 0.07798507 | 186 | 0.1943267 | 0.05011742 | 186 | 0.3519166 | 0.06283975 | 186 | 0.4389587 | 0.06793644 | 186 | 0.376334 | 0.07998348 | 186 | 0.4257327 | 0.06537864 | 186 | 0.2473639 | 0.07169611
198 | 0.06930578 | 0.03330287 | 198 | 0.1804933 | 0.05355205 | 198 | 0.08686424 | 0.03962672 | 198 | 0.1200138 | 0.04760412 | 198 | 0.3959337 | 0.06961912 | 198 | 0.6165412 | 0.08191574 | 198 | 0.2119621 | 0.05785968 | 198 | 0.2528707 | 0.06950573
210 | -0.0153161 | 2.816241e-05 | 210 | 0.1238646 | 0.04942072 | 210 | 0.1303485 | 0.03897002 | 210 | 0.1816159 | 0.04416447 | 210 | 0.4154153 | 0.07009923 | 210 | 0.3531124 | 0.07179823 | 210 | 0.3518074 | 0.06944935 | 210 | 0.2591759 | 0.07092869
222 | 0.02787366 | 0.03021711 | 222 | 0.1199184 | 0.05204034 | 222 | 0.1376062 | 0.04716456 | 222 | 0.02954753 | 0.02472144 | 222 | 0.3184984 | 0.06300487 | 222 | 0.402325 | 0.08086664 | 222 | 0.1941494 | 0.06231725 | 222 | 0.2328819 | 0.07671201
234 | 0.05091182 | 0.03737033 | 234 | 0.04542324 | 0.03445283 | 234 | 0.1145738 | 0.04601336 | 234 | 0.1919063 | 0.04944133 | 234 | 0.2703107 | 0.06500593 | 234 | 0.1827135 | 0.07310033 | 234 | 0.2888393 | 0.06829626 | 234 | 0.1561595 | 0.05504629
246 | 0.004585632 | 0.01990832 | 246 | 0.03167477 | 0.03300048 | 246 | 0.03155996 | 0.03222768 | 246 | 0.1403874 | 0.0542892 | 246 | 0.2449255 | 0.06245755 | 246 | 0.1826461 | 0.07310636 | 246 | 0.2466101 | 0.07176783 | 246 | 0.171624 | 0.0690316
258 | 0.009407738 | 0.02476484 | 258 | 0.01739749 | 0.03275344 | 258 | 0.1698781 | 0.05967623 | 258 | 0.2650327 | 0.07248251 | 258 | 0.1782778 | 0.06615498 | 258 | 0.4542542 | 0.1010525 | 258 | 0.2117843 | 0.07121608 | 258 | 0.04682131 | 0.04148216
270 | -0.01530079 | 3.805008e-05 | 270 | 0.006633394 | 0.02207486 | 270 | 0.07367191 | 0.04261515 | 270 | 0.1421319 | 0.07315929 | 270 | 0.2116818 | 0.07122521 | 270 | 0.3549981 | 0.086192 | 270 | 0.113322 | 0.05366432 | 270 | 0.2698892 | 0.07009302
282 | 0.0444238 | 0.05972354 | 282 | 0.04258728 | 0.04042203 | 282 | 0.09507945 | 0.05250882 | 282 | 0.09097968 | 0.05835376 | 282 | 0.1555176 | 0.07874847 | 282 | 0.2329732 | 0.07247723 | 282 | 0.2210263 | 0.08533255 | 282 | 0.1282592 | 0.05416743
294 | -0.01539418 | 6.072998e-05 | 294 | -0.01537561 | 5.150421e-05 | 294 | -0.01457536 | 2.971519e-05 | 294 | 0.1890006 | 0.1083744 | 294 | 0.1999393 | 0.09738036 | 294 | 0.2167785 | 0.09269057 | 294 | 0.1312838 | 0.07930263 | 294 | 0.09927878 | 0.07723621
306 | 0.0691596 | 0.08462188 | 306 | -0.01544431 | 7.929783e-05 | 306 | 0.04179713 | 0.05636488 | 306 | 0.1891937 | 0.1083486 | 306 | 0.1421734 | 0.1055912 | 306 | -0.01357284 | 5.162153e-05 | 306 | 0.1383619 | 0.0830395 | 306 | 0.08319448 | 0.06651206
318 | -0.01526596 | 7.790121e-05 | 318 | 0.0236945 | 0.03905223 | 318 | 0.0230808 | 0.03757383 | 318 | -0.01390083 | 0.0002713563 | 318 | 0.08784455 | 0.1013507 | 318 | -0.01362567 | 0.000100908 | 318 | 0.176495 | 0.1021433 | 318 | 0.1314474 | 0.09834422
330 | -0.01546842 | 0.0001947918 | 330 | -0.01538292 | 5.450287e-05 | 330 | -0.01444407 | 2.320616e-05 | 330 | -0.01331893 | 0.0001385983 | 330 | -0.01327116 | 0.000168252 | 330 | 0.2398397 | 0.1658806 | 330 | -0.01444338 | 0.0001886683 | 330 | 0.1428776 | 0.07309583
342 | -0.01529973 | 0.0001686947 | 342 | 0.111482 | 0.1269312 | 342 | 0.03896414 | 0.05339088 | 342 | -0.01310938 | 0 | 342 | 0.09903178 | 0.1126211 | 342 | 0.1891758 | 0.2027061 | 342 | -0.01437263 | 0.0003537531 | 342 | 0.03760975 | 0.05065242
|  |  | 354 | -0.01544913 | 0.0001157071 | 354 | 0.04891734 | 0.06340552 | 354 | NaN | NaN | 354 | -0.01376935 | 4.950196e-05 | 354 | -0.0133787 | 0 | 354 | 0.07752147 | 0.09224785 | 354 | 0.03085676 | 0.04405211
|  |  | 366 | -0.01533342 | 1.983055e-16 | 366 | -0.01438929 | 2.862732e-17 | 366 | NaN | NaN | 366 | NaN | NaN | 366 | 0.09899442 | 0.1126257 | 366 | -0.01366512 | 0.0002315858 | 366 | -0.01331137 | 9.521773e-17
|  |  | 378 | -0.01553591 | 0.0002024874 | 378 | -0.01441626 | 1.651162e-05 | [9 empty] | 378 | -0.01401887 | 0.0003164064 | 378 | -0.01331137 | 1.382755e-16
[6 empty] | 390 | NaN | NaN | [9 empty] | 390 | 0.1893509 | 0.2026623 | 390 | 0.1893509 | 0.1351082
[6 empty] | 402 | -0.01438929 | 3.816392e-17 | [9 empty] | 402 | -0.01401887 | 0.0007075062 | 402 | -0.01331137 | 1.994932e-16
[6 empty] | 414 | -0.01438929 | 0 | [9 empty] | 414 | NaN | NaN | 414 | -0.01331137 | 5.724587e-17
[6 empty] | 426 | -0.01438929 | 0 | [9 empty] | 426 | -0.01472638 | 0 | 426 | -0.01331137 | 2.659912e-16
[18 empty] | 438 | NaN | NaN | 438 | 0.1314474 | 0.1447588
[21 empty] | 450 |  | 0
[21 empty] | 462 |  | 2.483352e-16
[21 empty] | 474 |  | NaN
[21 empty] | 486 |  | NaN
[21 empty] | 498 |  | NaN